## Sheet1
2voltage | 2capacity | 36.0voltage | 36.0capacity | 72.0voltage | 72.0capacity | 108.0voltage | 108.0capacity | 144.0voltage | 144.0capacity | 180.0voltage | 180.0capacity
4.3424 | 0 | 0.0401 | 0 | 0.0906 | 0 | 0.0559 | 0 | 0.0196 | 0 | 0.1525 | 0
4.3306 | 2.166306 | 0.0401 | 0 | 0.0906 | 0 | 0.0559 | 0 | 0.0196 | 0 | 0.1525 | 3.888889e-05
4.3221 | 4.332736
4.3156 | 6.499267
4.3103 | 8.665697
4.3056 | 10.83214
4.3014 | 12.99869
4.2976 | 15.16518
4.294 | 17.33173
4.2906 | 19.49825
4.2874 | 21.66474
4.2843 | 23.8313
4.2814 | 25.99749
4.2789 | 28.16364
4.2761 | 30.32982
4.2734 | 32.49633
4.2709 | 34.662925
4.2685 | 36.82944
4.2661 | 38.99591
4.2637 | 41.16235
4.2614 | 43.32881
4.2592 | 45.49528
4.2569 | 47.66177
4.2548 | 49.82823
4.2529 | 51.99471
4.2506 | 54.16116
4.2487 | 56.32758
4.2467 | 58.49402
4.2446 | 60.66046
4.2427 | 62.82688
4.2409 | 64.9933
4.239 | 67.15974
4.2372 | 69.32616
4.2353 | 71.49261
4.2335 | 73.65907
4.2317 | 75.82551
4.2301 | 77.99196
4.2284 | 80.15843
4.2266 | 82.32488
4.225 | 84.49132
4.2232 | 86.65775
4.2216 | 88.82417
4.22 | 90.99063
4.2184 | 93.15716
4.2167 | 95.32363
4.2151 | 97.4901
4.2137 | 99.65654
4.2121 | 101.823
4.2104 | 103.9895
4.209 | 106.1559
4.2074 | 108.3224
4.2059 | 110.4888
4.2043 | 112.6553
4.2029 | 114.8217
4.2014 | 116.9882
4.2 | 119.1546
4.1985 | 121.3211
4.1971 | 123.4876
4.1956 | 125.6541
4.1942 | 127.8205
4.1927 | 129.9869
4.1912 | 132.1533
4.1898 | 134.3197
4.1885 | 136.4862
4.1871 | 138.6527
4.1856 | 140.8192
4.1843 | 142.9856
4.1829 | 145.1521
4.1816 | 147.3185
4.1801 | 149.4849
4.1787 | 151.6514
4.1774 | 153.8178
4.1761 | 155.9843
4.1748 | 158.1507
4.1733 | 160.3172
4.172 | 162.4836
4.1706 | 164.6501
4.1693 | 166.8165
4.168 | 168.983
4.1667 | 171.1494
4.1653 | 173.3159
4.164 | 175.4823
4.1627 | 177.6488
4.1614 | 179.8152
4.1599 | 181.9816
4.1587 | 184.1481
4.1574 | 186.3145
4.1561 | 188.4808
4.1548 | 190.6473
4.1535 | 192.8137
4.1522 | 194.9801
4.1509 | 197.1466
4.1495 | 199.3131
4.1482 | 201.4795
4.147 | 203.6459
4.1456 | 205.8123
4.1445 | 207.9787
4.143 | 210.1451
4.1417 | 212.3116
4.1404 | 214.478
4.1391 | 216.6445
4.1378 | 218.8108
4.1366 | 220.9773
4.1353 | 223.1437
4.134 | 225.3101
4.1327 | 227.4765
4.1314 | 229.6429
4.1301 | 231.8094
4.1288 | 233.9758
4.1275 | 236.1422
4.1262 | 238.3087
4.1249 | 240.475
4.1236 | 242.6415
4.1224 | 244.8079
4.1211 | 246.9743
4.1198 | 249.1408
4.1183 | 251.3072
4.117 | 253.4736
4.1157 | 255.64
4.1145 | 257.8064
4.1133 | 259.9728
4.1119 | 262.1392
4.1106 | 264.3057
4.1093 | 266.4721
4.108 | 268.6385
4.1065 | 270.8049
4.1053 | 272.9713
4.104 | 275.1377
4.1027 | 277.3042
4.1014 | 279.4706
4.0999 | 281.637
4.0986 | 283.8034
4.0973 | 285.9698
4.0959 | 288.1363
4.0948 | 290.3027
4.0933 | 292.4691
4.092 | 294.6356
4.0906 | 296.802
4.0893 | 298.9685
4.088 | 301.135
4.0865 | 303.3013
4.0853 | 305.4678
4.084 | 307.6341
4.0825 | 309.8006
4.0812 | 311.967
4.0798 | 314.1334
4.0783 | 316.2998
4.077 | 318.4662
4.0756 | 320.6326
4.0743 | 322.799
4.0728 | 324.9654
4.0714 | 327.1318
4.0701 | 329.2982
4.0686 | 331.4646
4.0672 | 333.631
4.0657 | 335.7974
4.0644 | 337.9638
4.063 | 340.1302
4.0615 | 342.2966
4.0601 | 344.463
4.0586 | 346.6294
4.0572 | 348.7958
4.0557 | 350.9623
4.0543 | 353.1286
4.053 | 355.295
4.0514 | 357.4614
4.0501 | 359.6278
4.0486 | 361.7942
4.047 | 363.9606
4.0456 | 366.1269
4.0441 | 368.2933
4.0425 | 370.4597
4.041 | 372.6262
4.0396 | 374.7925
4.0381 | 376.9589
4.0365 | 379.1254
4.0351 | 381.2917
4.0335 | 383.4581
4.032 | 385.6245
4.0304 | 387.7909
4.0289 | 389.9573
4.0273 | 392.1236
4.0259 | 394.29
4.0243 | 396.4564
4.0228 | 398.6229
4.0212 | 400.7893
4.0196 | 402.9557
4.018 | 405.1221
4.0164 | 407.2885
4.0149 | 409.4548
4.0131 | 411.6212
4.0115 | 413.7876
4.0099 | 415.9541
4.0085 | 418.1205
4.0068 | 420.2869
4.0051 | 422.4532
4.0035 | 424.6196
4.0018 | 426.786
4.0002 | 428.9524
3.9986 | 431.1188
3.997 | 433.2851
3.9952 | 435.4515
3.9936 | 437.6179
3.9918 | 439.7843
3.9902 | 441.9507
3.9884 | 444.1171
3.9868 | 446.2834
3.9851 | 448.4498
3.9834 | 450.6161
3.9817 | 452.7825
3.9799 | 454.9488
3.9783 | 457.1152
3.9765 | 459.2816
3.9747 | 461.448
3.973 | 463.6144
3.9713 | 465.7807
3.9696 | 467.9471
3.9678 | 470.1136
3.966 | 472.2798
3.9643 | 474.4462
3.9625 | 476.6125
3.9607 | 478.7789
3.9589 | 480.9453
3.9572 | 483.1116
3.9552 | 485.278
3.9536 | 487.4444
3.9517 | 489.6108
3.9499 | 491.7772
3.9481 | 493.9435
3.9462 | 496.1099
3.9446 | 498.2762
3.9426 | 500.4426
3.9409 | 502.609
3.9389 | 504.7753
3.9371 | 506.9417
3.9352 | 509.108
3.9336 | 511.2744
3.9317 | 513.4408
3.9299 | 515.6072
3.9279 | 517.7735
3.9262 | 519.9399
3.9242 | 522.1062
3.9225 | 524.2726
3.9207 | 526.4389
3.9188 | 528.6053
3.917 | 530.7717
3.915 | 532.938
3.9133 | 535.1044
3.9115 | 537.2708
3.9096 | 539.4371
3.9078 | 541.6035
3.9058 | 543.7698
3.9041 | 545.9362
3.9021 | 548.1025
3.9004 | 550.2688
3.8986 | 552.4352
3.8967 | 554.6015
3.8949 | 556.7679
3.8929 | 558.9343
3.8913 | 561.1006
3.8894 | 563.2669
3.8876 | 565.4332
3.8858 | 567.5995
3.8839 | 569.7658
3.8821 | 571.9321
3.8804 | 574.0984
3.8786 | 576.2647
3.877 | 578.431
3.875 | 580.5974
3.8733 | 582.7637
3.8715 | 584.9301
3.8699 | 587.0964
3.8681 | 589.2627
3.8663 | 591.429
3.8645 | 593.5953
3.8629 | 595.7617
3.8612 | 597.928
3.8595 | 600.0942
3.8578 | 602.2605
3.8562 | 604.4269
3.8544 | 606.5932
3.8528 | 608.7595
3.851 | 610.9258
3.8495 | 613.0921
3.8479 | 615.2585
3.8462 | 617.4247
3.8445 | 619.591
3.8429 | 621.7574
3.8413 | 623.9236
3.8399 | 626.0899
3.8382 | 628.2562
3.8366 | 630.4225
3.835 | 632.5888
3.8334 | 634.7551
3.832 | 636.9214
3.8305 | 639.0876
3.8289 | 641.2539
3.8274 | 643.4201
3.826 | 645.5864
3.8244 | 647.7528
3.8229 | 649.9191
3.8215 | 652.0853
3.82 | 654.2516
3.8186 | 656.4179
3.8171 | 658.5841
3.8157 | 660.7504
3.8142 | 662.9167
3.8128 | 665.0829
3.8113 | 667.2492
3.81 | 669.4156
3.8086 | 671.5818
3.8071 | 673.7481
3.8058 | 675.9144
3.8044 | 678.0807
3.8031 | 680.2471
3.8016 | 682.4133
3.8003 | 684.5796
3.7989 | 686.746
3.7976 | 688.9122
3.7963 | 691.0785
3.795 | 693.2449
3.7936 | 695.4112
3.7923 | 697.5774
3.791 | 699.7437
3.7897 | 701.9099
3.7884 | 704.0762
3.7871 | 706.2425
3.7858 | 708.4088
3.7845 | 710.5751
3.7832 | 712.7414
3.7819 | 714.9077
3.7808 | 717.0739
3.7795 | 719.2402
3.7782 | 721.4064
3.7769 | 723.5728
3.7757 | 725.7391
3.7745 | 727.9053
3.7732 | 730.0716
3.7721 | 732.238
3.7708 | 734.4042
3.7695 | 736.5706
3.7684 | 738.7369
3.7671 | 740.9031
3.766 | 743.0693
3.7647 | 745.2356
3.7635 | 747.4019
3.7623 | 749.5681
3.761 | 751.7344
3.7598 | 753.9006
3.7587 | 756.0668
3.7576 | 758.2332
3.7563 | 760.3995
3.7552 | 762.5657
3.7539 | 764.732
3.7529 | 766.8982
3.7518 | 769.0644
3.7505 | 771.2308
3.7494 | 773.397
3.7481 | 775.5634
3.7469 | 777.7297
3.7458 | 779.896
3.7447 | 782.0621
3.7435 | 784.2284
3.7424 | 786.3947
3.7411 | 788.5609
3.74 | 790.7272
3.7389 | 792.8935
3.7377 | 795.0596
3.7366 | 797.226
3.7355 | 799.3921
3.7343 | 801.5582
3.7332 | 803.7246
3.7321 | 805.8908
3.731 | 808.057
3.7298 | 810.2233
3.7287 | 812.3895
3.7276 | 814.5557
3.7264 | 816.722
3.7253 | 818.8883
3.7242 | 821.0546
3.7231 | 823.2208
3.7219 | 825.387
3.721 | 827.5533
3.7197 | 829.7196
3.7187 | 831.8858
3.7176 | 834.0521
3.7164 | 836.2182
3.7153 | 838.3845
3.7142 | 840.5508
3.7131 | 842.717
3.7121 | 844.8833
3.711 | 847.0495
3.7098 | 849.2157
3.7087 | 851.382
3.7077 | 853.5482
3.7066 | 855.7145
3.7055 | 857.8805
3.7045 | 860.0468
3.7034 | 862.2132
3.7022 | 864.3793
3.7011 | 866.5456
3.7001 | 868.7118
3.699 | 870.878
3.6979 | 873.0443
3.6969 | 875.2105
3.6958 | 877.3767
3.6947 | 879.543
3.6937 | 881.7092
3.6926 | 883.8755
3.6916 | 886.0418
3.6905 | 888.2079
3.6893 | 890.3741
3.6884 | 892.5404
3.6872 | 894.7065
3.6863 | 896.8728
3.6851 | 899.0389
3.684 | 901.2052
3.683 | 903.3714
3.6819 | 905.5376
3.6808 | 907.7039
3.6798 | 909.8701
3.6788 | 912.0364
3.6777 | 914.2026
3.6766 | 916.3688
3.6756 | 918.535
3.6745 | 920.7013
3.6735 | 922.8675
3.6724 | 925.0337
3.6714 | 927.1998
3.6705 | 929.366
3.6693 | 931.5323
3.6684 | 933.6984
3.6672 | 935.8646
3.6661 | 938.0309
3.6651 | 940.1972
3.664 | 942.3634
3.663 | 944.5297
3.6619 | 946.6959
3.6609 | 948.8621
3.66 | 951.0284
3.6588 | 953.1945
3.6579 | 955.3607
3.6567 | 957.5268
3.6558 | 959.6931
3.6546 | 961.8592
3.6537 | 964.0254
3.6527 | 966.1916
3.6516 | 968.358
3.6506 | 970.5242
3.6495 | 972.6903
3.6485 | 974.8566
3.6476 | 977.0227
3.6464 | 979.189
3.6455 | 981.3552
3.6445 | 983.5214
3.6434 | 985.6876
3.6424 | 987.8538
3.6413 | 990.02
3.6403 | 992.1862
3.6393 | 994.3525
3.6384 | 996.5187
3.6372 | 998.6849
3.6363 | 1000.851
3.6353 | 1003.017
3.6342 | 1005.183
3.6332 | 1007.35
3.6322 | 1009.516
3.6313 | 1011.682
3.6301 | 1013.848
3.6292 | 1016.014
3.628 | 1018.18
3.6271 | 1020.346
3.6261 | 1022.513
3.6251 | 1024.679
3.6242 | 1026.845
3.623 | 1029.011
3.6221 | 1031.177
3.6211 | 1033.344
3.62 | 1035.51
3.619 | 1037.676
3.618 | 1039.842
3.6171 | 1042.008
3.6161 | 1044.1744
3.615 | 1046.341
3.614 | 1048.507
3.613 | 1050.673
3.6119 | 1052.839
3.6109 | 1055.005
3.61 | 1057.171
3.609 | 1059.338
3.608 | 1061.504
3.6069 | 1063.67
3.6059 | 1065.836
3.605 | 1068.002
3.604 | 1070.168
3.603 | 1072.3344
3.6021 | 1074.501
3.6009 | 1076.667
3.6001 | 1078.833
3.599 | 1080.999
3.598 | 1083.165
3.5971 | 1085.331
3.5961 | 1087.4976
3.5951 | 1089.664
3.5941 | 1091.83
3.5932 | 1093.996
3.5922 | 1096.162
3.5911 | 1098.328
3.5903 | 1100.4944
3.5891 | 1102.661
3.5882 | 1104.827
3.5872 | 1106.993
3.5862 | 1109.159
3.5853 | 1111.325
3.5843 | 1113.491
3.5833 | 1115.657
3.5824 | 1117.824
3.5814 | 1119.99
3.5804 | 1122.156
3.5795 | 1124.322
3.5785 | 1126.488
3.5775 | 1128.6544
3.5766 | 1130.82
3.5756 | 1132.987
3.5746 | 1135.153
3.5737 | 1137.319
3.5725 | 1139.485
3.5717 | 1141.651
3.5708 | 1143.8176
3.5698 | 1145.984
3.5688 | 1148.15
3.5679 | 1150.316
3.5669 | 1152.482
3.5659 | 1154.648
3.5649 | 1156.8144
3.564 | 1158.98
3.563 | 1161.147
3.5622 | 1163.313
3.5612 | 1165.479
3.5603 | 1167.645
3.5593 | 1169.811
3.5583 | 1171.977
3.5574 | 1174.144
3.5564 | 1176.3096
3.5554 | 1178.476
3.5545 | 1180.642
3.5535 | 1182.808
3.5527 | 1184.974
3.5517 | 1187.14
3.5508 | 1189.306
3.5498 | 1191.473
3.5488 | 1193.639
3.548 | 1195.805
3.5469 | 1197.971
3.5461 | 1200.137
3.5451 | 1202.3032
3.5443 | 1204.469
3.5433 | 1206.635
3.5424 | 1208.802
3.5414 | 1210.968
3.5404 | 1213.134
3.5395 | 1215.3
3.5386 | 1217.466
3.5377 | 1219.633
3.5369 | 1221.798
3.5359 | 1223.965
3.5349 | 1226.131
3.534 | 1228.2968
3.5332 | 1230.463
3.5322 | 1232.629
3.5312 | 1234.795
3.5304 | 1236.962
3.5295 | 1239.128
3.5285 | 1241.294
3.5277 | 1243.46
3.5267 | 1245.626
3.5257 | 1247.792
3.5249 | 1249.958
3.524 | 1252.124
3.5232 | 1254.291
3.5222 | 1256.457
3.5212 | 1258.623
3.5204 | 1260.789
3.5195 | 1262.955
3.5185 | 1265.121
3.5177 | 1267.2872
3.5169 | 1269.453
3.5159 | 1271.619
3.5149 | 1273.7856
3.5141 | 1275.952
3.5132 | 1278.118
3.5124 | 1280.284
3.5114 | 1282.45
3.5106 | 1284.616
3.5098 | 1286.7824
3.5088 | 1288.949
3.508 | 1291.114
3.507 | 1293.281
3.5062 | 1295.447
3.5053 | 1297.613
3.5044 | 1299.779
3.5036 | 1301.945
3.5027 | 1304.111
3.5019 | 1306.277
3.5009 | 1308.444
3.5001 | 1310.61
3.4993 | 1312.776
3.4985 | 1314.942
3.4975 | 1317.108
3.4967 | 1319.274
3.4959 | 1321.44
3.4949 | 1323.606
3.4941 | 1325.772
3.4932 | 1327.938
3.4923 | 1330.105
3.4915 | 1332.271
3.4907 | 1334.437
3.4898 | 1336.603
3.489 | 1338.769
3.4882 | 1340.935
3.4873 | 1343.101
3.4865 | 1345.2672
3.4856 | 1347.433
3.4848 | 1349.599
3.484 | 1351.766
3.4832 | 1353.932
3.4823 | 1356.098
3.4815 | 1358.264
3.4806 | 1360.43
3.4798 | 1362.596
3.479 | 1364.762
3.4781 | 1366.928
3.4773 | 1369.094
3.4764 | 1371.26
3.4756 | 1373.4264
3.4748 | 1375.593
3.474 | 1377.759
3.4731 | 1379.925
3.4723 | 1382.091
3.4717 | 1384.2568
3.4707 | 1386.423
3.4699 | 1388.589
3.4691 | 1390.755
3.4683 | 1392.921
3.4675 | 1395.087
3.4667 | 1397.254
3.4659 | 1399.419
3.4651 | 1401.5856
3.4644 | 1403.752
3.4635 | 1405.9176
3.4628 | 1408.084
3.462 | 1410.25
3.4612 | 1412.416
3.4604 | 1414.582
3.4596 | 1416.748
3.4588 | 1418.914
3.458 | 1421.08
3.4573 | 1423.246
3.4564 | 1425.413
3.4557 | 1427.578
3.4549 | 1429.744
3.4541 | 1431.911
3.4535 | 1434.077
3.4527 | 1436.242
3.4519 | 1438.409
3.451 | 1440.575
3.4502 | 1442.741
3.4496 | 1444.907
3.4488 | 1447.073
3.448 | 1449.239
3.4473 | 1451.405
3.4465 | 1453.571
3.4457 | 1455.737
3.4449 | 1457.9032
3.4443 | 1460.069
3.4435 | 1462.235
3.4427 | 1464.401
3.442 | 1466.567
3.4412 | 1468.734
3.4406 | 1470.9
3.4398 | 1473.066
3.4389 | 1475.232
3.4383 | 1477.398
3.4375 | 1479.564
3.4368 | 1481.73
3.436 | 1483.896
3.4352 | 1486.062
3.4346 | 1488.228
3.4338 | 1490.394
3.4331 | 1492.561
3.4323 | 1494.727
3.4317 | 1496.893
3.4309 | 1499.059
3.4302 | 1501.225
3.4296 | 1503.391
3.4288 | 1505.5568
3.4281 | 1507.723
3.4273 | 1509.889
3.4267 | 1512.055
3.426 | 1514.2208
3.4252 | 1516.387
3.4246 | 1518.553
3.4238 | 1520.719
3.4231 | 1522.885
3.4225 | 1525.051
3.4217 | 1527.217
3.421 | 1529.383
3.4202 | 1531.549
3.4196 | 1533.715
3.4189 | 1535.881
3.4183 | 1538.047
3.4175 | 1540.214
3.4168 | 1542.38
3.4162 | 1544.546
3.4156 | 1546.712
3.4147 | 1548.878
3.4141 | 1551.044
3.4135 | 1553.21
3.4126 | 1555.376
3.412 | 1557.542
3.4114 | 1559.708
3.4107 | 1561.874
3.4101 | 1564.04
3.4094 | 1566.206
3.4086 | 1568.372
3.408 | 1570.538
3.4073 | 1572.704
3.4067 | 1574.87
3.406 | 1577.036
3.4052 | 1579.202
3.4046 | 1581.369
3.4039 | 1583.535
3.4033 | 1585.701
3.4026 | 1587.867
3.402 | 1590.033
3.4014 | 1592.199
3.4007 | 1594.3648
3.4001 | 1596.531
3.3994 | 1598.697
3.3988 | 1600.863
3.3981 | 1603.029
3.3975 | 1605.195
3.3968 | 1607.361
3.3962 | 1609.527
3.3955 | 1611.693
3.3949 | 1613.859
3.3943 | 1616.025
3.3936 | 1618.191
3.393 | 1620.357
3.3923 | 1622.5232
3.3917 | 1624.689
3.391 | 1626.855
3.3904 | 1629.021
3.3897 | 1631.188
3.3891 | 1633.353
3.3884 | 1635.519
3.388 | 1637.686
3.3873 | 1639.852
3.3867 | 1642.017
3.386 | 1644.183
3.3854 | 1646.35
3.3847 | 1648.516
3.3841 | 1650.6816
3.3837 | 1652.848
3.383 | 1655.014
3.3824 | 1657.18
3.3817 | 1659.346
3.3811 | 1661.512
3.3804 | 1663.678
3.3799 | 1665.844
3.3793 | 1668.01
3.3787 | 1670.176
3.378 | 1672.342
3.3775 | 1674.508
3.3769 | 1676.674
3.3762 | 1678.84
3.3756 | 1681.006
3.3749 | 1683.172
3.3745 | 1685.338
3.3738 | 1687.504
3.3732 | 1689.67
3.3727 | 1691.836
3.372 | 1694.0016
3.3714 | 1696.168
3.3707 | 1698.334
3.3703 | 1700.5
3.3696 | 1702.666
3.369 | 1704.832
3.3683 | 1706.998
3.3678 | 1709.164
3.3672 | 1711.33
3.3665 | 1713.496
3.3661 | 1715.662
3.3654 | 1717.828
3.3648 | 1719.994
3.3643 | 1722.16
3.3636 | 1724.326
3.363 | 1726.492
3.3624 | 1728.658
3.3619 | 1730.824
3.3612 | 1732.99
3.3606 | 1735.156
3.3601 | 1737.322
3.3594 | 1739.488
3.3588 | 1741.654
3.3583 | 1743.82
3.3578 | 1745.986
3.3572 | 1748.152
3.3565 | 1750.318
3.3561 | 1752.484
3.3554 | 1754.65
3.3548 | 1756.816
3.3543 | 1758.982
3.3536 | 1761.148
3.3532 | 1763.314
3.3525 | 1765.48
3.3519 | 1767.646
3.3514 | 1769.812
3.3507 | 1771.978
3.3502 | 1774.144
3.3496 | 1776.31
3.3491 | 1778.476
3.3485 | 1780.642
3.3478 | 1782.808
3.3473 | 1784.974
3.3467 | 1787.14
3.3462 | 1789.306
3.3456 | 1791.472
3.3451 | 1793.638
3.3444 | 1795.804
3.344 | 1797.97
3.3433 | 1800.136
3.3428 | 1802.302
3.3422 | 1804.468
3.3417 | 1806.634
3.341 | 1808.8
3.3404 | 1810.966
3.3399 | 1813.132
3.3393 | 1815.298
3.3388 | 1817.464
3.3381 | 1819.63
3.3377 | 1821.796
3.337 | 1823.962
3.3365 | 1826.128
3.336 | 1828.294
3.3354 | 1830.46
3.3348 | 1832.626
3.3343 | 1834.792
3.3336 | 1836.958
3.3331 | 1839.124
3.3325 | 1841.29
3.332 | 1843.456
3.3315 | 1845.622
3.3309 | 1847.788
3.3304 | 1849.954
3.3298 | 1852.12
3.3293 | 1854.286
3.3286 | 1856.452
3.3281 | 1858.618
3.3275 | 1860.784
3.327 | 1862.95
3.3264 | 1865.116
3.3259 | 1867.2816
3.3252 | 1869.448
3.3247 | 1871.614
3.3241 | 1873.78
3.3236 | 1875.946
3.323 | 1878.111
3.3225 | 1880.278
3.3218 | 1882.444
3.3214 | 1884.6096
3.3209 | 1886.776
3.3202 | 1888.942
3.3197 | 1891.108
3.3191 | 1893.273
3.3186 | 1895.439
3.318 | 1897.605
3.3175 | 1899.771
3.3168 | 1901.937
3.3164 | 1904.103
3.3157 | 1906.27
3.3152 | 1908.4352
3.3146 | 1910.601
3.3141 | 1912.767
3.3135 | 1914.933
3.3128 | 1917.0992
3.3123 | 1919.265
3.3117 | 1921.431
3.3112 | 1923.597
3.3105 | 1925.763
3.3101 | 1927.929
3.3094 | 1930.095
3.3089 | 1932.261
3.3083 | 1934.427
3.3078 | 1936.593
3.3073 | 1938.759
3.3067 | 1940.925
3.306 | 1943.0912
3.3055 | 1945.257
3.3049 | 1947.423
3.3044 | 1949.589
3.3038 | 1951.755
3.3033 | 1953.921
3.3026 | 1956.087
3.3022 | 1958.253
3.3017 | 1960.419
3.301 | 1962.585
3.3004 | 1964.751
3.2999 | 1966.917
3.2992 | 1969.083
3.2986 | 1971.249
3.2981 | 1973.415
3.2976 | 1975.581
3.297 | 1977.746
3.2963 | 1979.913
3.2959 | 1982.0784
3.2952 | 1984.245
3.2947 | 1986.41
3.2941 | 1988.576
3.2936 | 1990.743
3.293 | 1992.908
3.2923 | 1995.074
3.2918 | 1997.24
3.2912 | 1999.4064
3.2907 | 2001.572
3.29 | 2003.738
3.2894 | 2005.904
3.2889 | 2008.07
3.2883 | 2010.236
3.2878 | 2012.402
3.2871 | 2014.568
3.2867 | 2016.734
3.286 | 2018.9
3.2855 | 2021.066
3.2849 | 2023.232
3.2842 | 2025.398
3.2838 | 2027.564
3.2831 | 2029.73
3.2826 | 2031.896
3.282 | 2034.062
3.2815 | 2036.228
3.2809 | 2038.394
3.2802 | 2040.56
3.2796 | 2042.726
3.2791 | 2044.892
3.2784 | 2047.057
3.2779 | 2049.224
3.2773 | 2051.39
3.2768 | 2053.556
3.2762 | 2055.721
3.2755 | 2057.887
3.275 | 2060.053
3.2744 | 2062.2192
3.2737 | 2064.385
3.2733 | 2066.551
3.2726 | 2068.717
3.2721 | 2070.883
3.2715 | 2073.049
3.2708 | 2075.215
3.2704 | 2077.381
3.2697 | 2079.547
3.2691 | 2081.713
3.2684 | 2083.879
3.2679 | 2086.045
3.2673 | 2088.21
3.2668 | 2090.376
3.2662 | 2092.543
3.2655 | 2094.708
3.2649 | 2096.874
3.2644 | 2099.04
3.2637 | 2101.206
3.2633 | 2103.372
3.2626 | 2105.538
3.262 | 2107.704
3.2613 | 2109.87
3.2608 | 2112.036
3.2602 | 2114.2016
3.2595 | 2116.368
3.2591 | 2118.534
3.2584 | 2120.699
3.2578 | 2122.865
3.2571 | 2125.031
3.2565 | 2127.197
3.256 | 2129.363
3.2554 | 2131.529
3.2547 | 2133.695
3.2541 | 2135.861
3.2536 | 2138.027
3.2529 | 2140.193
3.2523 | 2142.359
3.2516 | 2144.5248
3.251 | 2146.691
3.2505 | 2148.857
3.2499 | 2151.023
3.2492 | 2153.188
3.2486 | 2155.355
3.2481 | 2157.52
3.2474 | 2159.686
3.2468 | 2161.852
3.2462 | 2164.018
3.2455 | 2166.184
3.245 | 2168.35
3.2444 | 2170.516
3.2437 | 2172.682
3.2431 | 2174.848
3.2424 | 2177.014
3.2418 | 2179.18
3.2411 | 2181.346
3.2407 | 2183.512
3.2399 | 2185.678
3.2394 | 2187.844
3.2387 | 2190.0096
3.2381 | 2192.175
3.2374 | 2194.341
3.2368 | 2196.5072
3.2361 | 2198.673
3.2355 | 2200.839
3.2349 | 2203.005
3.2342 | 2205.171
3.2336 | 2207.337
3.2329 | 2209.503
3.2323 | 2211.6688
3.2318 | 2213.835
3.231 | 2216.001
3.2303 | 2218.167
3.2299 | 2220.332
3.2292 | 2222.498
3.2284 | 2224.664
3.2279 | 2226.83
3.2273 | 2228.996
3.2265 | 2231.162
3.2258 | 2233.328
3.2253 | 2235.494
3.2245 | 2237.66
3.2239 | 2239.825
3.2232 | 2241.991
3.2226 | 2244.157
3.2219 | 2246.323
3.2213 | 2248.489
3.2207 | 2250.655
3.22 | 2252.821
3.2194 | 2254.987
3.2186 | 2257.153
3.2179 | 2259.319
3.2173 | 2261.485
3.2166 | 2263.65
3.216 | 2265.816
3.2153 | 2267.982
3.2145 | 2270.148
3.214 | 2272.314
3.2132 | 2274.48
3.2126 | 2276.646
3.2119 | 2278.812
3.2113 | 2280.977
3.2105 | 2283.143
3.2098 | 2285.309
3.2092 | 2287.475
3.2085 | 2289.641
3.2077 | 2291.807
3.2071 | 2293.9728
3.2065 | 2296.139
3.2058 | 2298.305
3.205 | 2300.471
3.2044 | 2302.636
3.2037 | 2304.802
3.2031 | 2306.968
3.2023 | 2309.134
3.2016 | 2311.3
3.201 | 2313.466
3.2003 | 2315.631
3.1995 | 2317.798
3.1989 | 2319.963
3.1982 | 2322.129
3.1974 | 2324.295
3.1968 | 2326.461
3.196 | 2328.627
3.1953 | 2330.793
3.1947 | 2332.959
3.1939 | 2335.1248
3.1932 | 2337.29
3.1924 | 2339.457
3.1918 | 2341.623
3.191 | 2343.788
3.1903 | 2345.954
3.1895 | 2348.12
3.1889 | 2350.286
3.1881 | 2352.452
3.1874 | 2354.617
3.1866 | 2356.784
3.186 | 2358.95
3.1851 | 2361.116
3.1845 | 2363.281
3.1837 | 2365.447
3.183 | 2367.613
3.1822 | 2369.779
3.1814 | 2371.945
3.1808 | 2374.111
3.18 | 2376.277
3.1793 | 2378.443
3.1785 | 2380.608
3.1777 | 2382.774
3.1771 | 2384.94
3.1763 | 2387.106
3.1755 | 2389.272
3.1747 | 2391.438
3.174 | 2393.604
3.1732 | 2395.77
3.1724 | 2397.935
3.1718 | 2400.101
3.1709 | 2402.2672
3.1701 | 2404.433
3.1693 | 2406.599
3.1687 | 2408.765
3.1679 | 2410.931
3.1671 | 2413.096
3.1663 | 2415.263
3.1655 | 2417.428
3.1647 | 2419.594
3.164 | 2421.76
3.1632 | 2423.926
3.1624 | 2426.092
3.1616 | 2428.258
3.1608 | 2430.424
3.16 | 2432.59
3.159 | 2434.7552
3.1584 | 2436.921
3.1576 | 2439.087
3.1566 | 2441.253
3.1558 | 2443.419
3.1551 | 2445.584
3.1542 | 2447.75
3.1534 | 2449.916
3.1525 | 2452.082
3.1517 | 2454.248
3.1509 | 2456.414
3.1501 | 2458.58
3.1493 | 2460.7456
3.1484 | 2462.911
3.1477 | 2465.077
3.1467 | 2467.243
3.1459 | 2469.409
3.1451 | 2471.575
3.1443 | 2473.741
3.1433 | 2475.907
3.1425 | 2478.073
3.1416 | 2480.238
3.1408 | 2482.404
3.14 | 2484.57
3.139 | 2486.736
3.1382 | 2488.901
3.1372 | 2491.0672
3.1364 | 2493.233
3.1356 | 2495.399
3.1346 | 2497.5648
3.1338 | 2499.73
3.1329 | 2501.896
3.1319 | 2504.063
3.1309 | 2506.228
3.1301 | 2508.394
3.1291 | 2510.56
3.1282 | 2512.726
3.1274 | 2514.891
3.1264 | 2517.057
3.1254 | 2519.223
3.1246 | 2521.3888
3.1237 | 2523.555
3.1227 | 2525.721
3.1217 | 2527.887
3.1209 | 2530.052
3.1199 | 2532.218
3.119 | 2534.384
3.118 | 2536.55
3.117 | 2538.716
3.1161 | 2540.8816
3.1151 | 2543.047
3.1141 | 2545.213
3.1132 | 2547.379
3.1122 | 2549.545
3.1112 | 2551.711
3.1103 | 2553.877
3.1091 | 2556.042
3.1082 | 2558.208
3.1072 | 2560.374
3.1062 | 2562.54
3.1053 | 2564.7056
3.1041 | 2566.871
3.1032 | 2569.037
3.102 | 2571.203
3.1011 | 2573.369
3.0999 | 2575.535
3.099 | 2577.7008
3.0978 | 2579.867
3.0969 | 2582.032
3.0957 | 2584.198
3.0946 | 2586.364
3.0936 | 2588.529
3.0925 | 2590.695
3.0914 | 2592.861
3.0904 | 2595.0272
3.0893 | 2597.193
3.0882 | 2599.3584
3.087 | 2601.524
3.0859 | 2603.69
3.0848 | 2605.856
3.0836 | 2608.022
3.0825 | 2610.188
3.0814 | 2612.353
3.0802 | 2614.519
3.0791 | 2616.685
3.0778 | 2618.85
3.0767 | 2621.017
3.0756 | 2623.183
3.0744 | 2625.348
3.0731 | 2627.514
3.072 | 2629.68
3.0707 | 2631.846
3.0696 | 2634.011
3.0683 | 2636.177
3.0672 | 2638.343
3.0659 | 2640.509
3.0646 | 2642.674
3.0633 | 2644.84
3.062 | 2647.006
3.0609 | 2649.172
3.0594 | 2651.337
3.0583 | 2653.503
3.0568 | 2655.669
3.0557 | 2657.835
3.0543 | 2660.001
3.053 | 2662.167
3.0515 | 2664.332
3.0502 | 2666.498
3.0489 | 2668.664
3.0475 | 2670.83
3.0462 | 2672.9952
3.0447 | 2675.161
3.0433 | 2677.327
3.0418 | 2679.4928
3.0404 | 2681.658
3.0389 | 2683.824
3.0375 | 2685.99
3.036 | 2688.156
3.0344 | 2690.321
3.033 | 2692.487
3.0315 | 2694.6528
3.0299 | 2696.819
3.0284 | 2698.985
3.0268 | 2701.15
3.0252 | 2703.316
3.0236 | 2705.481
3.022 | 2707.647
3.0202 | 2709.813
3.0186 | 2711.979
3.017 | 2714.145
3.0152 | 2716.311
3.0134 | 2718.476
3.0117 | 2720.642
3.0099 | 2722.807
3.0081 | 2724.973
3.0062 | 2727.1392
3.0042 | 2729.305
3.0025 | 2731.471
3.0005 | 2733.636
2.9986 | 2735.802
2.9965 | 2737.968
2.9945 | 2740.134
2.9925 | 2742.2992
2.9902 | 2744.465
2.9881 | 2746.631
2.986 | 2748.796
2.9837 | 2750.962
2.9815 | 2753.128
2.9791 | 2755.294
2.9768 | 2757.459
2.9742 | 2759.625
2.9718 | 2761.791
2.9692 | 2763.956
2.9666 | 2766.122
2.964 | 2768.288
2.9613 | 2770.454
2.9584 | 2772.619
2.9557 | 2774.785
2.9528 | 2776.951
2.9498 | 2779.116
2.9466 | 2781.282
2.9434 | 2783.448
2.9402 | 2785.614
2.9368 | 2787.779
2.9332 | 2789.945
2.9295 | 2792.111
2.9258 | 2794.277
2.9218 | 2796.442
2.9179 | 2798.608
2.9137 | 2800.774
2.9092 | 2802.9392
2.9047 | 2805.105
2.9 | 2807.271
2.895 | 2809.436
2.8898 | 2811.602
2.8845 | 2813.767
2.8788 | 2815.933
2.8729 | 2818.099
2.8671 | 2820.264
2.8606 | 2822.43
2.8538 | 2824.596
2.8467 | 2826.761
2.8391 | 2828.927
2.8312 | 2831.092
2.8228 | 2833.258
2.814 | 2835.423
2.8046 | 2837.589
2.7946 | 2839.755
2.7841 | 2841.92
2.7733 | 2844.086
2.7615 | 2846.251
2.7513 | 2848.412
2.7499 | 2850.5248
2.7497 | 2852.586
2.7499 | 2854.607
2.7499 | 2856.594
2.7499 | 2858.55
2.7497 | 2860.479
2.7497 | 2862.383
2.7497 | 2864.263
2.7497 | 2866.121
2.7499 | 2867.958
2.7499 | 2869.774
2.7499 | 2871.5712
2.7497 | 2873.35
2.7497 | 2875.111
2.7497 | 2876.854
2.7499 | 2878.58
2.7497 | 2880.289
2.7499 | 2881.983
2.7499 | 2883.661
2.7547 | 2885.328
2.7502 | 2886.988
2.7497 | 2888.6256
2.7499 | 2890.2464
2.7497 | 2891.852
2.7499 | 2893.442
2.7497 | 2895.018
2.7497 | 2896.58
2.7497 | 2898.129
2.7497 | 2899.663
2.7497 | 2901.184
2.7499 | 2902.6912
2.7499 | 2904.1856
2.7497 | 2905.666
2.7497 | 2907.135
2.7497 | 2908.59
2.7497 | 2910.031
2.7499 | 2911.459
2.7499 | 2912.876
2.7499 | 2914.279
2.7497 | 2915.67
2.7497 | 2917.048
2.7497 | 2918.415
2.7497 | 2919.769
2.7497 | 2921.111
2.7499 | 2922.4416
2.7499 | 2923.76
2.7499 | 2925.068
2.7497 | 2926.363
2.7497 | 2927.647
2.7499 | 2928.92
2.7497 | 2930.182
2.7497 | 2931.433
2.7499 | 2932.672
2.7499 | 2933.9
2.7499 | 2935.118
2.7497 | 2936.325
2.7497 | 2937.521
2.7497 | 2938.707
2.7497 | 2939.8816
2.7497 | 2941.047
2.7499 | 2942.201
2.7499 | 2943.3456
2.7499 | 2944.48
2.7497 | 2945.604
2.7497 | 2946.719
2.7497 | 2947.824
2.7499 | 2948.9184
2.7499 | 2950.004
2.7499 | 2951.08
2.7499 | 2952.147
2.7499 | 2953.204
2.7497 | 2954.252
2.7497 | 2955.29
2.7497 | 2956.32
2.7497 | 2957.34
2.7499 | 2958.351
2.7499 | 2959.354
2.7497 | 2960.348
2.7499 | 2961.334
2.7497 | 2962.31
2.7497 | 2963.277
2.7497 | 2964.236
2.7499 | 2965.186
2.7497 | 2966.128
2.7499 | 2967.062
2.7497 | 2967.987
2.7497 | 2968.904
2.7497 | 2969.812
2.7499 | 2970.713
2.7499 | 2971.606
2.7497 | 2972.49
2.7499 | 2973.367
2.7497 | 2974.2352
2.7499 | 2975.096
2.7497 | 2975.95
2.7499 | 2976.7952
2.7497 | 2977.633
2.7499 | 2978.464
2.7497 | 2979.287
2.7497 | 2980.103
2.7499 | 2980.911
2.7497 | 2981.713
2.7499 | 2982.508
2.7497 | 2983.295
2.7497 | 2984.075
2.7497 | 2984.849
2.7499 | 2985.615
2.7497 | 2986.3744
2.7497 | 2987.127
2.7499 | 2987.874
2.7497 | 2988.613
2.7499 | 2989.346
2.7497 | 2990.073
2.7497 | 2990.793
2.7497 | 2991.506
2.7499 | 2992.213
2.7497 | 2992.914
2.7499 | 2993.608
2.7497 | 2994.297
2.7499 | 2994.978
2.7499 | 2995.6544
2.7499 | 2996.325
2.7499 | 2996.988
2.7497 | 2997.647
2.7497 | 2998.3
2.7497 | 2998.947
2.7499 | 2999.588
2.7499 | 3000.223
2.7499 | 3000.853
2.7497 | 3001.476
2.7497 | 3002.095
2.7497 | 3002.708
2.7499 | 3003.316
2.7499 | 3003.918
2.7499 | 3004.515
2.7499 | 3005.106
2.7497 | 3005.6928
2.7497 | 3006.274
2.7499 | 3006.85
2.7499 | 3007.421
2.7499 | 3007.987
2.7499 | 3008.548
2.7497 | 3009.104
2.7497 | 3009.656
2.7497 | 3010.202
2.7499 | 3010.744
2.7497 | 3011.281
2.7499 | 3011.813
2.7497 | 3012.341
2.7497 | 3012.864
2.7499 | 3013.383
2.7497 | 3013.897
2.7497 | 3014.407
2.7497 | 3014.912
2.7497 | 3015.413
2.7497 | 3015.91
2.7499 | 3016.402
2.7497 | 3016.891
2.7499 | 3017.375
2.7499 | 3017.855
2.7497 | 3018.331
2.7497 | 3018.802
2.7497 | 3019.2704
2.7497 | 3019.7344
2.7497 | 3020.194
2.7499 | 3020.651
2.7497 | 3021.103
2.7499 | 3021.551
2.7499 | 3021.995
2.7497 | 3022.436
2.7499 | 3022.873
2.7497 | 3023.306
2.7499 | 3023.735
2.7497 | 3024.161
2.7497 | 3024.584
2.7497 | 3025.003
2.7497 | 3025.418
2.7499 | 3025.83
2.7497 | 3026.239
2.7497 | 3026.644
2.7499 | 3027.045
2.7497 | 3027.444
2.7499 | 3027.839
2.7499 | 3028.231
2.7497 | 3028.62
2.7497 | 3029.006
2.7499 | 3029.388
2.7497 | 3029.767
2.7499 | 3030.144
2.7497 | 3030.517
2.7497 | 3030.887
2.7499 | 3031.255
2.7499 | 3031.619
2.7499 | 3031.98
2.7497 | 3032.338
2.7497 | 3032.694
2.7497 | 3033.047
2.7497 | 3033.397
2.7497 | 3033.744
2.7499 | 3034.089
2.7499 | 3034.431
2.7499 | 3034.769
2.7497 | 3035.106
2.7497 | 3035.439
2.7499 | 3035.77
2.7499 | 3036.098
2.7499 | 3036.425
2.7497 | 3036.748
2.7497 | 3037.0688
2.7499 | 3037.387
2.7499 | 3037.703
2.7499 | 3038.016
2.7499 | 3038.327
2.7497 | 3038.636
2.7497 | 3038.942
2.7497 | 3039.246
2.7499 | 3039.548
2.7499 | 3039.847
2.7499 | 3040.144
2.7497 | 3040.439
2.7497 | 3040.732
2.7497 | 3041.023
2.7497 | 3041.311
2.7497 | 3041.598
2.7499 | 3041.881
2.7497 | 3042.164
2.7497 | 3042.444
2.7523 | 3042.722
2.7505 | 3042.999
2.7499 | 3043.275
2.7499 | 3043.547
2.7497 | 3043.8176
2.7497 | 3044.086
2.7499 | 3044.352
2.7499 | 3044.616
2.7499 | 3044.878
2.7499 | 3045.139
2.7499 | 3045.397
2.7499 | 3045.654
2.7499 | 3045.909
2.7497 | 3046.162
2.7497 | 3046.4128
2.7497 | 3046.662
2.7499 | 3046.91
2.7499 | 3047.156
2.7499 | 3047.4
2.7497 | 3047.642
2.7497 | 3047.883
2.7499 | 3048.122
2.7499 | 3048.359
2.7499 | 3048.595
2.7499 | 3048.829
2.7499 | 3049.061
2.7499 | 3049.292
2.7497 | 3049.522
2.7497 | 3049.749
2.7499 | 3049.975
2.7499 | 3050.2
2.7497 | 3050.423
2.7497 | 3050.645
2.7497 | 3050.864
2.7499 | 3051.083
2.7499 | 3051.3
2.7497 | 3051.515
2.7497 | 3051.729
2.7499 | 3051.941
2.7499 | 3052.152
2.7499 | 3052.361
2.7497 | 3052.5696
2.7499 | 3052.777
2.7497 | 3052.981
2.7497 | 3053.185
2.7499 | 3053.388
2.7499 | 3053.589
2.7499 | 3053.789
2.7499 | 3053.988
2.7497 | 3054.185
2.7497 | 3054.381
2.7497 | 3054.576
2.7497 | 3054.769
2.7497 | 3054.961
2.7497 | 3055.152
2.7499 | 3055.342
2.7499 | 3055.531
2.7497 | 3055.718
2.7499 | 3055.904
2.7497 | 3056.089
2.7497 | 3056.272
2.7497 | 3056.455
2.7499 | 3056.6368
2.7499 | 3056.817
2.7497 | 3056.996
2.7497 | 3057.174
2.7497 | 3057.3504
2.7497 | 3057.5264
2.7499 | 3057.701
2.7499 | 3057.875
2.7499 | 3058.047
2.7497 | 3058.219
2.7499 | 3058.389
2.7497 | 3058.558
2.7499 | 3058.7264
2.7499 | 3058.894
2.7499 | 3059.06
2.7499 | 3059.225
2.7497 | 3059.389
2.7497 | 3059.552
2.7497 | 3059.715
2.7499 | 3059.876
2.7499 | 3060.036
2.7499 | 3060.1952
2.7497 | 3060.353
2.7497 | 3060.511
2.7499 | 3060.667
2.7499 | 3060.823
2.7497 | 3060.978
2.7497 | 3061.131
2.7499 | 3061.284
2.7499 | 3061.436
2.7499 | 3061.5872
2.7497 | 3061.737
2.7499 | 3061.887
2.7499 | 3062.035
2.7499 | 3062.1824
2.7499 | 3062.329
2.7497 | 3062.475
2.7497 | 3062.62
2.7497 | 3062.764
2.7499 | 3062.908
2.7499 | 3063.05
2.7497 | 3063.192
2.7497 | 3063.333
2.7499 | 3063.474
2.7497 | 3063.613
2.7499 | 3063.751
2.7499 | 3063.889
2.7499 | 3064.027
2.7497 | 3064.163
2.7497 | 3064.299
2.7499 | 3064.434
2.7497 | 3064.568
2.7499 | 3064.702
2.7499 | 3064.834
2.7497 | 3064.966
2.7497 | 3065.0976
2.7497 | 3065.228
2.7499 | 3065.358
2.7499 | 3065.487
2.7497 | 3065.616
2.7497 | 3065.744
2.7499 | 3065.871
2.7499 | 3065.9968
2.7497 | 3066.123
2.7499 | 3066.248
2.7499 | 3066.372
2.7497 | 3066.496
2.7497 | 3066.619
2.7499 | 3066.742
2.7499 | 3066.864
2.7499 | 3066.985
2.7497 | 3067.106
2.7497 | 3067.226
2.7497 | 3067.345
2.7499 | 3067.464
2.7499 | 3067.583
2.7497 | 3067.7
2.7499 | 3067.817
2.7499 | 3067.934
2.7497 | 3068.049
2.7497 | 3068.165
2.7499 | 3068.28
2.7497 | 3068.394
2.7499 | 3068.507
2.7499 | 3068.62
2.7497 | 3068.7328
2.7499 | 3068.8448
2.7497 | 3068.956
2.7499 | 3069.067
2.7499 | 3069.177
2.7499 | 3069.287
2.7497 | 3069.396
2.7497 | 3069.504
2.7499 | 3069.612
2.7499 | 3069.72
2.7499 | 3069.8272
2.7499 | 3069.934
2.7499 | 3070.04
2.7499 | 3070.145
2.7499 | 3070.251
2.7497 | 3070.355
2.7499 | 3070.459
2.7499 | 3070.5632
2.7497 | 3070.666
2.7499 | 3070.769
2.7497 | 3070.871
2.7499 | 3070.9728
2.7497 | 3071.074
2.7497 | 3071.175
2.7499 | 3071.275
2.7499 | 3071.375
2.7499 | 3071.474
2.7497 | 3071.573
2.7497 | 3071.672
2.7499 | 3071.7696
2.7497 | 3071.867
2.7499 | 3071.9648
2.7499 | 3072.062
2.7499 | 3072.158
2.7499 | 3072.254
2.7499 | 3072.349
2.7499 | 3072.444
2.7499 | 3072.539
2.7497 | 3072.633
2.7497 | 3072.727
2.7497 | 3072.821
2.7499 | 3072.914
2.7499 | 3073.006
2.7499 | 3073.098
2.7499 | 3073.1904
2.7499 | 3073.282
2.7499 | 3073.373
2.7499 | 3073.463
2.7497 | 3073.554
2.7499 | 3073.643
2.7499 | 3073.733
2.7497 | 3073.822
2.7499 | 3073.911
2.7499 | 3073.999
2.7499 | 3074.087
2.7499 | 3074.175
2.7497 | 3074.263
2.7499 | 3074.35
2.7499 | 3074.436
2.7499 | 3074.523
2.7499 | 3074.608
2.7499 | 3074.694
2.7499 | 3074.779
2.7497 | 3074.864
2.7497 | 3074.948
2.7497 | 3075.033
2.7499 | 3075.116
2.7499 | 3075.2
2.7497 | 3075.2832
2.7499 | 3075.366
2.7499 | 3075.448
2.7499 | 3075.53
2.7499 | 3075.612
2.7499 | 3075.694
2.7499 | 3075.775
2.7499 | 3075.855
2.7499 | 3075.936
2.7499 | 3076.016
2.7499 | 3076.096
2.7499 | 3076.175
2.7499 | 3076.255
2.7497 | 3076.334
2.7497 | 3076.412
2.7497 | 3076.491
2.7499 | 3076.568
2.7497 | 3076.6464
2.7499 | 3076.724
2.7499 | 3076.801
2.7499 | 3076.878
2.7499 | 3076.954
2.7499 | 3077.031
2.7499 | 3077.106
2.7497 | 3077.182
2.7499 | 3077.258
2.7499 | 3077.333
2.7499 | 3077.408
2.7497 | 3077.482
2.7499 | 3077.556
2.7499 | 3077.631
2.7499 | 3077.704
2.7499 | 3077.777
2.7499 | 3077.851
2.7499 | 3077.924
2.7499 | 3077.996
2.7499 | 3078.069
2.7499 | 3078.141
2.7499 | 3078.213
2.7499 | 3078.284
2.7497 | 3078.356
2.7499 | 3078.427
2.7499 | 3078.498
2.7497 | 3078.568
2.7499 | 3078.639
2.7499 | 3078.709
2.7499 | 3078.779
2.7499 | 3078.848
2.7499 | 3078.917
2.7499 | 3078.986
2.7499 | 3079.055
2.7499 | 3079.124
2.7499 | 3079.193
2.7499 | 3079.26
2.7497 | 3079.328
2.7499 | 3079.396
2.7497 | 3079.463
2.7499 | 3079.531
2.7499 | 3079.598
2.7499 | 3079.664
2.7499 | 3079.73
2.7499 | 3079.797
2.7499 | 3079.863
2.7499 | 3079.929
2.7499 | 3079.994
2.7499 | 3080.06
2.7499 | 3080.1248
2.7499 | 3080.19
2.7499 | 3080.255
2.7499 | 3080.319
2.7499 | 3080.383
2.7499 | 3080.447
2.7499 | 3080.511
2.7499 | 3080.575
2.7499 | 3080.638
2.7497 | 3080.702
2.7499 | 3080.7648
2.7499 | 3080.827
2.7499 | 3080.89
2.7499 | 3080.953
2.7499 | 3081.015
2.7499 | 3081.077
2.7497 | 3081.138
2.7499 | 3081.2
2.7499 | 3081.262
2.7497 | 3081.323
2.7499 | 3081.384
2.7499 | 3081.445
2.7497 | 3081.505
2.7499 | 3081.566
2.7499 | 3081.626
2.7497 | 3081.686
2.7497 | 3081.746
2.7499 | 3081.806
2.7499 | 3081.865
2.7499 | 3081.925
2.7497 | 3081.984
2.7499 | 3082.043
2.7499 | 3082.101
2.7497 | 3082.16
2.7497 | 3082.218
2.7497 | 3082.277
2.7499 | 3082.335
2.7497 | 3082.393
2.7497 | 3082.45
2.7499 | 3082.508
2.7499 | 3082.565
2.7499 | 3082.622
2.7499 | 3082.679
2.7499 | 3082.736
2.7499 | 3082.793
2.7499 | 3082.849
2.7497 | 3082.9056
2.7499 | 3082.961
2.7499 | 3083.0176
2.7497 | 3083.073
2.7499 | 3083.129
2.7499 | 3083.184
2.7499 | 3083.24
2.7499 | 3083.295
2.7499 | 3083.35
2.7499 | 3083.4048
2.7499 | 3083.46
2.7499 | 3083.514
2.7497 | 3083.568
2.7499 | 3083.6224
2.7497 | 3083.676
2.7499 | 3083.73
2.7497 | 3083.785
2.7497 | 3083.838
2.7499 | 3083.8912
2.7497 | 3083.945
2.7499 | 3083.998
2.7499 | 3084.05
2.7499 | 3084.103
2.7499 | 3084.156
2.7499 | 3084.209
2.7499 | 3084.261
2.7497 | 3084.313
2.7499 | 3084.365
2.7499 | 3084.417
2.7497 | 3084.469
2.7499 | 3084.521
2.7499 | 3084.572
2.7499 | 3084.624
2.7499 | 3084.675
2.7499 | 3084.726
2.7499 | 3084.777
2.7499 | 3084.828
2.7499 | 3084.878
2.7499 | 3084.929
2.7499 | 3084.98
2.7499 | 3085.03
2.7499 | 3085.08
2.7499 | 3085.13
2.7499 | 3085.18
2.7499 | 3085.23
2.7499 | 3085.279
2.7499 | 3085.329
2.7499 | 3085.378
2.7499 | 3085.4272
2.7499 | 3085.476
2.7497 | 3085.525
2.7497 | 3085.574
2.7499 | 3085.623
2.7499 | 3085.671
2.7499 | 3085.72
2.7499 | 3085.768
2.7499 | 3085.817
2.7499 | 3085.865
2.7499 | 3085.913
2.7499 | 3085.96
2.7499 | 3086.008
2.7499 | 3086.055
2.7499 | 3086.103
2.7497 | 3086.1504
2.7499 | 3086.198
2.7499 | 3086.245
2.7499 | 3086.292
2.7499 | 3086.338
2.7499 | 3086.385
2.7499 | 3086.432
2.7497 | 3086.478
2.7499 | 3086.525
2.7499 | 3086.571
2.7499 | 3086.6176
2.7497 | 3086.663
2.7499 | 3086.709
2.7499 | 3086.7552
2.7499 | 3086.801
2.7499 | 3086.846
2.7499 | 3086.892
2.7499 | 3086.9376
2.7499 | 3086.983
2.7499 | 3087.028
2.7499 | 3087.073
2.7499 | 3087.118
2.7499 | 3087.163
2.7497 | 3087.207
2.7499 | 3087.252
2.7499 | 3087.297
2.7499 | 3087.341
2.7499 | 3087.3856
2.7499 | 3087.429
2.7499 | 3087.474
2.7499 | 3087.518
2.7499 | 3087.5616
2.7499 | 3087.605
2.7499 | 3087.649
2.7499 | 3087.692
2.7499 | 3087.736
2.7499 | 3087.78
2.7499 | 3087.823
2.7499 | 3087.866
2.7499 | 3087.909
2.7499 | 3087.952
2.7499 | 3087.995
2.7497 | 3088.037
2.7499 | 3088.08
2.7499 | 3088.123
2.7499 | 3088.166
2.7497 | 3088.208
2.7499 | 3088.25
2.7499 | 3088.293
2.7497 | 3088.335
2.7499 | 3088.377
2.7499 | 3088.418
2.7499 | 3088.46
2.7499 | 3088.502
2.7499 | 3088.544
2.7499 | 3088.585
2.7499 | 3088.626
2.7499 | 3088.668
2.7499 | 3088.709
2.7499 | 3088.751
2.7499 | 3088.791
2.7499 | 3088.833
2.7499 | 3088.8736
2.7499 | 3088.914
2.7499 | 3088.955
2.7499 | 3088.996
2.7499 | 3089.036
2.7499 | 3089.077
2.7499 | 3089.1168
2.7499 | 3089.157
2.7499 | 3089.198
2.7499 | 3089.238
2.7499 | 3089.278
2.7497 | 3089.318
2.7499 | 3089.358
2.7499 | 3089.397
2.7499 | 3089.437
2.7499 | 3089.477
2.7499 | 3089.516
2.7499 | 3089.556
2.7499 | 3089.595
2.7499 | 3089.634
2.7497 | 3089.6736
2.7497 | 3089.713
2.7499 | 3089.752
2.7499 | 3089.791
2.7499 | 3089.83
2.7499 | 3089.868
2.7499 | 3089.908
2.7499 | 3089.946
2.7499 | 3089.984
2.7499 | 3090.023
2.7499 | 3090.062
2.7499 | 3090.1
2.7499 | 3090.138
2.7499 | 3090.176
2.7499 | 3090.214
2.7499 | 3090.252
2.7499 | 3090.29
2.7499 | 3090.328
2.7499 | 3090.366
2.7499 | 3090.404
2.7499 | 3090.441
2.7499 | 3090.479
2.7499 | 3090.516
2.7499 | 3090.5536
2.7499 | 3090.591
2.7499 | 3090.628
2.7499 | 3090.6656
2.7499 | 3090.703
2.7499 | 3090.74
2.7499 | 3090.777
2.7497 | 3090.814
2.7499 | 3090.85
2.7499 | 3090.887
2.7499 | 3090.924
2.7499 | 3090.961
2.7499 | 3090.997
2.7499 | 3091.034
2.7499 | 3091.07
2.7499 | 3091.107
2.7499 | 3091.143
2.7499 | 3091.179
2.7499 | 3091.215
2.7499 | 3091.226