## Sheet1
2voltage | 2capacity | 140.0voltage | 140.0capacity | 280.0voltage | 280.0capacity | 420.0voltage | 420.0capacity | 560.0voltage | 560.0capacity | 700.0voltage | 700.0capacity
4.0197 | 0 | 3.5003 | 0 | 3.5589 | 0 | 3.3909 | 0 | 2.1964 | 0 | 0.7573 | 0
4.0047 | 2.165764 | 2.7437 | 0 | 2.1167 | 0 | 2.7496 | 2.777778e-06 | 2.1964 | 0 | 0.7573 | 0
3.9918 | 4.331583
3.9819 | 6.497403
3.9743 | 8.663244
3.9676 | 10.82912
3.9614 | 12.99515
3.9561 | 15.16111
3.9509 | 17.32694
3.9459 | 19.49275
3.9413 | 21.65865
3.9369 | 23.82457
3.9325 | 25.9904
3.9282 | 28.15614
3.9243 | 30.32198
3.9203 | 32.48779
3.9164 | 34.65366
3.9127 | 36.8194
3.9093 | 38.98499
3.9058 | 41.15048
3.9022 | 43.31638
3.899 | 45.482175
3.8958 | 47.64807
3.8925 | 49.8137
3.8895 | 51.97957
3.8864 | 54.14578
3.8835 | 56.31179
3.8806 | 58.47765
3.8777 | 60.64342
3.875 | 62.80904
3.8722 | 64.97446
3.8695 | 67.13937
3.867 | 69.30457
3.8643 | 71.46991
3.8617 | 73.63543
3.8593 | 75.80056
3.8569 | 77.96653
3.8546 | 80.13244
3.8522 | 82.29782
3.8499 | 84.46282
3.8477 | 86.62861
3.8453 | 88.79447
3.8432 | 90.96062
3.8411 | 93.12682
3.839 | 95.29251
3.8369 | 97.4585
3.8348 | 99.62362
3.8328 | 101.7887
3.8307 | 103.9544
3.829 | 106.1201
3.8269 | 108.2857
3.8249 | 110.4522
3.8232 | 112.6181
3.8212 | 114.7838
3.8195 | 116.9497
3.8177 | 119.115
3.8159 | 121.2804
3.8141 | 123.4456
3.8124 | 125.6108
3.8107 | 127.7766
3.809 | 129.9429
3.8074 | 132.1087
3.8056 | 134.2744
3.8041 | 136.4402
3.8023 | 138.6055
3.8007 | 140.7713
3.7993 | 142.9369
3.7977 | 145.103
3.7962 | 147.2693
3.7946 | 149.4351
3.7932 | 151.601
3.7915 | 153.7674
3.7901 | 155.9335
3.7886 | 158.0998
3.7873 | 160.2657
3.7859 | 162.4315
3.7844 | 164.5975
3.783 | 166.7637
3.7815 | 168.9294
3.7802 | 171.0952
3.7788 | 173.2608
3.7773 | 175.4266
3.7762 | 177.5924
3.7748 | 179.7584
3.7735 | 181.9241
3.7722 | 184.0897
3.7709 | 186.2554
3.7696 | 188.4212
3.7683 | 190.587
3.767 | 192.7529
3.7657 | 194.9186
3.7644 | 197.0843
3.7633 | 199.25
3.762 | 201.4157
3.7607 | 203.5814
3.7596 | 205.7472
3.7583 | 207.913
3.7572 | 210.0787
3.756 | 212.2444
3.7548 | 214.4102
3.7536 | 216.5759
3.7525 | 218.7417
3.7512 | 220.9075
3.7501 | 223.0732
3.7489 | 225.2387
3.7478 | 227.4044
3.7467 | 229.5701
3.7456 | 231.736
3.7444 | 233.9018
3.7433 | 236.0676
3.7422 | 238.2333
3.741 | 240.399
3.7399 | 242.5647
3.7389 | 244.7305
3.7378 | 246.8963
3.7367 | 249.062
3.7356 | 251.2278
3.7344 | 253.3935
3.7335 | 255.5593
3.7323 | 257.725
3.7312 | 259.8908
3.7302 | 262.0566
3.7293 | 264.2223
3.7281 | 266.388
3.727 | 268.5538
3.726 | 270.7196
3.7251 | 272.8853
3.7239 | 275.051
3.723 | 277.2168
3.7218 | 279.3825
3.7209 | 281.5482
3.7199 | 283.7139
3.7189 | 285.8797
3.7178 | 288.0455
3.7168 | 290.2113
3.7159 | 292.377
3.7147 | 294.5428
3.7138 | 296.7085
3.7128 | 298.8743
3.7118 | 301.0401
3.7107 | 303.2058
3.7099 | 305.3716
3.7088 | 307.5373
3.7078 | 309.7031
3.7068 | 311.8688
3.7059 | 314.0346
3.7049 | 316.2004
3.7039 | 318.3662
3.703 | 320.5318
3.702 | 322.6976
3.701 | 324.8633
3.7001 | 327.029
3.6991 | 329.1947
3.6981 | 331.3605
3.6972 | 333.5262
3.6962 | 335.692
3.6952 | 337.8577
3.6943 | 340.0235
3.6933 | 342.1892
3.6923 | 344.355
3.6913 | 346.5206
3.6904 | 348.6864
3.6894 | 350.8521
3.6884 | 353.0179
3.6876 | 355.1836
3.6867 | 357.3494
3.6857 | 359.5151
3.6847 | 361.6808
3.6838 | 363.8465
3.683 | 366.0122
3.682 | 368.178
3.681 | 370.3437
3.6801 | 372.5094
3.6791 | 374.6752
3.6783 | 376.8409
3.6773 | 379.0066
3.6763 | 381.1724
3.6754 | 383.3382
3.6744 | 385.5039
3.6734 | 387.6696
3.6726 | 389.8353
3.6717 | 392.0011
3.6707 | 394.1668
3.6697 | 396.3324
3.6689 | 398.4982
3.668 | 400.6639
3.667 | 402.8296
3.6662 | 404.9953
3.6652 | 407.161
3.6642 | 409.3268
3.6634 | 411.4925
3.6625 | 413.6582
3.6615 | 415.8239
3.6605 | 417.9896
3.6597 | 420.1553
3.6588 | 422.321
3.6578 | 424.4866
3.657 | 426.6524
3.656 | 428.8181
3.655 | 430.9838
3.6542 | 433.1495
3.6533 | 435.3152
3.6523 | 437.4809
3.6515 | 439.6467
3.6505 | 441.8124
3.6496 | 443.9781
3.6488 | 446.1438
3.6478 | 448.3095
3.6468 | 450.4753
3.646 | 452.641
3.645 | 454.8067
3.6441 | 456.9724
3.6433 | 459.1381
3.6423 | 461.3038
3.6415 | 463.4695
3.6407 | 465.6352
3.6397 | 467.8009
3.6388 | 469.9666
3.6379 | 472.1323
3.637 | 474.2979
3.636 | 476.4636
3.6352 | 478.6294
3.6342 | 480.7952
3.6333 | 482.9609
3.6325 | 485.1266
3.6317 | 487.2924
3.6307 | 489.4581
3.6297 | 491.6238
3.6289 | 493.7896
3.6279 | 495.9552
3.6271 | 498.1209
3.6262 | 500.2867
3.6254 | 502.4524
3.6244 | 504.6181
3.6236 | 506.7838
3.6226 | 508.9496
3.6218 | 511.1152
3.6208 | 513.2809
3.6199 | 515.4467
3.6191 | 517.6123
3.6181 | 519.778
3.6173 | 521.9437
3.6163 | 524.1094
3.6155 | 526.275
3.6146 | 528.4407
3.6137 | 530.6064
3.6129 | 532.7721
3.612 | 534.9379
3.611 | 537.1036
3.6102 | 539.2692
3.6092 | 541.4348
3.6084 | 543.6006
3.6075 | 545.7663
3.6065 | 547.932
3.6057 | 550.0977
3.6047 | 552.2635
3.6039 | 554.4292
3.6031 | 556.5948
3.6021 | 558.7605
3.6013 | 560.9262
3.6004 | 563.0918
3.5995 | 565.2575
3.5986 | 567.4232
3.5978 | 569.5889
3.5968 | 571.7545
3.596 | 573.9202
3.595 | 576.086
3.5942 | 578.2516
3.5933 | 580.4174
3.5924 | 582.5831
3.5916 | 584.7488
3.5907 | 586.9144
3.5899 | 589.0801
3.5889 | 591.2457
3.5881 | 593.4115
3.5871 | 595.5772
3.5863 | 597.7428
3.5853 | 599.9085
3.5845 | 602.0742
3.5836 | 604.2399
3.5828 | 606.4056
3.5818 | 608.5712
3.581 | 610.7369
3.5802 | 612.9027
3.5792 | 615.0684
3.5784 | 617.234
3.5776 | 619.3996
3.5766 | 621.5654
3.5758 | 623.7311
3.5749 | 625.8968
3.5741 | 628.0624
3.5731 | 630.2281
3.5723 | 632.3939
3.5715 | 634.5595
3.5705 | 636.7253
3.5697 | 638.8909
3.5689 | 641.0566
3.5679 | 643.2222
3.5671 | 645.388
3.5661 | 647.5536
3.5653 | 649.7193
3.5644 | 651.8851
3.5636 | 654.0507
3.5628 | 656.2164
3.562 | 658.382
3.561 | 660.5478
3.5602 | 662.7134
3.5592 | 664.8791
3.5584 | 667.0447
3.5576 | 669.2105
3.5566 | 671.3762
3.5558 | 673.542
3.555 | 675.7076
3.554 | 677.8733
3.5532 | 680.039
3.5524 | 682.2046
3.5516 | 684.3703
3.5507 | 686.536
3.5499 | 688.7017
3.5489 | 690.8674
3.5481 | 693.0331
3.5473 | 695.1988
3.5465 | 697.3645
3.5457 | 699.5302
3.5447 | 701.696
3.5439 | 703.8617
3.5431 | 706.0274
3.5421 | 708.193
3.5413 | 710.3586
3.5405 | 712.5243
3.5397 | 714.6899
3.5387 | 716.8557
3.5379 | 719.0214
3.5371 | 721.1872
3.5363 | 723.3528
3.5353 | 725.5185
3.5345 | 727.6842
3.5337 | 729.8499
3.5329 | 732.0155
3.5321 | 734.1812
3.5313 | 736.3469
3.5303 | 738.5126
3.5295 | 740.6783
3.5287 | 742.8439
3.5279 | 745.0096
3.5271 | 747.1754
3.5261 | 749.3412
3.5253 | 751.5067
3.5245 | 753.6724
3.5237 | 755.838
3.5229 | 758.0036
3.5221 | 760.1693
3.5211 | 762.3349
3.5205 | 764.5005
3.5197 | 766.6662
3.5189 | 768.8319
3.5181 | 770.9976
3.5171 | 773.1634
3.5163 | 775.3291
3.5155 | 777.4948
3.5147 | 779.6604
3.5139 | 781.8261
3.5131 | 783.9917
3.5123 | 786.1573
3.5115 | 788.323
3.5106 | 790.4887
3.5098 | 792.6544
3.509 | 794.82
3.5082 | 796.9857
3.5074 | 799.1513
3.5066 | 801.317
3.5058 | 803.4827
3.505 | 805.6484
3.5042 | 807.814
3.5034 | 809.9796
3.5026 | 812.1454
3.5018 | 814.311
3.501 | 816.4767
3.5002 | 818.6423
3.4994 | 820.808
3.4985 | 822.9737
3.4977 | 825.1393
3.4969 | 827.3049
3.4963 | 829.4706
3.4955 | 831.6363
3.4947 | 833.802
3.4939 | 835.9676
3.4931 | 838.1333
3.4923 | 840.299
3.4914 | 842.4647
3.4908 | 844.6304
3.49 | 846.7961
3.4892 | 848.9618
3.4884 | 851.1275
3.4876 | 853.2932
3.4868 | 855.4587
3.486 | 857.6244
3.4853 | 859.7901
3.4845 | 861.9557
3.4837 | 864.1214
3.4829 | 866.287
3.4823 | 868.4527
3.4814 | 870.6183
3.4806 | 872.784
3.4798 | 874.9497
3.4792 | 877.1154
3.4784 | 879.2811
3.4777 | 881.4468
3.4769 | 883.6124
3.4761 | 885.778
3.4753 | 887.9437
3.4747 | 890.1093
3.4739 | 892.2751
3.4732 | 894.4407
3.4724 | 896.6063
3.4716 | 898.7719
3.471 | 900.9377
3.4702 | 903.1033
3.4693 | 905.269
3.4687 | 907.4347
3.4679 | 909.6003
3.4672 | 911.766
3.4664 | 913.9316
3.4658 | 916.0973
3.465 | 918.2629
3.4643 | 920.4286
3.4635 | 922.5943
3.4629 | 924.7599
3.4621 | 926.9255
3.4613 | 929.0913
3.4606 | 931.2569
3.46 | 933.4225
3.4592 | 935.5882
3.4585 | 937.7538
3.4577 | 939.9195
3.4571 | 942.0849
3.4563 | 944.2507
3.4556 | 946.4164
3.455 | 948.582
3.4542 | 950.7476
3.4535 | 952.9132
3.4529 | 955.0789
3.4521 | 957.2446
3.4514 | 959.4103
3.4508 | 961.5759
3.45 | 963.7416
3.4493 | 965.9071
3.4487 | 968.0729
3.4479 | 970.2385
3.4472 | 972.404
3.4466 | 974.5698
3.446 | 976.7354
3.4453 | 978.9012
3.4445 | 981.0667
3.4439 | 983.2324
3.443 | 985.398
3.4424 | 987.5636
3.4418 | 989.7293
3.4411 | 991.8948
3.4405 | 994.0606
3.4398 | 996.2262
3.4392 | 998.3919
3.4384 | 1000.558
3.4377 | 1002.723
3.4371 | 1004.889
3.4364 | 1007.054
3.4358 | 1009.22
3.4351 | 1011.386
3.4345 | 1013.551
3.4339 | 1015.717
3.4332 | 1017.882
3.4326 | 1020.048
3.4319 | 1022.214
3.4313 | 1024.379
3.4306 | 1026.545
3.43 | 1028.711
3.4293 | 1030.876
3.4287 | 1033.042
3.428 | 1035.208
3.4274 | 1037.373
3.4268 | 1039.539
3.4261 | 1041.705
3.4255 | 1043.87
3.4248 | 1046.036
3.4242 | 1048.201
3.4235 | 1050.367
3.4229 | 1052.533
3.4222 | 1054.698
3.4216 | 1056.864
3.4209 | 1059.0296
3.4203 | 1061.195
3.4198 | 1063.361
3.419 | 1065.527
3.4185 | 1067.692
3.4179 | 1069.858
3.4172 | 1072.024
3.4167 | 1074.189
3.4161 | 1076.355
3.4155 | 1078.52
3.4148 | 1080.686
3.4142 | 1082.852
3.4135 | 1085.017
3.413 | 1087.183
3.4124 | 1089.349
3.4117 | 1091.5144
3.4111 | 1093.68
3.4106 | 1095.8456
3.41 | 1098.011
3.4093 | 1100.1768
3.4087 | 1102.3424
3.4082 | 1104.508
3.4076 | 1106.674
3.4069 | 1108.8392
3.4064 | 1111.005
3.4058 | 1113.17
3.4051 | 1115.336
3.4046 | 1117.502
3.404 | 1119.667
3.4035 | 1121.833
3.4029 | 1123.999
3.4022 | 1126.164
3.4016 | 1128.33
3.4011 | 1130.495
3.4005 | 1132.661
3.4 | 1134.827
3.3993 | 1136.992
3.3988 | 1139.158
3.3982 | 1141.324
3.3975 | 1143.489
3.3971 | 1145.655
3.3964 | 1147.82
3.3959 | 1149.986
3.3953 | 1152.152
3.3946 | 1154.317
3.3942 | 1156.483
3.3935 | 1158.649
3.393 | 1160.814
3.3925 | 1162.98
3.3919 | 1165.145
3.3913 | 1167.311
3.3908 | 1169.476
3.3901 | 1171.642
3.3896 | 1173.808
3.389 | 1175.974
3.3885 | 1178.139
3.3879 | 1180.305
3.3874 | 1182.47
3.3867 | 1184.636
3.3863 | 1186.802
3.3858 | 1188.967
3.3851 | 1191.1328
3.3846 | 1193.298
3.3842 | 1195.464
3.3835 | 1197.63
3.3829 | 1199.795
3.3824 | 1201.9608
3.3818 | 1204.127
3.3813 | 1206.292
3.3808 | 1208.458
3.3803 | 1210.623
3.3797 | 1212.789
3.379 | 1214.955
3.3785 | 1217.12
3.378 | 1219.286
3.3776 | 1221.452
3.3769 | 1223.617
3.3764 | 1225.783
3.3759 | 1227.948
3.3753 | 1230.114
3.3748 | 1232.28
3.3743 | 1234.445
3.3737 | 1236.611
3.3732 | 1238.777
3.3727 | 1240.942
3.3721 | 1243.108
3.3716 | 1245.274
3.3711 | 1247.439
3.3706 | 1249.605
3.37 | 1251.77
3.3695 | 1253.936
3.369 | 1256.102
3.3685 | 1258.267
3.3679 | 1260.433
3.3674 | 1262.598
3.3669 | 1264.764
3.3663 | 1266.93
3.3658 | 1269.095
3.3653 | 1271.2608
3.3648 | 1273.4264
3.3642 | 1275.592
3.3637 | 1277.7576
3.3632 | 1279.923
3.3627 | 1282.089
3.3621 | 1284.255
3.3616 | 1286.42
3.3611 | 1288.586
3.3606 | 1290.751
3.3601 | 1292.917
3.3595 | 1295.083
3.3592 | 1297.248
3.3585 | 1299.414
3.358 | 1301.579
3.3574 | 1303.745
3.3569 | 1305.911
3.3564 | 1308.076
3.3559 | 1310.242
3.3555 | 1312.407
3.3548 | 1314.573
3.3543 | 1316.739
3.3538 | 1318.904
3.3534 | 1321.07
3.3529 | 1323.235
3.3524 | 1325.401
3.3519 | 1327.566
3.3514 | 1329.732
3.3509 | 1331.898
3.3503 | 1334.063
3.3498 | 1336.229
3.3493 | 1338.395
3.3488 | 1340.56
3.3484 | 1342.726
3.3479 | 1344.892
3.3472 | 1347.057
3.3467 | 1349.223
3.3463 | 1351.388
3.3458 | 1353.554
3.3453 | 1355.719
3.3448 | 1357.885
3.3443 | 1360.051
3.3438 | 1362.216
3.3434 | 1364.382
3.3429 | 1366.547
3.3422 | 1368.713
3.3417 | 1370.879
3.3413 | 1373.044
3.3408 | 1375.21
3.3403 | 1377.376
3.3398 | 1379.541
3.3393 | 1381.706
3.3388 | 1383.872
3.3383 | 1386.038
3.3379 | 1388.203
3.3374 | 1390.369
3.3369 | 1392.535
3.3364 | 1394.7
3.3359 | 1396.866
3.3353 | 1399.031
3.3348 | 1401.197
3.3343 | 1403.363
3.3338 | 1405.528
3.3333 | 1407.694
3.3329 | 1409.859
3.3324 | 1412.025
3.3319 | 1414.191
3.3314 | 1416.356
3.3309 | 1418.522
3.3304 | 1420.6872
3.33 | 1422.853
3.3295 | 1425.019
3.329 | 1427.184
3.3285 | 1429.3496
3.328 | 1431.515
3.3275 | 1433.6808
3.3271 | 1435.8464
3.3266 | 1438.012
3.3261 | 1440.177
3.3256 | 1442.343
3.3251 | 1444.509
3.3245 | 1446.674
3.324 | 1448.84
3.3235 | 1451.005
3.323 | 1453.171
3.3225 | 1455.337
3.3221 | 1457.502
3.3216 | 1459.668
3.3211 | 1461.833
3.3206 | 1463.999
3.3201 | 1466.164
3.3198 | 1468.33
3.3191 | 1470.496
3.3187 | 1472.661
3.3182 | 1474.827
3.3177 | 1476.992
3.3172 | 1479.158
3.3167 | 1481.323
3.3162 | 1483.489
3.3158 | 1485.6544
3.3153 | 1487.82
3.3148 | 1489.9856
3.3143 | 1492.151
3.3138 | 1494.317
3.3133 | 1496.482
3.3129 | 1498.648
3.3124 | 1500.814
3.3119 | 1502.9792
3.3114 | 1505.145
3.3109 | 1507.31
3.3104 | 1509.476
3.3099 | 1511.641
3.3095 | 1513.807
3.3088 | 1515.9728
3.3083 | 1518.138
3.3079 | 1520.304
3.3075 | 1522.47
3.307 | 1524.635
3.3066 | 1526.801
3.3061 | 1528.966
3.3056 | 1531.132
3.3049 | 1533.297
3.3045 | 1535.463
3.3041 | 1537.628
3.3035 | 1539.794
3.3032 | 1541.96
3.3027 | 1544.125
3.302 | 1546.291
3.3016 | 1548.457
3.3012 | 1550.622
3.3006 | 1552.788
3.3001 | 1554.953
3.2996 | 1557.119
3.2991 | 1559.284
3.2987 | 1561.45
3.2982 | 1563.615
3.2977 | 1565.781
3.2972 | 1567.946
3.2967 | 1570.112
3.2962 | 1572.278
3.2958 | 1574.4432
3.2953 | 1576.609
3.2948 | 1578.774
3.2943 | 1580.94
3.2938 | 1583.105
3.2933 | 1585.271
3.2928 | 1587.436
3.2924 | 1589.602
3.2919 | 1591.768
3.2914 | 1593.933
3.2909 | 1596.099
3.2903 | 1598.265
3.2899 | 1600.43
3.2893 | 1602.596
3.2888 | 1604.761
3.2883 | 1606.927
3.2878 | 1609.092
3.2874 | 1611.258
3.2869 | 1613.423
3.2864 | 1615.589
3.2859 | 1617.754
3.2854 | 1619.92
3.2849 | 1622.086
3.2843 | 1624.251
3.284 | 1626.417
3.2835 | 1628.582
3.2828 | 1630.748
3.2824 | 1632.913
3.2819 | 1635.079
3.2816 | 1637.245
3.2809 | 1639.41
3.2804 | 1641.576
3.2799 | 1643.741
3.2795 | 1645.907
3.279 | 1648.073
3.2783 | 1650.238
3.278 | 1652.404
3.2774 | 1654.569
3.2769 | 1656.735
3.2764 | 1658.9
3.2759 | 1661.066
3.2754 | 1663.231
3.2749 | 1665.397
3.2743 | 1667.563
3.274 | 1669.728
3.2733 | 1671.894
3.2728 | 1674.06
3.2724 | 1676.225
3.2719 | 1678.391
3.2714 | 1680.556
3.2709 | 1682.722
3.2703 | 1684.887
3.2698 | 1687.053
3.2693 | 1689.219
3.2688 | 1691.384
3.2683 | 1693.55
3.2678 | 1695.715
3.2672 | 1697.881
3.2667 | 1700.047
3.2662 | 1702.212
3.2657 | 1704.378
3.2653 | 1706.543
3.2646 | 1708.7088
3.2641 | 1710.874
3.2636 | 1713.04
3.2632 | 1715.205
3.2627 | 1717.371
3.262 | 1719.537
3.2615 | 1721.702
3.2611 | 1723.868
3.2606 | 1726.033
3.2601 | 1728.199
3.2594 | 1730.364
3.2591 | 1732.53
3.2585 | 1734.695
3.2578 | 1736.861
3.2575 | 1739.026
3.2569 | 1741.192
3.2564 | 1743.358
3.2559 | 1745.523
3.2554 | 1747.689
3.2548 | 1749.8544
3.2543 | 1752.02
3.2538 | 1754.1856
3.2532 | 1756.351
3.2527 | 1758.517
3.2522 | 1760.682
3.2515 | 1762.848
3.2511 | 1765.013
3.2506 | 1767.179
3.2501 | 1769.344
3.2496 | 1771.51
3.249 | 1773.676
3.2485 | 1775.841
3.248 | 1778.007
3.2473 | 1780.172
3.2469 | 1782.338
3.2464 | 1784.504
3.2457 | 1786.669
3.2452 | 1788.835
3.2446 | 1791
3.2441 | 1793.166
3.2436 | 1795.332
3.243 | 1797.497
3.2425 | 1799.663
3.242 | 1801.828
3.2414 | 1803.994
3.2409 | 1806.159
3.2402 | 1808.3248
3.2398 | 1810.49
3.2391 | 1812.656
3.2386 | 1814.821
3.238 | 1816.987
3.2375 | 1819.152
3.237 | 1821.318
3.2365 | 1823.484
3.2359 | 1825.649
3.2354 | 1827.815
3.2348 | 1829.98
3.2343 | 1832.146
3.2336 | 1834.311
3.2331 | 1836.477
3.2325 | 1838.643
3.232 | 1840.808
3.2314 | 1842.974
3.2309 | 1845.139
3.2302 | 1847.305
3.2298 | 1849.4704
3.2291 | 1851.636
3.2286 | 1853.8016
3.228 | 1855.967
3.2275 | 1858.133
3.2269 | 1860.298
3.2264 | 1862.464
3.2257 | 1864.629
3.2252 | 1866.795
3.2246 | 1868.96
3.2241 | 1871.126
3.2235 | 1873.292
3.223 | 1875.457
3.2223 | 1877.623
3.2217 | 1879.788
3.2212 | 1881.953
3.2206 | 1884.119
3.2199 | 1886.2848
3.2194 | 1888.45
3.2188 | 1890.616
3.2183 | 1892.781
3.2177 | 1894.947
3.217 | 1897.112
3.2165 | 1899.278
3.2159 | 1901.444
3.2152 | 1903.609
3.2146 | 1905.7744
3.2141 | 1907.94
3.2135 | 1910.1056
3.2128 | 1912.271
3.2123 | 1914.4368
3.2117 | 1916.602
3.211 | 1918.768
3.2106 | 1920.933
3.2099 | 1923.099
3.2093 | 1925.264
3.2086 | 1927.43
3.208 | 1929.595
3.2075 | 1931.761
3.2068 | 1933.927
3.2062 | 1936.092
3.2056 | 1938.2576
3.2049 | 1940.423
3.2044 | 1942.5888
3.2038 | 1944.754
3.2031 | 1946.92
3.2025 | 1949.085
3.2018 | 1951.251
3.2014 | 1953.416
3.2007 | 1955.582
3.2001 | 1957.747
3.1994 | 1959.913
3.1988 | 1962.0784
3.1981 | 1964.244
3.1975 | 1966.409
3.1968 | 1968.575
3.1964 | 1970.741
3.1955 | 1972.906
3.1949 | 1975.072
3.1943 | 1977.237
3.1938 | 1979.403
3.1931 | 1981.568
3.1925 | 1983.734
3.1918 | 1985.899
3.1912 | 1988.065
3.1905 | 1990.23
3.1897 | 1992.396
3.1893 | 1994.5616
3.1886 | 1996.727
3.1878 | 1998.892
3.1873 | 2001.058
3.1865 | 2003.224
3.1859 | 2005.389
3.1852 | 2007.555
3.1846 | 2009.72
3.1839 | 2011.886
3.1833 | 2014.0512
3.1826 | 2016.217
3.182 | 2018.382
3.1813 | 2020.548
3.1805 | 2022.713
3.1799 | 2024.879
3.1793 | 2027.044
3.1784 | 2029.21
3.1778 | 2031.375
3.1772 | 2033.541
3.1765 | 2035.706
3.1759 | 2037.872
3.1751 | 2040.038
3.1744 | 2042.203
3.1738 | 2044.368
3.1731 | 2046.534
3.1723 | 2048.699
3.1717 | 2050.865
3.171 | 2053.0304
3.1702 | 2055.196
3.1696 | 2057.361
3.1689 | 2059.527
3.1681 | 2061.692
3.1675 | 2063.858
3.1667 | 2066.024
3.166 | 2068.1888
3.1652 | 2070.354
3.1646 | 2072.52
3.1638 | 2074.686
3.1631 | 2076.8512
3.1623 | 2079.017
3.1617 | 2081.182
3.1609 | 2083.348
3.1602 | 2085.513
3.1594 | 2087.6784
3.1586 | 2089.844
3.158 | 2092.0096
3.1571 | 2094.175
3.1563 | 2096.34
3.1557 | 2098.506
3.1549 | 2100.671
3.1542 | 2102.837
3.1534 | 2105.003
3.1526 | 2107.168
3.1518 | 2109.334
3.151 | 2111.499
3.1502 | 2113.665
3.1496 | 2115.83
3.1488 | 2117.996
3.1479 | 2120.161
3.1473 | 2122.327
3.1465 | 2124.492
3.1455 | 2126.658
3.1447 | 2128.823
3.1439 | 2130.9888
3.1433 | 2133.154
3.1423 | 2135.32
3.1415 | 2137.486
3.1407 | 2139.651
3.1399 | 2141.817
3.1391 | 2143.982
3.1383 | 2146.148
3.1375 | 2148.313
3.1365 | 2150.479
3.1357 | 2152.644
3.1349 | 2154.81
3.1341 | 2156.975
3.1331 | 2159.141
3.1323 | 2161.306
3.1315 | 2163.472
3.1305 | 2165.637
3.1296 | 2167.803
3.1287 | 2169.968
3.1278 | 2172.133
3.127 | 2174.299
3.1262 | 2176.465
3.1252 | 2178.63
3.1244 | 2180.796
3.1234 | 2182.961
3.1225 | 2185.127
3.1215 | 2187.292
3.1207 | 2189.4576
3.1197 | 2191.623
3.1189 | 2193.788
3.1179 | 2195.954
3.117 | 2198.12
3.116 | 2200.285
3.115 | 2202.45
3.1141 | 2204.616
3.1131 | 2206.781
3.1121 | 2208.947
3.1112 | 2211.113
3.11 | 2213.278
3.1091 | 2215.443
3.1081 | 2217.609
3.1071 | 2219.7744
3.106 | 2221.94
3.105 | 2224.105
3.1041 | 2226.271
3.1029 | 2228.436
3.1018 | 2230.602
3.1008 | 2232.767
3.0997 | 2234.933
3.0986 | 2237.098
3.0976 | 2239.264
3.0965 | 2241.429
3.0952 | 2243.595
3.0942 | 2245.761
3.0931 | 2247.926
3.092 | 2250.0912
3.0907 | 2252.257
3.0895 | 2254.423
3.0884 | 2256.588
3.0871 | 2258.753
3.086 | 2260.919
3.0847 | 2263.084
3.0836 | 2265.25
3.0823 | 2267.415
3.081 | 2269.581
3.0797 | 2271.746
3.0786 | 2273.912
3.0771 | 2276.077
3.0758 | 2278.242
3.0745 | 2280.408
3.0732 | 2282.574
3.0718 | 2284.739
3.0705 | 2286.905
3.069 | 2289.07
3.0676 | 2291.235
3.0661 | 2293.401
3.0648 | 2295.5664
3.0632 | 2297.732
3.0618 | 2299.897
3.0603 | 2302.063
3.0587 | 2304.228
3.0573 | 2306.393
3.0557 | 2308.559
3.054 | 2310.725
3.0524 | 2312.89
3.0508 | 2315.055
3.049 | 2317.221
3.0473 | 2319.386
3.0456 | 2321.552
3.0439 | 2323.717
3.0421 | 2325.882
3.0402 | 2328.048
3.0384 | 2330.214
3.0364 | 2332.379
3.0345 | 2334.544
3.0326 | 2336.71
3.0305 | 2338.8752
3.0285 | 2341.041
3.0263 | 2343.206
3.0242 | 2345.372
3.0219 | 2347.537
3.0197 | 2349.703
3.0174 | 2351.868
3.0152 | 2354.0336
3.0127 | 2356.199
3.0101 | 2358.364
3.0077 | 2360.53
3.005 | 2362.695
3.0022 | 2364.861
2.9997 | 2367.026
2.9968 | 2369.191
2.9939 | 2371.357
2.9908 | 2373.522
2.9876 | 2375.688
2.9845 | 2377.853
2.9811 | 2380.018
2.9777 | 2382.184
2.974 | 2384.349
2.9705 | 2386.515
2.9664 | 2388.68
2.9624 | 2390.846
2.9582 | 2393.011
2.9537 | 2395.176
2.9493 | 2397.342
2.9443 | 2399.5072
2.9395 | 2401.673
2.934 | 2403.838
2.9283 | 2406.003
2.9225 | 2408.169
2.9161 | 2410.334
2.9096 | 2412.4992
2.9025 | 2414.665
2.8951 | 2416.83
2.8869 | 2418.996
2.878 | 2421.161
2.8688 | 2423.326
2.8586 | 2425.491
2.848 | 2427.656
2.8359 | 2429.822
2.8233 | 2431.9872
2.8089 | 2434.153
2.7933 | 2436.318
2.777 | 2438.483
2.7581 | 2440.649
2.7504 | 2442.778
2.7496 | 2444.8256
2.7496 | 2446.812
2.7496 | 2448.751
2.7497 | 2450.651
2.7496 | 2452.516
2.7496 | 2454.35
2.7496 | 2456.156
2.7496 | 2457.935
2.7497 | 2459.69
2.7496 | 2461.4208
2.7497 | 2463.13
2.7496 | 2464.818
2.7567 | 2466.487
2.7505 | 2468.15
2.7496 | 2469.786
2.7496 | 2471.4
2.7496 | 2472.994
2.7496 | 2474.571
2.7496 | 2476.13
2.7497 | 2477.673
2.7496 | 2479.199
2.7497 | 2480.71
2.7496 | 2482.203
2.7496 | 2483.681
2.7496 | 2485.145
2.7496 | 2486.593
2.7496 | 2488.026
2.7496 | 2489.444
2.7497 | 2490.848
2.7496 | 2492.238
2.7496 | 2493.614
2.7496 | 2494.976
2.7497 | 2496.3248
2.7497 | 2497.659
2.7497 | 2498.981
2.7496 | 2500.289
2.7496 | 2501.584
2.7496 | 2502.866
2.7496 | 2504.136
2.7496 | 2505.393
2.7496 | 2506.636
2.7496 | 2507.868
2.7497 | 2509.0864
2.7497 | 2510.293
2.7497 | 2511.487
2.7496 | 2512.67
2.7496 | 2513.84
2.7496 | 2514.999
2.7497 | 2516.146
2.7496 | 2517.281
2.7497 | 2518.405
2.7497 | 2519.518
2.7496 | 2520.6192
2.7497 | 2521.709
2.7496 | 2522.788
2.7496 | 2523.856
2.7496 | 2524.913
2.7496 | 2525.959
2.7496 | 2526.994
2.7496 | 2528.0192
2.7497 | 2529.0336
2.7497 | 2530.037
2.7496 | 2531.031
2.7496 | 2532.014
2.7497 | 2532.987
2.7497 | 2533.95
2.7496 | 2534.903
2.7496 | 2535.8464
2.7496 | 2536.78
2.7497 | 2537.703
2.7497 | 2538.618
2.7496 | 2539.523
2.7496 | 2540.418
2.7496 | 2541.304
2.7497 | 2542.181
2.7496 | 2543.049
2.7496 | 2543.908
2.7496 | 2544.758
2.7496 | 2545.598
2.7497 | 2546.43
2.7497 | 2547.254
2.7497 | 2548.069
2.7496 | 2548.874
2.7497 | 2549.672
2.7496 | 2550.461
2.7496 | 2551.242
2.7496 | 2552.015
2.7497 | 2552.779
2.7497 | 2553.536
2.7496 | 2554.284
2.7496 | 2555.025
2.7496 | 2555.758
2.7496 | 2556.482
2.7497 | 2557.199
2.7496 | 2557.909
2.7496 | 2558.61
2.7496 | 2559.305
2.7497 | 2559.992
2.7497 | 2560.672
2.7497 | 2561.344
2.7496 | 2562.009
2.7496 | 2562.668
2.7497 | 2563.318
2.7496 | 2563.962
2.7497 | 2564.6
2.7497 | 2565.23
2.7496 | 2565.853
2.7497 | 2566.47
2.7496 | 2567.081
2.7497 | 2567.684
2.7497 | 2568.281
2.7497 | 2568.872
2.7496 | 2569.457
2.7496 | 2570.034
2.7496 | 2570.607
2.7496 | 2571.172
2.7496 | 2571.732
2.7497 | 2572.286
2.7496 | 2572.833
2.7497 | 2573.375
2.7497 | 2573.911
2.7497 | 2574.441
2.7497 | 2574.965
2.7497 | 2575.484
2.7496 | 2575.997
2.7497 | 2576.505
2.7497 | 2577.007
2.7496 | 2577.504
2.7497 | 2577.9952
2.7497 | 2578.481
2.7496 | 2578.962
2.7496 | 2579.438
2.7497 | 2579.908
2.7496 | 2580.374
2.7496 | 2580.834
2.7496 | 2581.29
2.7496 | 2581.74
2.7497 | 2582.1856
2.7497 | 2582.626
2.7496 | 2583.062
2.7497 | 2583.493
2.7497 | 2583.92
2.7496 | 2584.342
2.7496 | 2584.759
2.7496 | 2585.171
2.7496 | 2585.58
2.7497 | 2585.984
2.7497 | 2586.383
2.7496 | 2586.778
2.7496 | 2587.169
2.7496 | 2587.555
2.7496 | 2587.937
2.7496 | 2588.316
2.7496 | 2588.689
2.7497 | 2589.059
2.7496 | 2589.426
2.7496 | 2589.788
2.7497 | 2590.146
2.7497 | 2590.501
2.7496 | 2590.85
2.7496 | 2591.198
2.7496 | 2591.541
2.7497 | 2591.88
2.7497 | 2592.215
2.7496 | 2592.5472
2.7496 | 2592.876
2.7496 | 2593.2
2.7496 | 2593.5216
2.7496 | 2593.839
2.7497 | 2594.154
2.7496 | 2594.465
2.7497 | 2594.7728
2.7496 | 2595.077
2.7496 | 2595.378
2.7496 | 2595.676
2.7497 | 2595.97
2.7496 | 2596.263
2.7497 | 2596.551
2.7496 | 2596.836
2.7496 | 2597.119
2.7497 | 2597.3984
2.7504 | 2597.676
2.7497 | 2597.952
2.7496 | 2598.224
2.7496 | 2598.492
2.7496 | 2598.758
2.7496 | 2599.021
2.7496 | 2599.28
2.7496 | 2599.537
2.7496 | 2599.792
2.7497 | 2600.043
2.7496 | 2600.2928
2.7496 | 2600.5392
2.7496 | 2600.783
2.7496 | 2601.025
2.7496 | 2601.264
2.7496 | 2601.501
2.7496 | 2601.735
2.7496 | 2601.967
2.7496 | 2602.196
2.7497 | 2602.424
2.7497 | 2602.649
2.7496 | 2602.871
2.7497 | 2603.092
2.7497 | 2603.31
2.7497 | 2603.526
2.7496 | 2603.74
2.7496 | 2603.952
2.7496 | 2604.1616
2.7497 | 2604.369
2.7497 | 2604.575
2.7496 | 2604.779
2.7496 | 2604.98
2.7497 | 2605.18
2.7497 | 2605.377
2.7496 | 2605.574
2.7496 | 2605.768
2.7497 | 2605.96
2.7496 | 2606.15
2.7496 | 2606.338
2.7497 | 2606.525
2.7497 | 2606.71
2.7496 | 2606.893
2.7497 | 2607.074
2.7496 | 2607.254
2.7496 | 2607.432
2.7496 | 2607.609
2.7497 | 2607.783
2.7497 | 2607.957
2.7497 | 2608.128
2.7497 | 2608.298
2.7497 | 2608.466
2.7496 | 2608.633
2.7497 | 2608.798
2.7497 | 2608.962
2.7496 | 2609.124
2.7497 | 2609.2848
2.7497 | 2609.444
2.7496 | 2609.602
2.7497 | 2609.7584
2.7497 | 2609.913
2.7496 | 2610.067
2.7496 | 2610.219
2.7497 | 2610.37
2.7496 | 2610.519
2.7497 | 2610.668
2.7497 | 2610.8144
2.7496 | 2610.96
2.7496 | 2611.104
2.7497 | 2611.247
2.7496 | 2611.389
2.7496 | 2611.529
2.7496 | 2611.668
2.7496 | 2611.8064
2.7496 | 2611.943
2.7497 | 2612.079
2.7496 | 2612.213
2.7496 | 2612.346
2.7497 | 2612.4784
2.7496 | 2612.609
2.7496 | 2612.739
2.7496 | 2612.868
2.7497 | 2612.9952
2.7496 | 2613.1216
2.7496 | 2613.247
2.7496 | 2613.371
2.7496 | 2613.495
2.7497 | 2613.617
2.7497 | 2613.738
2.7497 | 2613.859
2.7497 | 2613.977
2.7497 | 2614.096
2.7496 | 2614.2128
2.7497 | 2614.329
2.7497 | 2614.444
2.7496 | 2614.5584
2.7497 | 2614.672
2.7496 | 2614.784
2.7496 | 2614.896
2.7496 | 2615.006
2.7496 | 2615.116
2.7497 | 2615.225
2.7496 | 2615.332
2.7497 | 2615.439
2.7496 | 2615.545
2.7497 | 2615.65
2.7497 | 2615.755
2.7496 | 2615.858
2.7496 | 2615.961
2.7497 | 2616.063
2.7496 | 2616.164
2.7497 | 2616.264
2.7497 | 2616.363
2.7497 | 2616.462
2.7497 | 2616.559
2.7496 | 2616.657
2.7497 | 2616.753
2.7497 | 2616.848
2.7496 | 2616.943
2.7496 | 2617.037
2.7497 | 2617.13
2.7496 | 2617.223
2.7497 | 2617.315
2.7497 | 2617.406
2.7496 | 2617.496
2.7497 | 2617.586
2.7497 | 2617.675
2.7496 | 2617.763
2.7497 | 2617.85
2.7497 | 2617.937
2.7496 | 2618.023
2.7496 | 2618.1088
2.7497 | 2618.194
2.7496 | 2618.278
2.7497 | 2618.362
2.7497 | 2618.444
2.7497 | 2618.527
2.7496 | 2618.609
2.7497 | 2618.689
2.7496 | 2618.77
2.7496 | 2618.85
2.7496 | 2618.929
2.7496 | 2619.008
2.7496 | 2619.086
2.7496 | 2619.163
2.7496 | 2619.24
2.7496 | 2619.317
2.7496 | 2619.392
2.7497 | 2619.4672
2.7496 | 2619.542
2.7496 | 2619.616
2.7496 | 2619.689
2.7496 | 2619.762
2.7496 | 2619.835
2.7497 | 2619.907
2.7496 | 2619.978
2.7496 | 2620.049
2.7497 | 2620.12
2.7497 | 2620.19
2.7496 | 2620.259
2.7496 | 2620.327
2.7497 | 2620.396
2.7496 | 2620.464
2.7496 | 2620.5312
2.7496 | 2620.598
2.7496 | 2620.665
2.7496 | 2620.73
2.7496 | 2620.796
2.7497 | 2620.861
2.7497 | 2620.925
2.7496 | 2620.989
2.7497 | 2621.0528
2.7497 | 2621.116
2.7496 | 2621.179
2.7497 | 2621.241
2.7497 | 2621.303
2.7497 | 2621.364
2.7496 | 2621.425
2.7497 | 2621.486
2.7496 | 2621.5456
2.7497 | 2621.605
2.7496 | 2621.665
2.7496 | 2621.724
2.7496 | 2621.782
2.7496 | 2621.841
2.7496 | 2621.898
2.7496 | 2621.9552
2.7496 | 2622.012
2.7496 | 2622.069
2.7496 | 2622.125
2.7496 | 2622.181
2.7496 | 2622.236
2.7496 | 2622.2912
2.7497 | 2622.3456
2.7496 | 2622.4
2.7496 | 2622.454
2.7496 | 2622.508
2.7496 | 2622.561
2.7496 | 2622.614
2.7496 | 2622.666
2.7496 | 2622.718
2.7496 | 2622.77
2.7496 | 2622.821
2.7496 | 2622.873
2.7496 | 2622.923
2.7496 | 2622.974
2.7496 | 2623.024
2.7496 | 2623.0736
2.7497 | 2623.123
2.7496 | 2623.172
2.7496 | 2623.221
2.7496 | 2623.27
2.7496 | 2623.318
2.7496 | 2623.366
2.7496 | 2623.413
2.7496 | 2623.4608
2.7496 | 2623.508
2.7496 | 2623.554
2.7497 | 2623.601
2.7496 | 2623.647
2.7496 | 2623.692
2.7496 | 2623.738
2.7496 | 2623.783
2.7496 | 2623.828
2.7496 | 2623.873
2.7496 | 2623.917
2.7496 | 2623.961
2.7496 | 2624.0048
2.7496 | 2624.048
2.7496 | 2624.091
2.7496 | 2624.135
2.7496 | 2624.177
2.7496 | 2624.22
2.7496 | 2624.262
2.7497 | 2624.304
2.7496 | 2624.3456
2.7496 | 2624.387
2.7496 | 2624.428
2.7496 | 2624.469
2.7496 | 2624.51
2.7496 | 2624.55
2.7496 | 2624.59
2.7496 | 2624.63
2.7496 | 2624.67
2.7496 | 2624.709
2.7496 | 2624.748
2.7496 | 2624.787
2.7496 | 2624.826
2.7496 | 2624.864
2.7496 | 2624.903
2.7496 | 2624.941
2.7496 | 2624.978
2.7496 | 2625.016
2.7497 | 2625.053
2.7497 | 2625.09
2.7496 | 2625.127
2.7496 | 2625.164
2.7496 | 2625.2
2.7496 | 2625.237
2.7496 | 2625.262