## Sheet1
2voltage | 2capacity | 129.0voltage | 129.0capacity | 258.0voltage | 258.0capacity | 387.0voltage | 387.0capacity | 516.0voltage | 516.0capacity | 645.0voltage | 645.0capacity
4.0295 | 0 | 3.5784 | 0 | 3.3186 | 0 | 3.8699 | 0 | 1.6382 | 0 | 3.4565 | 0
4.0142 | 2.165408 | 2.7017 | 2.777778e-05 | 2.4981 | 0 | 2.7524 | 0 | 1.6382 | 0 | 2.7448 | 1.388889e-05
4.0014 | 4.330872
3.9917 | 6.496336
3.9841 | 8.6618
3.9779 | 10.82724
3.9719 | 12.99271
3.9664 | 15.15814
3.9614 | 17.3236
3.9566 | 19.48905
3.9522 | 21.65448
3.9478 | 23.81994
3.9436 | 25.98537
3.9396 | 28.1508
3.9359 | 30.31623
3.932 | 32.48166
3.9283 | 34.64709
3.9248 | 36.81252
3.9215 | 38.97794
3.9182 | 41.14334
3.9148 | 43.30873
3.9117 | 45.47414
3.9086 | 47.63952
3.9056 | 49.80494
3.9025 | 51.9703
3.8996 | 54.13572
3.8969 | 56.30109
3.894 | 58.46647
3.8912 | 60.63184
3.8885 | 62.79719
3.886 | 64.96257
3.8835 | 67.12791
3.8809 | 69.29327
3.8785 | 71.45866
3.876 | 73.62403
3.8736 | 75.78935
3.8714 | 77.95478
3.8689 | 80.12014
3.8667 | 82.28551
3.8646 | 84.45082
3.8623 | 86.61619
3.8602 | 88.78152
3.8581 | 90.94687
3.856 | 93.11219
3.8539 | 95.27756
3.852 | 97.4429
3.8499 | 99.60823
3.848 | 101.7736
3.846 | 103.9389
3.8439 | 106.1042
3.8422 | 108.2696
3.8402 | 110.435
3.8386 | 112.6003
3.8367 | 114.7657
3.8349 | 116.931
3.8331 | 119.0964
3.8313 | 121.2618
3.8296 | 123.4271
3.828 | 125.5925
3.8262 | 127.7578
3.8246 | 129.9231
3.8228 | 132.0885
3.8212 | 134.2538
3.8196 | 136.4191
3.818 | 138.5845
3.8165 | 140.7498
3.8149 | 142.9151
3.8133 | 145.0805
3.8117 | 147.2458
3.8102 | 149.4111
3.8088 | 151.5764
3.8071 | 153.7417
3.8057 | 155.907
3.8042 | 158.0723
3.8028 | 160.2376
3.8013 | 162.403
3.7999 | 164.5682
3.7984 | 166.7336
3.797 | 168.8989
3.7957 | 171.0642
3.7942 | 173.2295
3.7928 | 175.3947
3.7915 | 177.5601
3.7902 | 179.7253
3.7888 | 181.8906
3.7875 | 184.0559
3.7862 | 186.2212
3.7849 | 188.3865
3.7834 | 190.5517
3.7821 | 192.717
3.7808 | 194.8823
3.7796 | 197.0475
3.7783 | 199.2128
3.777 | 201.3781
3.7757 | 203.5434
3.7746 | 205.7086
3.7733 | 207.8739
3.772 | 210.0392
3.7707 | 212.2044
3.7696 | 214.3697
3.7683 | 216.535
3.767 | 218.7003
3.7658 | 220.8656
3.7647 | 223.0309
3.7634 | 225.1962
3.7623 | 227.3615
3.761 | 229.5267
3.7599 | 231.692
3.7587 | 233.8573
3.7576 | 236.0226
3.7563 | 238.1879
3.7552 | 240.3532
3.7541 | 242.5184
3.7529 | 244.6837
3.7518 | 246.849
3.7505 | 249.0142
3.7494 | 251.1794
3.7483 | 253.3447
3.7471 | 255.51
3.746 | 257.6753
3.7449 | 259.8405
3.7437 | 262.0058
3.7428 | 264.171
3.7416 | 266.3363
3.7405 | 268.5016
3.7394 | 270.6669
3.7383 | 272.8322
3.7371 | 274.9974
3.7362 | 277.1627
3.735 | 279.328
3.7339 | 281.4933
3.7328 | 283.6586
3.7318 | 285.8239
3.7307 | 287.9891
3.7295 | 290.1544
3.7284 | 292.3196
3.7274 | 294.4849
3.7263 | 296.6502
3.7253 | 298.8155
3.7244 | 300.9807
3.7231 | 303.146
3.7221 | 305.3113
3.721 | 307.4766
3.72 | 309.6418
3.7189 | 311.8071
3.7179 | 313.9723
3.7168 | 316.1376
3.7158 | 318.3028
3.7149 | 320.4681
3.7137 | 322.6334
3.7128 | 324.7986
3.7116 | 326.9639
3.7107 | 329.1292
3.7095 | 331.2944
3.7086 | 333.4596
3.7074 | 335.6249
3.7065 | 337.7902
3.7055 | 339.9554
3.7044 | 342.1207
3.7034 | 344.2859
3.7023 | 346.4512
3.7013 | 348.6164
3.7003 | 350.7817
3.6992 | 352.9469
3.6982 | 355.1121
3.6973 | 357.2774
3.6963 | 359.4426
3.6952 | 361.6078
3.6942 | 363.7731
3.6932 | 365.9383
3.6921 | 368.1035
3.6911 | 370.2688
3.6902 | 372.4341
3.689 | 374.5993
3.6881 | 376.7645
3.6871 | 378.9298
3.6861 | 381.095
3.6852 | 383.2602
3.6842 | 385.4254
3.6831 | 387.5906
3.6821 | 389.7559
3.6811 | 391.9211
3.6802 | 394.0863
3.679 | 396.2515
3.6781 | 398.4167
3.6771 | 400.582
3.6761 | 402.7472
3.6752 | 404.9124
3.6742 | 407.0777
3.6731 | 409.2428
3.6721 | 411.4081
3.6711 | 413.5733
3.6702 | 415.7385
3.6692 | 417.9037
3.6682 | 420.069
3.6673 | 422.2342
3.6661 | 424.3995
3.6652 | 426.5647
3.6644 | 428.7299
3.6632 | 430.895
3.6623 | 433.0603
3.6613 | 435.2255
3.6603 | 437.3908
3.6594 | 439.556
3.6584 | 441.7212
3.6573 | 443.8864
3.6563 | 446.0516
3.6553 | 448.2168
3.6544 | 450.382
3.6534 | 452.5472
3.6524 | 454.7124
3.6514 | 456.8776
3.6505 | 459.0429
3.6495 | 461.2081
3.6485 | 463.3733
3.6474 | 465.5385
3.6464 | 467.7037
3.6456 | 469.869
3.6447 | 472.0341
3.6435 | 474.1993
3.6426 | 476.3645
3.6416 | 478.5298
3.6406 | 480.695
3.6397 | 482.8602
3.6387 | 485.0253
3.6377 | 487.1906
3.6368 | 489.3558
3.6358 | 491.521
3.6348 | 493.6862
3.6339 | 495.8514
3.6329 | 498.0167
3.6319 | 500.1818
3.631 | 502.3471
3.63 | 504.5123
3.629 | 506.6775
3.6281 | 508.8427
3.6271 | 511.0079
3.6261 | 513.1731
3.6251 | 515.3383
3.6242 | 517.5035
3.6232 | 519.6687
3.6222 | 521.834
3.6213 | 523.9992
3.6203 | 526.1644
3.6193 | 528.3296
3.6184 | 530.4948
3.6174 | 532.6599
3.6164 | 534.8252
3.6153 | 536.9904
3.6145 | 539.1556
3.6135 | 541.3207
3.6126 | 543.486
3.6116 | 545.6512
3.6106 | 547.8163
3.6097 | 549.9815
3.6087 | 552.1468
3.6077 | 554.312
3.6068 | 556.4771
3.6058 | 558.6423
3.6048 | 560.8075
3.6038 | 562.9726
3.6029 | 565.1378
3.6019 | 567.303
3.6011 | 569.4682
3.6001 | 571.6334
3.5992 | 573.7985
3.5982 | 575.9637
3.5972 | 578.1288
3.5963 | 580.294
3.5955 | 582.4592
3.5943 | 584.6244
3.5934 | 586.7896
3.5924 | 588.9548
3.5914 | 591.1199
3.5906 | 593.2852
3.5897 | 595.4503
3.5887 | 597.6156
3.5877 | 599.7807
3.5867 | 601.9459
3.5858 | 604.111
3.5848 | 606.2763
3.5838 | 608.4415
3.5829 | 610.6067
3.5821 | 612.7718
3.5809 | 614.937
3.5801 | 617.1021
3.5792 | 619.2674
3.5782 | 621.4326
3.5772 | 623.5976
3.5763 | 625.7627
3.5755 | 627.928
3.5743 | 630.0932
3.5735 | 632.2584
3.5725 | 634.4235
3.5716 | 636.5887
3.5706 | 638.7538
3.5698 | 640.919
3.5688 | 643.0841
3.5679 | 645.2493
3.5669 | 647.4144
3.5659 | 649.5796
3.5651 | 651.7447
3.5642 | 653.9099
3.5632 | 656.075
3.5622 | 658.2402
3.5613 | 660.4053
3.5603 | 662.5704
3.5595 | 664.7356
3.5585 | 666.9007
3.5575 | 669.0658
3.5566 | 671.231
3.5556 | 673.3961
3.5548 | 675.5612
3.5538 | 677.7264
3.5529 | 679.8915
3.5519 | 682.0567
3.5509 | 684.2218
3.5501 | 686.3869
3.5492 | 688.5521
3.5482 | 690.7172
3.5474 | 692.8824
3.5464 | 695.0475
3.5454 | 697.2126
3.5446 | 699.3778
3.5437 | 701.5429
3.5429 | 703.708
3.5417 | 705.8732
3.5409 | 708.0383
3.54 | 710.2034
3.539 | 712.3685
3.5382 | 714.5337
3.5372 | 716.6988
3.5362 | 718.864
3.5354 | 721.0291
3.5345 | 723.1943
3.5335 | 725.3594
3.5327 | 727.5246
3.5317 | 729.6897
3.5308 | 731.8548
3.53 | 734.0199
3.529 | 736.1851
3.5282 | 738.3501
3.5272 | 740.5153
3.5262 | 742.6805
3.5253 | 744.8455
3.5245 | 747.0107
3.5237 | 749.1757
3.5227 | 751.341
3.5217 | 753.506
3.5209 | 755.6711
3.5199 | 757.8364
3.519 | 760.0014
3.5182 | 762.1665
3.5172 | 764.3316
3.5164 | 766.4967
3.5154 | 768.6618
3.5146 | 770.8268
3.5137 | 772.992
3.5128 | 775.1571
3.512 | 777.3222
3.5111 | 779.4873
3.5103 | 781.6524
3.5093 | 783.8176
3.5083 | 785.9826
3.5075 | 788.1477
3.5067 | 790.3129
3.5058 | 792.478
3.5049 | 794.643
3.504 | 796.8081
3.5032 | 798.9732
3.5022 | 801.1383
3.5014 | 803.3034
3.5004 | 805.4684
3.4996 | 807.6337
3.4988 | 809.7988
3.4978 | 811.9638
3.497 | 814.129
3.4961 | 816.2941
3.4953 | 818.4592
3.4945 | 820.6243
3.4936 | 822.7893
3.4927 | 824.9545
3.4919 | 827.1196
3.4911 | 829.2846
3.4901 | 831.4497
3.4893 | 833.6149
3.4885 | 835.7799
3.4875 | 837.945
3.4867 | 840.1101
3.4859 | 842.2753
3.4851 | 844.4403
3.4843 | 846.6054
3.4833 | 848.7706
3.4825 | 850.9357
3.4817 | 853.1008
3.4809 | 855.2659
3.4799 | 857.4309
3.4791 | 859.5961
3.4782 | 861.7611
3.4775 | 863.9263
3.4765 | 866.0914
3.4757 | 868.2564
3.4749 | 870.4215
3.4741 | 872.5867
3.4733 | 874.7517
3.4725 | 876.9169
3.4717 | 879.082
3.4709 | 881.247
3.4701 | 883.4122
3.4691 | 885.5772
3.4683 | 887.7423
3.4675 | 889.9075
3.4669 | 892.0725
3.4659 | 894.2376
3.4651 | 896.4027
3.4643 | 898.5677
3.4635 | 900.7329
3.4627 | 902.898
3.4619 | 905.063
3.4611 | 907.2282
3.4602 | 909.3932
3.4596 | 911.5583
3.4588 | 913.7234
3.458 | 915.8884
3.457 | 918.0535
3.4564 | 920.2186
3.4556 | 922.3836
3.4548 | 924.5487
3.454 | 926.7139
3.4532 | 928.8789
3.4523 | 931.044
3.4517 | 933.2091
3.4509 | 935.3742
3.4501 | 937.5392
3.4493 | 939.7043
3.4485 | 941.8693
3.4477 | 944.0345
3.4469 | 946.1995
3.4462 | 948.3645
3.4454 | 950.5297
3.4446 | 952.6948
3.444 | 954.8598
3.4431 | 957.0249
3.4423 | 959.19
3.4417 | 961.3551
3.4409 | 963.5201
3.4401 | 965.6852
3.4393 | 967.8503
3.4385 | 970.0154
3.4378 | 972.1804
3.4372 | 974.3455
3.4364 | 976.5106
3.4357 | 978.6757
3.4349 | 980.8407
3.4341 | 983.0059
3.4335 | 985.1709
3.4327 | 987.336
3.432 | 989.5012
3.4312 | 991.6662
3.4304 | 993.8313
3.4298 | 995.9964
3.4291 | 998.1613
3.4283 | 1000.3264
3.4277 | 1002.491
3.4269 | 1004.657
3.4262 | 1006.8216
3.4254 | 1008.987
3.4248 | 1011.152
3.4239 | 1013.317
3.4233 | 1015.482
3.4227 | 1017.647
3.4218 | 1019.812
3.4212 | 1021.977
3.4204 | 1024.142
3.4198 | 1026.3072
3.4191 | 1028.472
3.4183 | 1030.637
3.4177 | 1032.8024
3.417 | 1034.967
3.4164 | 1037.133
3.4156 | 1039.298
3.4149 | 1041.463
3.4143 | 1043.628
3.4135 | 1045.793
3.4128 | 1047.958
3.4122 | 1050.123
3.4115 | 1052.288
3.4109 | 1054.453
3.4101 | 1056.618
3.4094 | 1058.783
3.4088 | 1060.948
3.4081 | 1063.113
3.4073 | 1065.278
3.4068 | 1067.443
3.406 | 1069.608
3.4056 | 1071.773
3.4047 | 1073.938
3.4041 | 1076.103
3.4035 | 1078.268
3.4028 | 1080.433
3.4022 | 1082.598
3.4015 | 1084.763
3.4009 | 1086.929
3.4002 | 1089.094
3.3996 | 1091.259
3.3989 | 1093.424
3.3983 | 1095.589
3.3976 | 1097.7536
3.397 | 1099.919
3.3964 | 1102.084
3.3957 | 1104.249
3.3951 | 1106.414
3.3944 | 1108.579
3.3938 | 1110.744
3.3931 | 1112.909
3.3925 | 1115.074
3.3918 | 1117.239
3.3912 | 1119.404
3.3907 | 1121.569
3.3901 | 1123.734
3.3894 | 1125.8992
3.3888 | 1128.064
3.3881 | 1130.229
3.3875 | 1132.3944
3.3868 | 1134.559
3.3862 | 1136.724
3.3857 | 1138.889
3.3849 | 1141.055
3.3844 | 1143.22
3.3838 | 1145.385
3.3831 | 1147.55
3.3827 | 1149.715
3.382 | 1151.88
3.3814 | 1154.045
3.3807 | 1156.21
3.3801 | 1158.375
3.3796 | 1160.54
3.3789 | 1162.705
3.3783 | 1164.87
3.3776 | 1167.035
3.3772 | 1169.2
3.3765 | 1171.365
3.3759 | 1173.53
3.3754 | 1175.695
3.3747 | 1177.86
3.3741 | 1180.025
3.3736 | 1182.1904
3.373 | 1184.355
3.3723 | 1186.52
3.3718 | 1188.685
3.3712 | 1190.8504
3.3707 | 1193.015
3.3701 | 1195.181
3.3694 | 1197.3456
3.3689 | 1199.511
3.3683 | 1201.676
3.3676 | 1203.841
3.3672 | 1206.006
3.3665 | 1208.171
3.366 | 1210.336
3.3654 | 1212.5008
3.3647 | 1214.666
3.3643 | 1216.831
3.3636 | 1218.996
3.3631 | 1221.161
3.3626 | 1223.326
3.362 | 1225.491
3.3614 | 1227.656
3.3609 | 1229.821
3.3602 | 1231.986
3.3596 | 1234.151
3.3591 | 1236.316
3.3586 | 1238.481
3.358 | 1240.646
3.3575 | 1242.811
3.3568 | 1244.976
3.3563 | 1247.141
3.3557 | 1249.306
3.3552 | 1251.471
3.3546 | 1253.636
3.3541 | 1255.801
3.3536 | 1257.966
3.353 | 1260.131
3.3525 | 1262.296
3.3518 | 1264.461
3.3513 | 1266.6264
3.3507 | 1268.791
3.3502 | 1270.956
3.3496 | 1273.121
3.3491 | 1275.2864
3.3486 | 1277.451
3.348 | 1279.616
3.3475 | 1281.781
3.347 | 1283.9464
3.3463 | 1286.111
3.3459 | 1288.276
3.3452 | 1290.441
3.3447 | 1292.6064
3.3441 | 1294.771
3.3436 | 1296.936
3.3431 | 1299.101
3.3426 | 1301.2664
3.342 | 1303.431
3.3415 | 1305.597
3.3409 | 1307.761
3.3404 | 1309.9264
3.3399 | 1312.092
3.3392 | 1314.256
3.3388 | 1316.421
3.3383 | 1318.5864
3.3378 | 1320.751
3.3371 | 1322.917
3.3367 | 1325.082
3.336 | 1327.246
3.3355 | 1329.412
3.3351 | 1331.577
3.3346 | 1333.742
3.3339 | 1335.906
3.3334 | 1338.072
3.333 | 1340.237
3.3325 | 1342.402
3.3318 | 1344.567
3.3313 | 1346.732
3.3307 | 1348.897
3.3302 | 1351.062
3.3297 | 1353.226
3.3292 | 1355.391
3.3286 | 1357.557
3.3281 | 1359.722
3.3276 | 1361.886
3.3271 | 1364.052
3.3265 | 1366.217
3.326 | 1368.382
3.3255 | 1370.546
3.325 | 1372.711
3.3246 | 1374.876
3.3239 | 1377.041
3.3234 | 1379.2064
3.3229 | 1381.371
3.3225 | 1383.537
3.322 | 1385.701
3.3213 | 1387.8664
3.3209 | 1390.031
3.3204 | 1392.196
3.3197 | 1394.361
3.3192 | 1396.526
3.3188 | 1398.691
3.3183 | 1400.856
3.3178 | 1403.021
3.3173 | 1405.1864
3.3168 | 1407.351
3.3162 | 1409.516
3.3157 | 1411.681
3.3152 | 1413.846
3.3147 | 1416.011
3.3142 | 1418.176
3.3136 | 1420.341
3.3131 | 1422.506
3.3126 | 1424.671
3.3121 | 1426.836
3.3117 | 1429.001
3.3112 | 1431.166
3.3105 | 1433.331
3.31 | 1435.496
3.3096 | 1437.661
3.3091 | 1439.826
3.3084 | 1441.991
3.3079 | 1444.156
3.3075 | 1446.321
3.3071 | 1448.486
3.3065 | 1450.651
3.306 | 1452.816
3.3055 | 1454.981
3.305 | 1457.146
3.3046 | 1459.311
3.3039 | 1461.476
3.3034 | 1463.641
3.3029 | 1465.806
3.3025 | 1467.971
3.302 | 1470.136
3.3015 | 1472.301
3.301 | 1474.466
3.3005 | 1476.631
3.3 | 1478.796
3.2994 | 1480.961
3.2989 | 1483.126
3.2984 | 1485.291
3.2979 | 1487.456
3.2973 | 1489.621
3.297 | 1491.7856
3.2963 | 1493.951
3.2958 | 1496.116
3.2954 | 1498.281
3.2949 | 1500.446
3.2944 | 1502.61
3.2939 | 1504.775
3.2934 | 1506.941
3.2929 | 1509.1056
3.2925 | 1511.27
3.292 | 1513.4352
3.2913 | 1515.6
3.2908 | 1517.765
3.2904 | 1519.93
3.2899 | 1522.095
3.2894 | 1524.26
3.2889 | 1526.425
3.2884 | 1528.59
3.2879 | 1530.7552
3.2874 | 1532.92
3.287 | 1535.085
3.2865 | 1537.25
3.2858 | 1539.415
3.2854 | 1541.58
3.2849 | 1543.745
3.2844 | 1545.91
3.2839 | 1548.075
3.2833 | 1550.24
3.2828 | 1552.4048
3.2823 | 1554.57
3.2818 | 1556.735
3.2813 | 1558.9
3.2808 | 1561.065
3.2803 | 1563.23
3.2799 | 1565.395
3.2792 | 1567.56
3.2787 | 1569.725
3.2783 | 1571.889
3.2778 | 1574.054
3.2773 | 1576.219
3.2766 | 1578.384
3.2762 | 1580.549
3.2757 | 1582.714
3.2752 | 1584.879
3.2747 | 1587.044
3.2742 | 1589.209
3.2736 | 1591.374
3.2733 | 1593.539
3.2726 | 1595.704
3.2721 | 1597.869
3.2716 | 1600.034
3.2712 | 1602.199
3.2707 | 1604.364
3.2702 | 1606.529
3.2697 | 1608.694
3.2692 | 1610.859
3.2686 | 1613.024
3.2681 | 1615.189
3.2676 | 1617.3536
3.2671 | 1619.519
3.2666 | 1621.684
3.2662 | 1623.849
3.2657 | 1626.014
3.265 | 1628.178
3.2645 | 1630.343
3.2641 | 1632.508
3.2636 | 1634.673
3.2631 | 1636.8384
3.2626 | 1639.0032
3.262 | 1641.168
3.2616 | 1643.333
3.261 | 1645.498
3.2605 | 1647.663
3.26 | 1649.828
3.2595 | 1651.993
3.2589 | 1654.158
3.2584 | 1656.323
3.2579 | 1658.488
3.2574 | 1660.6528
3.2568 | 1662.8176
3.2563 | 1664.983
3.2558 | 1667.148
3.2553 | 1669.313
3.2547 | 1671.478
3.2544 | 1673.642
3.2537 | 1675.807
3.2532 | 1677.972
3.2528 | 1680.137
3.2521 | 1682.302
3.2516 | 1684.467
3.2511 | 1686.632
3.2507 | 1688.797
3.2502 | 1690.962
3.2495 | 1693.127
3.249 | 1695.292
3.2486 | 1697.457
3.2481 | 1699.622
3.2474 | 1701.787
3.2469 | 1703.951
3.2465 | 1706.116
3.246 | 1708.281
3.2455 | 1710.446
3.2449 | 1712.6112
3.2444 | 1714.776
3.2437 | 1716.941
3.2434 | 1719.106
3.2428 | 1721.271
3.2423 | 1723.436
3.2416 | 1725.601
3.2413 | 1727.766
3.2407 | 1729.93
3.2402 | 1732.095
3.2397 | 1734.26
3.239 | 1736.425
3.2386 | 1738.59
3.2379 | 1740.7552
3.2374 | 1742.92
3.2369 | 1745.085
3.2363 | 1747.25
3.2358 | 1749.415
3.2353 | 1751.58
3.2347 | 1753.745
3.2342 | 1755.91
3.2337 | 1758.075
3.2332 | 1760.24
3.2326 | 1762.404
3.2321 | 1764.569
3.2316 | 1766.734
3.231 | 1768.899
3.2305 | 1771.064
3.2298 | 1773.229
3.2294 | 1775.394
3.2289 | 1777.559
3.2282 | 1779.724
3.2277 | 1781.889
3.2273 | 1784.054
3.2266 | 1786.218
3.226 | 1788.383
3.2255 | 1790.548
3.225 | 1792.713
3.2245 | 1794.878
3.2239 | 1797.043
3.2234 | 1799.208
3.2227 | 1801.3728
3.2223 | 1803.538
3.2216 | 1805.703
3.2211 | 1807.868
3.2206 | 1810.033
3.22 | 1812.197
3.2195 | 1814.362
3.2189 | 1816.527
3.2184 | 1818.692
3.2177 | 1820.857
3.2173 | 1823.022
3.2166 | 1825.187
3.2161 | 1827.352
3.2155 | 1829.517
3.215 | 1831.681
3.2144 | 1833.8464
3.2139 | 1836.011
3.2134 | 1838.176
3.2127 | 1840.341
3.2121 | 1842.506
3.2116 | 1844.671
3.211 | 1846.836
3.2105 | 1849.001
3.2098 | 1851.166
3.2094 | 1853.33
3.2087 | 1855.495
3.2082 | 1857.66
3.2076 | 1859.825
3.2069 | 1861.99
3.2064 | 1864.155
3.2058 | 1866.32
3.2053 | 1868.4848
3.2047 | 1870.65
3.204 | 1872.815
3.2035 | 1874.98
3.2029 | 1877.145
3.2024 | 1879.309
3.2018 | 1881.474
3.2011 | 1883.639
3.2006 | 1885.804
3.2 | 1887.969
3.1995 | 1890.134
3.1989 | 1892.299
3.1984 | 1894.464
3.1977 | 1896.629
3.1971 | 1898.793
3.1964 | 1900.958
3.196 | 1903.1232
3.1953 | 1905.288
3.1947 | 1907.453
3.1942 | 1909.618
3.1935 | 1911.783
3.1929 | 1913.948
3.1922 | 1916.113
3.1918 | 1918.277
3.1911 | 1920.442
3.1906 | 1922.607
3.19 | 1924.772
3.1893 | 1926.937
3.1887 | 1929.102
3.1882 | 1931.267
3.1876 | 1933.432
3.1869 | 1935.597
3.1863 | 1937.761
3.1856 | 1939.9264
3.1851 | 1942.0912
3.1845 | 1944.256
3.1839 | 1946.421
3.1832 | 1948.586
3.1826 | 1950.751
3.1819 | 1952.916
3.1814 | 1955.081
3.1808 | 1957.245
3.1801 | 1959.41
3.1795 | 1961.575
3.1789 | 1963.74
3.1782 | 1965.905
3.1776 | 1968.07
3.1769 | 1970.235
3.1763 | 1972.4
3.1758 | 1974.565
3.1751 | 1976.729
3.1745 | 1978.894
3.1739 | 1981.0592
3.1732 | 1983.224
3.1726 | 1985.389
3.1719 | 1987.554
3.1713 | 1989.719
3.1706 | 1991.884
3.17 | 1994.049
3.1693 | 1996.213
3.1687 | 1998.378
3.168 | 2000.543
3.1676 | 2002.708
3.1668 | 2004.873
3.1663 | 2007.038
3.1656 | 2009.203
3.1648 | 2011.368
3.1643 | 2013.532
3.1635 | 2015.697
3.1629 | 2017.862
3.1622 | 2020.027
3.1616 | 2022.192
3.1609 | 2024.3568
3.1603 | 2026.5216
3.1597 | 2028.687
3.1588 | 2030.852
3.1582 | 2033.017
3.1576 | 2035.181
3.1569 | 2037.346
3.1563 | 2039.511
3.1556 | 2041.676
3.1548 | 2043.841
3.1542 | 2046.006
3.1535 | 2048.17
3.1529 | 2050.335
3.1521 | 2052.5
3.1516 | 2054.665
3.1508 | 2056.83
3.1501 | 2058.995
3.1495 | 2061.16
3.1487 | 2063.3248
3.148 | 2065.489
3.1474 | 2067.654
3.1466 | 2069.8192
3.1459 | 2071.984
3.1453 | 2074.149
3.1445 | 2076.314
3.1438 | 2078.479
3.1432 | 2080.644
3.1424 | 2082.809
3.1417 | 2084.973
3.1409 | 2087.138
3.1403 | 2089.303
3.1396 | 2091.468
3.1388 | 2093.633
3.1382 | 2095.798
3.1374 | 2097.963
3.1366 | 2100.127
3.1359 | 2102.292
3.1351 | 2104.457
3.1343 | 2106.622
3.1337 | 2108.787
3.1329 | 2110.952
3.1321 | 2113.117
3.1314 | 2115.2816
3.1306 | 2117.4464
3.1298 | 2119.6112
3.1292 | 2121.776
3.1284 | 2123.941
3.1275 | 2126.106
3.1267 | 2128.271
3.1261 | 2130.436
3.1253 | 2132.601
3.1245 | 2134.765
3.1237 | 2136.93
3.1229 | 2139.095
3.1222 | 2141.26
3.1214 | 2143.425
3.1206 | 2145.59
3.1198 | 2147.754
3.119 | 2149.919
3.1182 | 2152.084
3.1174 | 2154.249
3.1166 | 2156.414
3.1158 | 2158.579
3.115 | 2160.744
3.1142 | 2162.908
3.1132 | 2165.073
3.1125 | 2167.238
3.1116 | 2169.403
3.1108 | 2171.568
3.11 | 2173.7328
3.1091 | 2175.8976
3.1082 | 2178.063
3.1074 | 2180.227
3.1064 | 2182.392
3.1056 | 2184.557
3.1048 | 2186.7216
3.1038 | 2188.887
3.103 | 2191.051
3.102 | 2193.217
3.1012 | 2195.381
3.1003 | 2197.546
3.0995 | 2199.711
3.0985 | 2201.876
3.0975 | 2204.041
3.0966 | 2206.206
3.0958 | 2208.37
3.0948 | 2210.535
3.0938 | 2212.7
3.0929 | 2214.865
3.0919 | 2217.03
3.0909 | 2219.194
3.0899 | 2221.359
3.089 | 2223.524
3.088 | 2225.689
3.087 | 2227.854
3.0861 | 2230.019
3.0849 | 2232.183
3.084 | 2234.348
3.0828 | 2236.513
3.0819 | 2238.678
3.0809 | 2240.842
3.0798 | 2243.007
3.0788 | 2245.172
3.0777 | 2247.337
3.0766 | 2249.502
3.0756 | 2251.666
3.0745 | 2253.831
3.0733 | 2255.996
3.0722 | 2258.161
3.0711 | 2260.326
3.0699 | 2262.491
3.0686 | 2264.656
3.0675 | 2266.82
3.0664 | 2268.985
3.0651 | 2271.15
3.064 | 2273.315
3.0627 | 2275.48
3.0614 | 2277.644
3.0603 | 2279.809
3.0588 | 2281.974
3.0577 | 2284.139
3.0564 | 2286.303
3.0551 | 2288.468
3.0536 | 2290.633
3.0524 | 2292.798
3.0509 | 2294.962
3.0496 | 2297.127
3.0482 | 2299.292
3.0467 | 2301.457
3.0453 | 2303.622
3.0438 | 2305.787
3.0422 | 2307.951
3.0407 | 2310.116
3.0391 | 2312.281
3.0377 | 2314.446
3.0361 | 2316.61
3.0344 | 2318.775
3.0327 | 2320.94
3.0309 | 2323.105
3.0293 | 2325.269
3.0275 | 2327.434
3.0257 | 2329.599
3.024 | 2331.764
3.0222 | 2333.929
3.0202 | 2336.094
3.0183 | 2338.258
3.0164 | 2340.423
3.0143 | 2342.588
3.0123 | 2344.752
3.0102 | 2346.917
3.0081 | 2349.082
3.0059 | 2351.2464
3.0036 | 2353.411
3.0014 | 2355.576
2.9989 | 2357.7408
2.9965 | 2359.9056
2.9941 | 2362.071
2.9917 | 2364.2352
2.9889 | 2366.4
2.9862 | 2368.5648
2.9836 | 2370.729
2.9807 | 2372.8944
2.9778 | 2375.059
2.9747 | 2377.224
2.9715 | 2379.388
2.9684 | 2381.553
2.9651 | 2383.718
2.9617 | 2385.883
2.958 | 2388.047
2.9544 | 2390.212
2.9505 | 2392.377
2.9465 | 2394.542
2.9426 | 2396.706
2.9383 | 2398.871
2.9339 | 2401.036
2.9291 | 2403.2
2.9244 | 2405.365
2.9191 | 2407.53
2.9136 | 2409.6944
2.9083 | 2411.8592
2.9023 | 2414.024
2.8962 | 2416.188
2.8894 | 2418.353
2.8828 | 2420.518
2.8752 | 2422.682
2.8671 | 2424.847
2.859 | 2427.012
2.8498 | 2429.176
2.8405 | 2431.3408
2.83 | 2433.5056
2.8193 | 2435.67
2.8071 | 2437.835
2.794 | 2439.999
2.7803 | 2442.164
2.7648 | 2444.329
2.7519 | 2446.486
2.75 | 2448.574
2.7498 | 2450.591
2.7498 | 2452.552
2.7498 | 2454.4672
2.7498 | 2456.343
2.7498 | 2458.183
2.7498 | 2459.99
2.7498 | 2461.768
2.7498 | 2463.518
2.7498 | 2465.24
2.7498 | 2466.939
2.7629 | 2468.613
2.7508 | 2470.276
2.75 | 2471.914
2.7498 | 2473.524
2.7498 | 2475.113
2.75 | 2476.68
2.7498 | 2478.2272
2.7498 | 2479.755
2.7498 | 2481.263
2.7498 | 2482.753
2.7498 | 2484.224
2.7498 | 2485.677
2.7498 | 2487.112
2.7498 | 2488.53
2.7498 | 2489.931
2.7498 | 2491.314
2.7498 | 2492.681
2.7498 | 2494.031
2.7498 | 2495.365
2.7496 | 2496.682
2.7498 | 2497.984
2.7498 | 2499.269
2.7498 | 2500.538
2.7498 | 2501.793
2.7498 | 2503.031
2.7498 | 2504.254
2.7498 | 2505.461
2.7498 | 2506.654
2.75 | 2507.831
2.7498 | 2508.993
2.7498 | 2510.141
2.7498 | 2511.274
2.7498 | 2512.393
2.7498 | 2513.497
2.7498 | 2514.588
2.7498 | 2515.664
2.7498 | 2516.726
2.7498 | 2517.774
2.7498 | 2518.809
2.75 | 2519.83
2.7498 | 2520.837
2.7498 | 2521.831
2.7498 | 2522.811
2.7498 | 2523.779
2.7498 | 2524.733
2.7498 | 2525.674
2.7498 | 2526.603
2.7498 | 2527.519
2.7498 | 2528.422
2.7498 | 2529.313
2.7498 | 2530.192
2.7498 | 2531.058
2.75 | 2531.913
2.7498 | 2532.755
2.7498 | 2533.585
2.7498 | 2534.404
2.7498 | 2535.211
2.7498 | 2536.006
2.7498 | 2536.79
2.7498 | 2537.563
2.7498 | 2538.3248
2.7498 | 2539.0752
2.7498 | 2539.815
2.7498 | 2540.544
2.75 | 2541.262
2.7498 | 2541.97
2.7498 | 2542.667
2.7498 | 2543.353
2.7498 | 2544.03
2.7498 | 2544.696
2.7498 | 2545.353
2.7498 | 2546
2.7498 | 2546.637
2.75 | 2547.264
2.7498 | 2547.882
2.7498 | 2548.49
2.7498 | 2549.09
2.7498 | 2549.681
2.7498 | 2550.262
2.7498 | 2550.835
2.7498 | 2551.399
2.7498 | 2551.954
2.7498 | 2552.501
2.7498 | 2553.04
2.7498 | 2553.571
2.7498 | 2554.094
2.7498 | 2554.608
2.75 | 2555.1152
2.7498 | 2555.6144
2.7498 | 2556.106
2.7498 | 2556.591
2.7498 | 2557.068
2.7498 | 2557.537
2.7498 | 2558
2.7498 | 2558.456
2.7498 | 2558.905
2.7498 | 2559.347
2.75 | 2559.783
2.7498 | 2560.211
2.7498 | 2560.634
2.7498 | 2561.05
2.7498 | 2561.459
2.7498 | 2561.863
2.7498 | 2562.2608
2.7498 | 2562.652
2.7498 | 2563.0384
2.7498 | 2563.418
2.7498 | 2563.792
2.7498 | 2564.161
2.7498 | 2564.523
2.7498 | 2564.881
2.7498 | 2565.233
2.7498 | 2565.579
2.7498 | 2565.921
2.7496 | 2566.257
2.7498 | 2566.588
2.7498 | 2566.914
2.7498 | 2567.235
2.7498 | 2567.551
2.7498 | 2567.862
2.7498 | 2568.169
2.7498 | 2568.471
2.7498 | 2568.768
2.7498 | 2569.06
2.7498 | 2569.349
2.7498 | 2569.632
2.7498 | 2569.912
2.7498 | 2570.189
2.7498 | 2570.461
2.7498 | 2570.729
2.7498 | 2570.993
2.7498 | 2571.251
2.7498 | 2571.507
2.7498 | 2571.757
2.75 | 2572.0048
2.75 | 2572.248
2.7498 | 2572.487
2.7498 | 2572.724
2.7498 | 2572.956
2.75 | 2573.184
2.7498 | 2573.41
2.7498 | 2573.631
2.7498 | 2573.85
2.7498 | 2574.065
2.7498 | 2574.277
2.7498 | 2574.485
2.7498 | 2574.6912
2.7496 | 2574.893
2.7498 | 2575.0928
2.7498 | 2575.289
2.7498 | 2575.4816
2.7498 | 2575.672
2.7498 | 2575.86
2.7498 | 2576.044
2.75 | 2576.226
2.7498 | 2576.405
2.7498 | 2576.581
2.7498 | 2576.755
2.7498 | 2576.9264
2.7498 | 2577.095
2.7498 | 2577.261
2.7498 | 2577.425
2.7498 | 2577.586
2.7498 | 2577.745
2.7498 | 2577.901
2.7498 | 2578.055
2.75 | 2578.207
2.75 | 2578.357
2.7498 | 2578.505
2.7498 | 2578.65
2.75 | 2578.7936
2.7498 | 2578.935
2.7498 | 2579.075
2.7498 | 2579.212
2.7498 | 2579.348
2.7498 | 2579.481
2.7498 | 2579.613
2.7498 | 2579.743
2.7498 | 2579.872
2.7498 | 2579.9984
2.7498 | 2580.123
2.7498 | 2580.2464
2.7498 | 2580.367
2.7498 | 2580.487
2.7498 | 2580.606
2.7498 | 2580.722
2.7498 | 2580.838
2.7498 | 2580.951
2.7498 | 2581.063
2.7498 | 2581.174
2.7498 | 2581.283
2.7498 | 2581.391
2.7498 | 2581.497
2.7498 | 2581.603
2.7498 | 2581.706
2.7498 | 2581.809
2.7498 | 2581.91
2.7498 | 2582.01
2.7498 | 2582.1088
2.7498 | 2582.206
2.7498 | 2582.303
2.7498 | 2582.398
2.7498 | 2582.492
2.7498 | 2582.585
2.7498 | 2582.676
2.7498 | 2582.767
2.7498 | 2582.857
2.7498 | 2582.9456
2.7498 | 2583.033
2.7498 | 2583.119
2.7498 | 2583.205
2.7498 | 2583.29
2.7498 | 2583.373
2.7498 | 2583.456
2.7498 | 2583.537
2.7498 | 2583.618
2.75 | 2583.698
2.7498 | 2583.777
2.7498 | 2583.855
2.75 | 2583.932
2.7498 | 2584.009
2.7498 | 2584.084
2.75 | 2584.159
2.75 | 2584.232
2.7498 | 2584.305
2.7498 | 2584.377
2.7498 | 2584.449
2.7498 | 2584.52
2.75 | 2584.59
2.7498 | 2584.659
2.7498 | 2584.727
2.7498 | 2584.795
2.7498 | 2584.861
2.7498 | 2584.927
2.7498 | 2584.993
2.7498 | 2585.058
2.7498 | 2585.1216
2.7498 | 2585.1856
2.7498 | 2585.248
2.7498 | 2585.31
2.7498 | 2585.372
2.7498 | 2585.433
2.7498 | 2585.4928
2.7498 | 2585.553
2.7498 | 2585.611
2.7498 | 2585.67
2.7498 | 2585.727
2.7498 | 2585.785
2.7498 | 2585.841
2.7498 | 2585.897
2.7498 | 2585.952
2.7498 | 2586.007
2.7498 | 2586.062
2.7498 | 2586.116
2.7498 | 2586.169
2.7498 | 2586.221
2.7498 | 2586.2736
2.7498 | 2586.325
2.7498 | 2586.376
2.7498 | 2586.4272
2.7498 | 2586.477
2.7498 | 2586.527
2.7498 | 2586.576
2.7498 | 2586.625
2.7498 | 2586.673
2.7498 | 2586.721
2.7498 | 2586.768
2.7498 | 2586.815
2.7498 | 2586.861
2.7498 | 2586.9072
2.7498 | 2586.953
2.7498 | 2586.998
2.7498 | 2587.043
2.7498 | 2587.087
2.7498 | 2587.131
2.7498 | 2587.174
2.7498 | 2587.217
2.7498 | 2587.26
2.7498 | 2587.302
2.7498 | 2587.344
2.7498 | 2587.3856
2.7498 | 2587.426
2.7498 | 2587.4672
2.7498 | 2587.508
2.7498 | 2587.548
2.7498 | 2587.587
2.7496 | 2587.626
2.7498 | 2587.665
2.7498 | 2587.704
2.7498 | 2587.742
2.7498 | 2587.78
2.7498 | 2587.817
2.75 | 2587.8544
2.7498 | 2587.892
2.7498 | 2587.928
2.7498 | 2587.9648
2.75 | 2587.972