## Sheet1
2voltage | 2capacity | 128.0voltage | 128.0capacity | 256.0voltage | 256.0capacity | 384.0voltage | 384.0capacity | 512.0voltage | 512.0capacity | 640.0voltage | 640.0capacity
4.0227 | 0 | 0.2058 | 0 | 0.2812 | 0 | 0.413 | 0 | 0.5019 | 0 | 0.5116 | 0
4.0064 | 2.165781 | 0.2058 | 0 | 0.2812 | 0 | 0.413 | 0 | 0.5019 | 0 | 0.5116 | 0
3.9935 | 4.331603
3.984 | 6.497431
3.9763 | 8.663289
3.9695 | 10.82911
3.9637 | 12.99497
3.958 | 15.16085
3.953 | 17.3267
3.948 | 19.49255
3.9435 | 21.65841
3.9388 | 23.82427
3.9346 | 25.99018
3.9306 | 28.15604
3.9264 | 30.32187
3.9225 | 32.48772
3.9187 | 34.65355
3.9151 | 36.81938
3.9116 | 38.98519
3.908 | 41.15106
3.9048 | 43.31687
3.9014 | 45.48268
3.8982 | 47.64852
3.8951 | 49.81436
3.8921 | 51.9802
3.889 | 54.14604
3.8861 | 56.31189
3.8833 | 58.47773
3.8804 | 60.64354
3.8777 | 62.80937
3.875 | 64.97519
3.8724 | 67.14099
3.8698 | 69.30682
3.8672 | 71.47263
3.8648 | 73.63851
3.8622 | 75.80435
3.8599 | 77.97019
3.8575 | 80.13601
3.8551 | 82.30182
3.853 | 84.46764
3.8508 | 86.63346
3.8485 | 88.79929
3.8464 | 90.96511
3.8443 | 93.13093
3.8422 | 95.29676
3.8401 | 97.46257
3.838 | 99.62837
3.8361 | 101.7942
3.8341 | 103.96
3.832 | 106.1258
3.8303 | 108.2916
3.8283 | 110.4574
3.8264 | 112.6232
3.8246 | 114.7891
3.8228 | 116.9549
3.8211 | 119.1207
3.8191 | 121.2865
3.8175 | 123.4523
3.8157 | 125.6181
3.814 | 127.7839
3.8124 | 129.9497
3.8106 | 132.1155
3.8091 | 134.2813
3.8074 | 136.4471
3.8057 | 138.6129
3.8043 | 140.7787
3.8025 | 142.9445
3.8011 | 145.1103
3.7996 | 147.2761
3.798 | 149.4419
3.7965 | 151.6077
3.7949 | 153.7735
3.7935 | 155.9393
3.7919 | 158.1051
3.7906 | 160.2709
3.7891 | 162.4366
3.7877 | 164.6024
3.7862 | 166.7682
3.7848 | 168.934
3.7835 | 171.0998
3.782 | 173.2656
3.7806 | 175.4313
3.7793 | 177.5971
3.778 | 179.7629
3.7765 | 181.9286
3.7752 | 184.0944
3.774 | 186.2602
3.7727 | 188.4259
3.7714 | 190.5917
3.7701 | 192.7575
3.7688 | 194.9233
3.7675 | 197.0891
3.7662 | 199.2549
3.7649 | 201.4206
3.7636 | 203.5864
3.7623 | 205.7522
3.7612 | 207.9179
3.7599 | 210.0837
3.7586 | 212.2495
3.7575 | 214.4153
3.7562 | 216.5811
3.7551 | 218.7469
3.7538 | 220.9126
3.7527 | 223.0785
3.7515 | 225.2443
3.7502 | 227.41
3.7491 | 229.5759
3.748 | 231.7416
3.7469 | 233.9074
3.7456 | 236.0732
3.7444 | 238.239
3.7433 | 240.4048
3.7422 | 242.5706
3.741 | 244.7364
3.7399 | 246.9022
3.7388 | 249.068
3.7377 | 251.2338
3.7365 | 253.3996
3.7354 | 255.5653
3.7343 | 257.7312
3.7331 | 259.8969
3.7322 | 262.0627
3.731 | 264.2285
3.7299 | 266.3943
3.7288 | 268.5601
3.7278 | 270.7259
3.7267 | 272.8916
3.7256 | 275.0574
3.7244 | 277.2232
3.7235 | 279.389
3.7223 | 281.5548
3.7214 | 283.7205
3.7202 | 285.8863
3.7191 | 288.0521
3.7181 | 290.2178
3.717 | 292.3836
3.716 | 294.5493
3.7149 | 296.7151
3.7139 | 298.8809
3.7128 | 301.0467
3.7118 | 303.2125
3.7107 | 305.3783
3.7097 | 307.544
3.7086 | 309.7098
3.7077 | 311.8756
3.7065 | 314.0413
3.7056 | 316.207
3.7046 | 318.3728
3.7035 | 320.5386
3.7025 | 322.7043
3.7014 | 324.8701
3.7006 | 327.0358
3.6994 | 329.2015
3.6985 | 331.3673
3.6973 | 333.5331
3.6964 | 335.6988
3.6954 | 337.8646
3.6943 | 340.0304
3.6933 | 342.196
3.6923 | 344.3618
3.6914 | 346.5276
3.6902 | 348.6933
3.6893 | 350.8591
3.6883 | 353.0248
3.6873 | 355.1905
3.6864 | 357.3563
3.6852 | 359.522
3.6843 | 361.6877
3.6833 | 363.8535
3.6823 | 366.0192
3.6812 | 368.185
3.6802 | 370.3507
3.6793 | 372.5165
3.6783 | 374.6823
3.6773 | 376.848
3.6764 | 379.0137
3.6752 | 381.1795
3.6743 | 383.3452
3.6733 | 385.511
3.6723 | 387.6768
3.6714 | 389.8425
3.6704 | 392.0083
3.6694 | 394.174
3.6683 | 396.3398
3.6673 | 398.5056
3.6664 | 400.6713
3.6654 | 402.8371
3.6644 | 405.0028
3.6634 | 407.1686
3.6625 | 409.3344
3.6615 | 411.5001
3.6605 | 413.6658
3.6596 | 415.8315
3.6586 | 417.9973
3.6576 | 420.163
3.6567 | 422.3287
3.6557 | 424.4945
3.6547 | 426.6602
3.6538 | 428.826
3.6526 | 430.9917
3.6517 | 433.1576
3.6507 | 435.3232
3.6499 | 437.489
3.6489 | 439.6548
3.6478 | 441.8205
3.647 | 443.9862
3.6459 | 446.152
3.6451 | 448.3177
3.6441 | 450.4835
3.6431 | 452.6493
3.642 | 454.815
3.641 | 456.9808
3.6401 | 459.1465
3.6391 | 461.3122
3.6383 | 463.478
3.6373 | 465.6437
3.6363 | 467.8095
3.6354 | 469.9752
3.6344 | 472.1409
3.6333 | 474.3066
3.6325 | 476.4724
3.6315 | 478.638
3.6305 | 480.8039
3.6296 | 482.9696
3.6286 | 485.1354
3.6275 | 487.3012
3.6267 | 489.4669
3.6257 | 491.6327
3.6247 | 493.7984
3.6238 | 495.9642
3.6228 | 498.13
3.6218 | 500.2957
3.6209 | 502.4615
3.6199 | 504.6272
3.6189 | 506.7929
3.618 | 508.9587
3.617 | 511.1244
3.6162 | 513.2902
3.615 | 515.4559
3.6141 | 517.6216
3.6133 | 519.7874
3.6123 | 521.9531
3.6113 | 524.1188
3.6102 | 526.2846
3.6094 | 528.4503
3.6084 | 530.616
3.6075 | 532.7817
3.6065 | 534.9474
3.6055 | 537.1131
3.6046 | 539.2788
3.6036 | 541.4445
3.6026 | 543.6103
3.6017 | 545.776
3.6007 | 547.9417
3.5999 | 550.1074
3.5989 | 552.2732
3.5979 | 554.4389
3.597 | 556.6046
3.596 | 558.7704
3.595 | 560.9361
3.5941 | 563.1018
3.5933 | 565.2675
3.5921 | 567.4332
3.5913 | 569.599
3.5904 | 571.7647
3.5894 | 573.9304
3.5884 | 576.0961
3.5875 | 578.2618
3.5865 | 580.4275
3.5855 | 582.5932
3.5847 | 584.7589
3.5837 | 586.9247
3.5828 | 589.0903
3.5818 | 591.256
3.5808 | 593.4217
3.5799 | 595.5874
3.5791 | 597.7532
3.5781 | 599.9188
3.5771 | 602.0846
3.5762 | 604.2503
3.5752 | 606.416
3.5742 | 608.5817
3.5734 | 610.7474
3.5725 | 612.9131
3.5715 | 615.0788
3.5705 | 617.2445
3.5697 | 619.4103
3.5687 | 621.5759
3.5676 | 623.7417
3.5668 | 625.9074
3.5658 | 628.0731
3.5649 | 630.2388
3.5639 | 632.4044
3.5629 | 634.5702
3.5621 | 636.7358
3.5612 | 638.9016
3.5602 | 641.0672
3.5594 | 643.2331
3.5584 | 645.3987
3.5575 | 647.5644
3.5565 | 649.7301
3.5555 | 651.8958
3.5547 | 654.0615
3.5537 | 656.2272
3.5528 | 658.3928
3.5518 | 660.5586
3.551 | 662.7243
3.55 | 664.89
3.5491 | 667.0558
3.5481 | 669.2214
3.5473 | 671.3872
3.5463 | 673.5528
3.5454 | 675.7185
3.5444 | 677.8842
3.5436 | 680.0499
3.5426 | 682.2156
3.5416 | 684.3813
3.5408 | 686.5469
3.5399 | 688.7127
3.5389 | 690.8783
3.5379 | 693.0441
3.5371 | 695.2098
3.5362 | 697.3755
3.5352 | 699.5412
3.5344 | 701.7069
3.5334 | 703.8726
3.5324 | 706.0382
3.5315 | 708.204
3.5305 | 710.3696
3.5297 | 712.5353
3.5287 | 714.701
3.5279 | 716.8667
3.527 | 719.0323
3.526 | 721.198
3.5252 | 723.3637
3.5242 | 725.5294
3.5234 | 727.6951
3.5224 | 729.8607
3.5215 | 732.0264
3.5207 | 734.1921
3.5197 | 736.3579
3.5189 | 738.5234
3.5179 | 740.6891
3.5171 | 742.8547
3.516 | 745.0205
3.5152 | 747.1861
3.5144 | 749.3518
3.5134 | 751.5175
3.5126 | 753.6831
3.5116 | 755.8488
3.5107 | 758.0145
3.5099 | 760.1802
3.5091 | 762.3458
3.5081 | 764.5115
3.5071 | 766.6771
3.5063 | 768.8427
3.5053 | 771.0084
3.5045 | 773.174
3.5036 | 775.3396
3.5028 | 777.5053
3.5018 | 779.671
3.501 | 781.8366
3.5 | 784.0024
3.4992 | 786.168
3.4984 | 788.3338
3.4974 | 790.4994
3.4965 | 792.6651
3.4957 | 794.8307
3.4949 | 796.9964
3.4939 | 799.162
3.4931 | 801.3276
3.4921 | 803.4933
3.4913 | 805.6589
3.4903 | 807.8246
3.4895 | 809.9903
3.4887 | 812.156
3.4879 | 814.3217
3.487 | 816.4874
3.4861 | 818.653
3.4852 | 820.8187
3.4844 | 822.9844
3.4836 | 825.15
3.4826 | 827.3157
3.4818 | 829.4813
3.4808 | 831.6471
3.48 | 833.8126
3.4792 | 835.9783
3.4784 | 838.144
3.4776 | 840.3097
3.4766 | 842.4754
3.4758 | 844.6411
3.475 | 846.8068
3.4742 | 848.9724
3.4732 | 851.1381
3.4724 | 853.3036
3.4716 | 855.4694
3.4707 | 857.6351
3.47 | 859.8008
3.469 | 861.9664
3.4682 | 864.1321
3.4674 | 866.2978
3.4666 | 868.4633
3.4658 | 870.6291
3.4648 | 872.7947
3.464 | 874.9604
3.4632 | 877.126
3.4624 | 879.2916
3.4616 | 881.4573
3.4608 | 883.6229
3.4598 | 885.7885
3.4592 | 887.9542
3.4584 | 890.1199
3.4574 | 892.2855
3.4566 | 894.4513
3.4558 | 896.6169
3.455 | 898.7826
3.4542 | 900.9481
3.4534 | 903.1138
3.4526 | 905.2794
3.4518 | 907.445
3.451 | 909.6107
3.4502 | 911.7764
3.4494 | 913.942
3.4486 | 916.1076
3.4477 | 918.2732
3.4469 | 920.4389
3.4461 | 922.6046
3.4453 | 924.7701
3.4445 | 926.9358
3.4437 | 929.1015
3.4431 | 931.2672
3.4421 | 933.4329
3.4415 | 935.5984
3.4406 | 937.7641
3.4398 | 939.9297
3.439 | 942.0954
3.4382 | 944.2609
3.4374 | 946.4267
3.4368 | 948.5923
3.436 | 950.7579
3.4352 | 952.9235
3.4344 | 955.0891
3.4337 | 957.2548
3.4329 | 959.4203
3.4321 | 961.586
3.4313 | 963.7516
3.4305 | 965.9172
3.4298 | 968.0828
3.429 | 970.2485
3.4282 | 972.4141
3.4274 | 974.5798
3.4268 | 976.7454
3.426 | 978.911
3.4252 | 981.0766
3.4244 | 983.2422
3.4237 | 985.4079
3.4229 | 987.5736
3.4223 | 989.7392
3.4214 | 991.9048
3.4208 | 994.0704
3.42 | 996.236
3.4192 | 998.4015
3.4184 | 1000.5672
3.4177 | 1002.733
3.4169 | 1004.8984
3.4163 | 1007.064
3.4156 | 1009.23
3.4148 | 1011.395
3.414 | 1013.561
3.4134 | 1015.727
3.4126 | 1017.892
3.4119 | 1020.058
3.4111 | 1022.223
3.4105 | 1024.389
3.4097 | 1026.555
3.409 | 1028.72
3.4082 | 1030.886
3.4076 | 1033.052
3.4068 | 1035.217
3.4061 | 1037.383
3.4053 | 1039.549
3.4047 | 1041.714
3.404 | 1043.88
3.4032 | 1046.045
3.4026 | 1048.211
3.4018 | 1050.377
3.4011 | 1052.542
3.4003 | 1054.708
3.3997 | 1056.874
3.399 | 1059.0392
3.3982 | 1061.2048
3.3976 | 1063.37
3.3969 | 1065.536
3.3963 | 1067.702
3.3955 | 1069.867
3.3948 | 1072.033
3.3942 | 1074.199
3.3934 | 1076.364
3.3927 | 1078.53
3.3921 | 1080.695
3.3913 | 1082.861
3.3906 | 1085.027
3.39 | 1087.192
3.3893 | 1089.358
3.3885 | 1091.523
3.3879 | 1093.689
3.3872 | 1095.855
3.3866 | 1098.02
3.3858 | 1100.186
3.3851 | 1102.352
3.3845 | 1104.517
3.3839 | 1106.683
3.3832 | 1108.848
3.3826 | 1111.014
3.3818 | 1113.18
3.3811 | 1115.345
3.3805 | 1117.511
3.3798 | 1119.677
3.3792 | 1121.842
3.3784 | 1124.008
3.3779 | 1126.173
3.3771 | 1128.339
3.3764 | 1130.505
3.3758 | 1132.67
3.3751 | 1134.836
3.3745 | 1137.001
3.3739 | 1139.167
3.3732 | 1141.333
3.3726 | 1143.498
3.3719 | 1145.664
3.3713 | 1147.829
3.3706 | 1149.995
3.37 | 1152.161
3.3693 | 1154.326
3.3685 | 1156.492
3.368 | 1158.658
3.3672 | 1160.8232
3.3666 | 1162.989
3.366 | 1165.154
3.3655 | 1167.32
3.3648 | 1169.486
3.3642 | 1171.651
3.3634 | 1173.8168
3.3627 | 1175.9824
3.3621 | 1178.148
3.3614 | 1180.3136
3.3608 | 1182.4792
3.3603 | 1184.645
3.3595 | 1186.8104
3.3589 | 1188.976
3.3582 | 1191.142
3.3576 | 1193.3072
3.3569 | 1195.4728
3.3563 | 1197.638
3.3556 | 1199.804
3.3551 | 1201.97
3.3545 | 1204.135
3.3539 | 1206.3008
3.3532 | 1208.466
3.3526 | 1210.632
3.3519 | 1212.7976
3.3513 | 1214.9632
3.3506 | 1217.129
3.35 | 1219.2944
3.3493 | 1221.46
3.3487 | 1223.6256
3.3482 | 1225.791
3.3474 | 1227.957
3.3469 | 1230.122
3.3463 | 1232.288
3.3456 | 1234.4536
3.345 | 1236.6192
3.3443 | 1238.785
3.3437 | 1240.951
3.343 | 1243.116
3.3424 | 1245.282
3.3419 | 1247.4472
3.3413 | 1249.6128
3.3406 | 1251.778
3.34 | 1253.944
3.3393 | 1256.1096
3.3387 | 1258.275
3.338 | 1260.4408
3.3376 | 1262.6064
3.3369 | 1264.772
3.3363 | 1266.938
3.3356 | 1269.103
3.335 | 1271.269
3.3345 | 1273.434
3.3338 | 1275.6
3.333 | 1277.765
3.3326 | 1279.931
3.3319 | 1282.097
3.3313 | 1284.262
3.3306 | 1286.428
3.33 | 1288.593
3.3295 | 1290.759
3.3288 | 1292.925
3.3282 | 1295.09
3.3276 | 1297.256
3.3269 | 1299.421
3.3264 | 1301.587
3.3258 | 1303.753
3.3251 | 1305.918
3.3245 | 1308.084
3.3238 | 1310.249
3.3234 | 1312.415
3.3227 | 1314.58
3.3221 | 1316.746
3.3214 | 1318.912
3.3209 | 1321.077
3.3203 | 1323.243
3.3196 | 1325.408
3.319 | 1327.574
3.3184 | 1329.739
3.3177 | 1331.905
3.3171 | 1334.071
3.3166 | 1336.236
3.3159 | 1338.402
3.3153 | 1340.567
3.3146 | 1342.733
3.3142 | 1344.898
3.3135 | 1347.064
3.3129 | 1349.23
3.3122 | 1351.395
3.3117 | 1353.5608
3.3111 | 1355.726
3.3105 | 1357.892
3.3098 | 1360.058
3.3092 | 1362.2232
3.3087 | 1364.389
3.308 | 1366.554
3.3074 | 1368.72
3.3067 | 1370.885
3.3063 | 1373.051
3.3056 | 1375.217
3.305 | 1377.382
3.3043 | 1379.548
3.3038 | 1381.713
3.3032 | 1383.879
3.3025 | 1386.044
3.3019 | 1388.21
3.3013 | 1390.375
3.3008 | 1392.541
3.3001 | 1394.707
3.2995 | 1396.872
3.2988 | 1399.0376
3.2984 | 1401.203
3.2977 | 1403.369
3.2971 | 1405.535
3.2964 | 1407.7
3.2959 | 1409.866
3.2953 | 1412.031
3.2946 | 1414.197
3.294 | 1416.362
3.2934 | 1418.528
3.2929 | 1420.694
3.2922 | 1422.859
3.2916 | 1425.025
3.2909 | 1427.19
3.2904 | 1429.356
3.2898 | 1431.521
3.2892 | 1433.687
3.2885 | 1435.853
3.2879 | 1438.018
3.2874 | 1440.184
3.2867 | 1442.349
3.2861 | 1444.515
3.2854 | 1446.68
3.285 | 1448.846
3.2843 | 1451.011
3.2837 | 1453.177
3.283 | 1455.342
3.2824 | 1457.508
3.2819 | 1459.674
3.2813 | 1461.839
3.2806 | 1464.005
3.28 | 1466.17
3.2793 | 1468.336
3.2787 | 1470.501
3.2782 | 1472.667
3.2775 | 1474.833
3.2769 | 1476.998
3.2762 | 1479.164
3.2756 | 1481.329
3.2751 | 1483.495
3.2745 | 1485.66
3.2738 | 1487.826
3.2732 | 1489.991
3.2725 | 1492.157
3.2719 | 1494.322
3.2714 | 1496.488
3.2708 | 1498.654
3.2701 | 1500.819
3.2695 | 1502.985
3.2688 | 1505.15
3.2682 | 1507.316
3.2675 | 1509.481
3.2671 | 1511.647
3.2664 | 1513.812
3.2658 | 1515.978
3.2651 | 1518.143
3.2645 | 1520.309
3.2638 | 1522.474
3.2632 | 1524.64
3.2625 | 1526.806
3.2621 | 1528.971
3.2614 | 1531.137
3.2608 | 1533.302
3.2601 | 1535.468
3.2595 | 1537.633
3.2588 | 1539.799
3.2582 | 1541.964
3.2575 | 1544.13
3.2569 | 1546.295
3.2562 | 1548.461
3.2556 | 1550.626
3.255 | 1552.792
3.2543 | 1554.958
3.2538 | 1557.1232
3.2532 | 1559.289
3.2525 | 1561.454
3.2519 | 1563.62
3.2512 | 1565.785
3.2506 | 1567.951
3.25 | 1570.116
3.2493 | 1572.282
3.2487 | 1574.447
3.248 | 1576.613
3.2474 | 1578.778
3.2467 | 1580.944
3.2461 | 1583.11
3.2454 | 1585.275
3.2448 | 1587.44
3.2441 | 1589.606
3.2435 | 1591.772
3.2429 | 1593.937
3.2422 | 1596.103
3.2416 | 1598.268
3.2408 | 1600.434
3.2403 | 1602.599
3.2395 | 1604.7648
3.2388 | 1606.93
3.2383 | 1609.096
3.2377 | 1611.261
3.237 | 1613.427
3.2362 | 1615.592
3.2356 | 1617.758
3.2349 | 1619.923
3.2343 | 1622.089
3.2337 | 1624.254
3.233 | 1626.42
3.2324 | 1628.585
3.2317 | 1630.751
3.2309 | 1632.916
3.2303 | 1635.082
3.2296 | 1637.247
3.229 | 1639.413
3.2283 | 1641.578
3.2277 | 1643.744
3.227 | 1645.91
3.2262 | 1648.075
3.2256 | 1650.24
3.2249 | 1652.406
3.2243 | 1654.571
3.2237 | 1656.737
3.223 | 1658.903
3.2222 | 1661.068
3.2216 | 1663.233
3.2209 | 1665.399
3.2203 | 1667.564
3.2195 | 1669.73
3.2188 | 1671.895
3.2182 | 1674.061
3.2175 | 1676.226
3.2167 | 1678.392
3.2161 | 1680.557
3.2154 | 1682.723
3.2148 | 1684.888
3.214 | 1687.054
3.2133 | 1689.219
3.2127 | 1691.385
3.2119 | 1693.55
3.2112 | 1695.716
3.2106 | 1697.881
3.2098 | 1700.047
3.2091 | 1702.212
3.2085 | 1704.378
3.2077 | 1706.543
3.207 | 1708.7088
3.2062 | 1710.874
3.2056 | 1713.04
3.2048 | 1715.205
3.2041 | 1717.37
3.2035 | 1719.536
3.2027 | 1721.702
3.202 | 1723.867
3.2012 | 1726.033
3.2006 | 1728.198
3.1998 | 1730.364
3.1991 | 1732.529
3.1985 | 1734.6944
3.1977 | 1736.86
3.197 | 1739.025
3.1962 | 1741.191
3.1954 | 1743.356
3.1948 | 1745.522
3.194 | 1747.687
3.1933 | 1749.8528
3.1925 | 1752.018
3.1919 | 1754.184
3.1911 | 1756.349
3.1903 | 1758.515
3.1896 | 1760.68
3.1888 | 1762.845
3.1882 | 1765.011
3.1874 | 1767.176
3.1865 | 1769.342
3.1859 | 1771.507
3.1851 | 1773.673
3.1843 | 1775.838
3.1836 | 1778.004
3.1828 | 1780.169
3.182 | 1782.335
3.1814 | 1784.5
3.1806 | 1786.6656
3.1798 | 1788.831
3.1791 | 1790.996
3.1783 | 1793.162
3.1775 | 1795.327
3.1767 | 1797.4928
3.1759 | 1799.658
3.1753 | 1801.824
3.1743 | 1803.989
3.1736 | 1806.155
3.1728 | 1808.32
3.172 | 1810.486
3.1712 | 1812.651
3.1704 | 1814.817
3.1696 | 1816.982
3.1688 | 1819.147
3.1682 | 1821.313
3.1674 | 1823.4784
3.1665 | 1825.644
3.1657 | 1827.809
3.1649 | 1829.975
3.1641 | 1832.14
3.1633 | 1834.306
3.1625 | 1836.471
3.1617 | 1838.636
3.1609 | 1840.802
3.1601 | 1842.967
3.1593 | 1845.133
3.1585 | 1847.298
3.1577 | 1849.464
3.1569 | 1851.629
3.1559 | 1853.795
3.1551 | 1855.96
3.1543 | 1858.125
3.1535 | 1860.291
3.1527 | 1862.456
3.1517 | 1864.622
3.1509 | 1866.7872
3.1501 | 1868.953
3.1493 | 1871.118
3.1485 | 1873.284
3.1475 | 1875.449
3.1467 | 1877.614
3.1459 | 1879.78
3.1449 | 1881.945
3.1441 | 1884.111
3.1433 | 1886.276
3.1423 | 1888.441
3.1415 | 1890.607
3.1407 | 1892.772
3.1398 | 1894.938
3.139 | 1897.103
3.138 | 1899.269
3.1372 | 1901.434
3.1362 | 1903.599
3.1354 | 1905.765
3.1344 | 1907.93
3.1336 | 1910.096
3.1327 | 1912.261
3.1317 | 1914.427
3.1309 | 1916.592
3.1299 | 1918.758
3.129 | 1920.923
3.1281 | 1923.088
3.1272 | 1925.254
3.1262 | 1927.4192
3.1254 | 1929.585
3.1244 | 1931.75
3.1235 | 1933.915
3.1225 | 1936.081
3.1217 | 1938.246
3.1207 | 1940.412
3.1198 | 1942.577
3.1188 | 1944.743
3.1178 | 1946.908
3.1169 | 1949.073
3.1159 | 1951.239
3.1149 | 1953.404
3.1141 | 1955.57
3.1131 | 1957.735
3.1122 | 1959.9
3.1112 | 1962.066
3.1101 | 1964.231
3.1091 | 1966.397
3.1083 | 1968.562
3.1072 | 1970.727
3.1062 | 1972.8928
3.1052 | 1975.058
3.1043 | 1977.224
3.1031 | 1979.389
3.1022 | 1981.554
3.1012 | 1983.72
3.1001 | 1985.885
3.0991 | 1988.05
3.0981 | 1990.216
3.0972 | 1992.381
3.096 | 1994.547
3.0951 | 1996.712
3.0939 | 1998.877
3.093 | 2001.043
3.0918 | 2003.208
3.0907 | 2005.374
3.0897 | 2007.539
3.0886 | 2009.704
3.0877 | 2011.87
3.0865 | 2014.035
3.0854 | 2016.2
3.0844 | 2018.366
3.0833 | 2020.5312
3.0822 | 2022.697
3.081 | 2024.862
3.0799 | 2027.027
3.0788 | 2029.193
3.0776 | 2031.358
3.0765 | 2033.523
3.0754 | 2035.689
3.0743 | 2037.854
3.0731 | 2040.02
3.072 | 2042.185
3.0709 | 2044.35
3.0697 | 2046.516
3.0685 | 2048.681
3.0673 | 2050.8464
3.0662 | 2053.012
3.0649 | 2055.177
3.0638 | 2057.343
3.0625 | 2059.508
3.0614 | 2061.673
3.0601 | 2063.8384
3.0588 | 2066.004
3.0576 | 2068.169
3.0565 | 2070.335
3.0551 | 2072.5
3.0539 | 2074.665
3.0526 | 2076.831
3.0514 | 2078.996
3.0501 | 2081.161
3.0488 | 2083.327
3.0475 | 2085.492
3.046 | 2087.657
3.0447 | 2089.823
3.0434 | 2091.988
3.0422 | 2094.153
3.0407 | 2096.319
3.0394 | 2098.484
3.0381 | 2100.649
3.0367 | 2102.815
3.0352 | 2104.98
3.0339 | 2107.145
3.0325 | 2109.311
3.031 | 2111.476
3.0296 | 2113.6416
3.0281 | 2115.807
3.0267 | 2117.972
3.0252 | 2120.137
3.0236 | 2122.303
3.0223 | 2124.468
3.0207 | 2126.633
3.0191 | 2128.799
3.0176 | 2130.964
3.016 | 2133.129
3.0144 | 2135.295
3.013 | 2137.46
3.0113 | 2139.6256
3.0097 | 2141.791
3.0081 | 2143.956
3.0063 | 2146.121
3.0047 | 2148.287
3.0031 | 2150.452
3.0013 | 2152.617
2.9996 | 2154.783
2.998 | 2156.948
2.9962 | 2159.113
2.9942 | 2161.2784
2.9926 | 2163.444
2.9907 | 2165.609
2.9889 | 2167.7744
2.987 | 2169.94
2.985 | 2172.105
2.9833 | 2174.2704
2.9812 | 2176.436
2.9792 | 2178.601
2.9773 | 2180.766
2.9752 | 2182.931
2.9731 | 2185.097
2.971 | 2187.262
2.9689 | 2189.427
2.9668 | 2191.593
2.9646 | 2193.758
2.9623 | 2195.923
2.96 | 2198.088
2.9578 | 2200.254
2.9554 | 2202.419
2.9529 | 2204.585
2.9505 | 2206.75
2.9481 | 2208.915
2.9455 | 2211.08
2.9429 | 2213.245
2.9404 | 2215.411
2.9375 | 2217.576
2.9347 | 2219.741
2.932 | 2221.907
2.9289 | 2224.072
2.926 | 2226.237
2.9229 | 2228.402
2.9197 | 2230.568
2.9165 | 2232.733
2.9131 | 2234.898
2.9097 | 2237.063
2.9062 | 2239.2288
2.9026 | 2241.394
2.8987 | 2243.559
2.895 | 2245.724
2.891 | 2247.8896
2.887 | 2250.055
2.8826 | 2252.22
2.8781 | 2254.385
2.8736 | 2256.551
2.8687 | 2258.716
2.8637 | 2260.881
2.8586 | 2263.046
2.8531 | 2265.2112
2.8474 | 2267.376
2.8415 | 2269.542
2.8353 | 2271.707
2.8287 | 2273.872
2.8218 | 2276.037
2.8148 | 2278.202
2.8071 | 2280.367
2.799 | 2282.532
2.7908 | 2284.697
2.7818 | 2286.863
2.7721 | 2289.028
2.7622 | 2291.193
2.7521 | 2293.357
2.7497 | 2295.489
2.7497 | 2297.575
2.7495 | 2299.628
2.7495 | 2301.654
2.7495 | 2303.658
2.7495 | 2305.642
2.7495 | 2307.608
2.7495 | 2309.558
2.7495 | 2311.492
2.7495 | 2313.412
2.7495 | 2315.318
2.7497 | 2317.21
2.7495 | 2319.091
2.7495 | 2320.959
2.7497 | 2322.8144
2.7495 | 2324.659
2.7495 | 2326.492
2.7495 | 2328.313
2.7495 | 2330.124
2.7495 | 2331.923
2.7497 | 2333.711
2.7495 | 2335.489
2.7497 | 2337.256
2.7495 | 2339.012
2.7495 | 2340.759
2.7495 | 2342.494
2.7495 | 2344.219
2.7495 | 2345.934
2.7495 | 2347.638
2.7495 | 2349.332
2.7495 | 2351.015
2.7495 | 2352.688
2.7545 | 2354.354
2.7501 | 2356.017
2.7497 | 2357.665
2.7495 | 2359.299
2.7495 | 2360.9216
2.7497 | 2362.533
2.7495 | 2364.134
2.7495 | 2365.724
2.7495 | 2367.304
2.7495 | 2368.872
2.7495 | 2370.431
2.7495 | 2371.978
2.7495 | 2373.5152
2.7495 | 2375.0416
2.7495 | 2376.558
2.7495 | 2378.063
2.7495 | 2379.558
2.7495 | 2381.042
2.7495 | 2382.516
2.7495 | 2383.979
2.7495 | 2385.431
2.7497 | 2386.873
2.7497 | 2388.304
2.7495 | 2389.726
2.7495 | 2391.136
2.7495 | 2392.536
2.7495 | 2393.925
2.7497 | 2395.304
2.7495 | 2396.673
2.7495 | 2398.031
2.7497 | 2399.378
2.7495 | 2400.716
2.7495 | 2402.043
2.7497 | 2403.359
2.7495 | 2404.666
2.7495 | 2405.962
2.7497 | 2407.249
2.7497 | 2408.524
2.7497 | 2409.791
2.7495 | 2411.047
2.7495 | 2412.292
2.7495 | 2413.528
2.7495 | 2414.754
2.7495 | 2415.97
2.7495 | 2417.177
2.7497 | 2418.374
2.7495 | 2419.561
2.7495 | 2420.737
2.7497 | 2421.905
2.7495 | 2423.063
2.7497 | 2424.211
2.7495 | 2425.351
2.7495 | 2426.48
2.7497 | 2427.6
2.7495 | 2428.711
2.7495 | 2429.812
2.7495 | 2430.905
2.7495 | 2431.988
2.7495 | 2433.062
2.7495 | 2434.127
2.7497 | 2435.184
2.7495 | 2436.231
2.7495 | 2437.269
2.7495 | 2438.299
2.7495 | 2439.32
2.7495 | 2440.332
2.7495 | 2441.335
2.7495 | 2442.331
2.7495 | 2443.317
2.7495 | 2444.295
2.7495 | 2445.265
2.7495 | 2446.226
2.7495 | 2447.1792
2.7497 | 2448.124
2.7495 | 2449.061
2.7495 | 2449.99
2.7495 | 2450.91
2.7495 | 2451.823
2.7495 | 2452.727
2.7495 | 2453.624
2.7495 | 2454.513
2.7495 | 2455.394
2.7495 | 2456.268
2.7495 | 2457.134
2.7495 | 2457.993
2.7495 | 2458.844
2.7495 | 2459.687
2.7495 | 2460.524
2.7495 | 2461.353
2.7497 | 2462.1744
2.7495 | 2462.989
2.7495 | 2463.796
2.7495 | 2464.597
2.7495 | 2465.39
2.7495 | 2466.177
2.7495 | 2466.957
2.7495 | 2467.729
2.7495 | 2468.495
2.7495 | 2469.255
2.7495 | 2470.007
2.7495 | 2470.7536
2.7495 | 2471.493
2.7495 | 2472.226
2.7495 | 2472.953
2.7495 | 2473.673
2.7495 | 2474.388
2.7495 | 2475.095
2.7495 | 2475.797
2.7495 | 2476.492
2.7495 | 2477.182
2.7495 | 2477.865
2.7495 | 2478.542
2.7495 | 2479.214
2.7495 | 2479.879
2.7495 | 2480.539
2.7495 | 2481.193
2.7495 | 2481.841
2.7495 | 2482.484
2.7495 | 2483.121
2.7495 | 2483.753
2.7497 | 2484.379
2.7495 | 2484.999
2.7495 | 2485.614
2.7495 | 2486.224
2.7495 | 2486.828
2.7495 | 2487.428
2.7495 | 2488.021
2.7495 | 2488.61
2.7495 | 2489.194
2.7495 | 2489.772
2.7495 | 2490.346
2.7495 | 2490.915
2.7495 | 2491.478
2.7495 | 2492.037
2.7495 | 2492.591
2.7495 | 2493.14
2.7495 | 2493.6848
2.7495 | 2494.224
2.7495 | 2494.759
2.7495 | 2495.289
2.7495 | 2495.815
2.7497 | 2496.337
2.7495 | 2496.853
2.7495 | 2497.366
2.7495 | 2497.8736
2.7495 | 2498.377
2.7495 | 2498.876
2.7495 | 2499.371
2.7495 | 2499.861
2.7495 | 2500.348
2.7495 | 2500.83
2.7495 | 2501.308
2.7495 | 2501.782
2.7495 | 2502.252
2.7497 | 2502.718
2.7495 | 2503.1792
2.7497 | 2503.638
2.7497 | 2504.091
2.7495 | 2504.541
2.7495 | 2504.988
2.7495 | 2505.43
2.7495 | 2505.869
2.7495 | 2506.304
2.7495 | 2506.735
2.7495 | 2507.163
2.7495 | 2507.587
2.7495 | 2508.007
2.7495 | 2508.424
2.7495 | 2508.838
2.7495 | 2509.247
2.7495 | 2509.654
2.7495 | 2510.057
2.7495 | 2510.457
2.7495 | 2510.853
2.7495 | 2511.2464
2.7495 | 2511.636
2.7495 | 2512.023
2.7497 | 2512.406
2.7495 | 2512.786
2.7495 | 2513.163
2.7495 | 2513.537
2.7495 | 2513.908
2.7495 | 2514.276
2.7495 | 2514.641
2.7495 | 2515.002
2.7495 | 2515.361
2.7495 | 2515.717
2.7495 | 2516.07
2.7495 | 2516.419
2.7495 | 2516.767
2.7495 | 2517.111
2.7495 | 2517.4528
2.7497 | 2517.792
2.7495 | 2518.127
2.7495 | 2518.4608
2.7495 | 2518.791
2.7495 | 2519.119
2.7495 | 2519.4448
2.7497 | 2519.767
2.7495 | 2520.087
2.7495 | 2520.405
2.7495 | 2520.72
2.7495 | 2521.033
2.7495 | 2521.343
2.7495 | 2521.65
2.7495 | 2521.956
2.7495 | 2522.258
2.7495 | 2522.5584
2.7495 | 2522.856
2.7495 | 2523.152
2.7495 | 2523.445
2.7495 | 2523.736
2.7495 | 2524.025
2.7495 | 2524.311
2.7495 | 2524.596
2.7495 | 2524.878
2.7495 | 2525.157
2.7516 | 2525.435
2.75 | 2525.713
2.7495 | 2525.988
2.7495 | 2526.26
2.7495 | 2526.53
2.7495 | 2526.797
2.7495 | 2527.062
2.7495 | 2527.325
2.7495 | 2527.587
2.7495 | 2527.846
2.7495 | 2528.103
2.7495 | 2528.3584
2.7495 | 2528.612
2.7495 | 2528.863
2.7495 | 2529.113
2.7495 | 2529.36
2.7495 | 2529.606
2.7495 | 2529.85
2.7495 | 2530.092
2.7495 | 2530.3328
2.7495 | 2530.571
2.7495 | 2530.808
2.7495 | 2531.043
2.7495 | 2531.277
2.7497 | 2531.508
2.7495 | 2531.738
2.7495 | 2531.966
2.7495 | 2532.193
2.7495 | 2532.417
2.7495 | 2532.641
2.7495 | 2532.862
2.7495 | 2533.082
2.7495 | 2533.301
2.7495 | 2533.517
2.7495 | 2533.7328
2.7495 | 2533.946
2.7495 | 2534.159
2.7495 | 2534.369
2.7495 | 2534.578
2.7497 | 2534.786
2.7495 | 2534.992
2.7495 | 2535.197
2.7495 | 2535.399
2.7495 | 2535.6016
2.7495 | 2535.802
2.7495 | 2536.001
2.7495 | 2536.1984
2.7495 | 2536.395
2.7495 | 2536.59
2.7495 | 2536.783
2.7495 | 2536.975
2.7495 | 2537.166
2.7495 | 2537.3552
2.7495 | 2537.543
2.7495 | 2537.73
2.7495 | 2537.916
2.7495 | 2538.1
2.7495 | 2538.283
2.7495 | 2538.465
2.7495 | 2538.646
2.7495 | 2538.825
2.7495 | 2539.003
2.7495 | 2539.18
2.7495 | 2539.356
2.7497 | 2539.53
2.7495 | 2539.704
2.7495 | 2539.876
2.7495 | 2540.047
2.7495 | 2540.217
2.7495 | 2540.386
2.7495 | 2540.5536
2.7495 | 2540.72
2.7495 | 2540.886
2.7495 | 2541.05
2.7495 | 2541.213
2.7495 | 2541.376
2.7495 | 2541.537
2.7495 | 2541.697
2.7495 | 2541.856
2.7495 | 2542.015
2.7495 | 2542.172
2.7495 | 2542.328
2.7495 | 2542.483
2.7495 | 2542.637
2.7495 | 2542.79
2.7495 | 2542.942
2.7495 | 2543.094
2.7495 | 2543.244
2.7495 | 2543.393
2.7495 | 2543.541
2.7495 | 2543.688
2.7495 | 2543.8352
2.7495 | 2543.981
2.7495 | 2544.126
2.7495 | 2544.269
2.7495 | 2544.412
2.7495 | 2544.554
2.7495 | 2544.695
2.7495 | 2544.8352
2.7495 | 2544.9744
2.7495 | 2545.113
2.7495 | 2545.251
2.7495 | 2545.388
2.7495 | 2545.524
2.7495 | 2545.659
2.7495 | 2545.793
2.7495 | 2545.927
2.7495 | 2546.059
2.7495 | 2546.191
2.7495 | 2546.323
2.7495 | 2546.453
2.7495 | 2546.583
2.7495 | 2546.712
2.7495 | 2546.84
2.7495 | 2546.967
2.7495 | 2547.094
2.7495 | 2547.22
2.7495 | 2547.345
2.7495 | 2547.47
2.7495 | 2547.593
2.7495 | 2547.716
2.7495 | 2547.8384
2.7495 | 2547.96
2.7495 | 2548.081
2.7495 | 2548.201
2.7495 | 2548.321
2.7495 | 2548.439
2.7495 | 2548.558
2.7495 | 2548.675
2.7495 | 2548.792
2.7495 | 2548.908
2.7495 | 2549.024
2.7495 | 2549.138
2.7495 | 2549.252
2.7495 | 2549.3664
2.7495 | 2549.479
2.7495 | 2549.591
2.7495 | 2549.703
2.7495 | 2549.8144
2.7495 | 2549.9248
2.7495 | 2550.035
2.7495 | 2550.144
2.7495 | 2550.2528
2.7495 | 2550.361
2.7495 | 2550.469
2.7495 | 2550.576
2.7495 | 2550.6816
2.7495 | 2550.788
2.7495 | 2550.893
2.7495 | 2550.998
2.7495 | 2551.102
2.7495 | 2551.206
2.7493 | 2551.309
2.7493 | 2551.4112
2.7495 | 2551.513
2.7495 | 2551.6144
2.7495 | 2551.716
2.7495 | 2551.816
2.7495 | 2551.916
2.7495 | 2552.015
2.7493 | 2552.114
2.7495 | 2552.212
2.7495 | 2552.31
2.7495 | 2552.407
2.7495 | 2552.505
2.7497 | 2552.601
2.7495 | 2552.696
2.7495 | 2552.792
2.7495 | 2552.887
2.7495 | 2552.981
2.7495 | 2553.0752
2.7495 | 2553.169
2.7495 | 2553.262
2.7495 | 2553.354
2.7495 | 2553.4464
2.7495 | 2553.538
2.7495 | 2553.629
2.7495 | 2553.72
2.7495 | 2553.81
2.7497 | 2553.9
2.7495 | 2553.99
2.7495 | 2554.079
2.7495 | 2554.167
2.7495 | 2554.255
2.7495 | 2554.343
2.7495 | 2554.431
2.7495 | 2554.517
2.7495 | 2554.604
2.7495 | 2554.69
2.7495 | 2554.775
2.7495 | 2554.861
2.7495 | 2554.9456
2.7495 | 2555.03
2.7495 | 2555.114
2.7495 | 2555.198
2.7495 | 2555.281
2.7497 | 2555.364
2.7495 | 2555.446
2.7495 | 2555.528
2.7495 | 2555.61
2.7495 | 2555.691
2.7495 | 2555.772
2.7495 | 2555.852
2.7495 | 2555.9328
2.7495 | 2556.0128
2.7495 | 2556.092
2.7495 | 2556.171
2.7497 | 2556.25
2.7495 | 2556.329
2.7495 | 2556.407
2.7495 | 2556.484
2.7495 | 2556.5616
2.7497 | 2556.639
2.7495 | 2556.716
2.7495 | 2556.792
2.7495 | 2556.868
2.7495 | 2556.943
2.7497 | 2557.019
2.7495 | 2557.094
2.7495 | 2557.169
2.7495 | 2557.243
2.7495 | 2557.317
2.7495 | 2557.391
2.7497 | 2557.464
2.7497 | 2557.537
2.7495 | 2557.61
2.7497 | 2557.682
2.7495 | 2557.754
2.7495 | 2557.827
2.7495 | 2557.898
2.7495 | 2557.969
2.7495 | 2558.04
2.7495 | 2558.111
2.7495 | 2558.181
2.7497 | 2558.251
2.7495 | 2558.321
2.7495 | 2558.391
2.7497 | 2558.46
2.7495 | 2558.529
2.7495 | 2558.597
2.7495 | 2558.6656
2.7495 | 2558.734
2.7495 | 2558.8016
2.7495 | 2558.869
2.7495 | 2558.936
2.7495 | 2559.003
2.7497 | 2559.07
2.7495 | 2559.136
2.7495 | 2559.203
2.7495 | 2559.268
2.7495 | 2559.3344
2.7495 | 2559.4
2.7495 | 2559.465
2.7495 | 2559.53
2.7495 | 2559.594
2.7495 | 2559.659
2.7495 | 2559.723
2.7495 | 2559.787
2.7495 | 2559.85
2.7495 | 2559.9136
2.7495 | 2559.977
2.7495 | 2560.04
2.7495 | 2560.103
2.7495 | 2560.165
2.7495 | 2560.227
2.7495 | 2560.289
2.7495 | 2560.351
2.7495 | 2560.412
2.7495 | 2560.4736
2.7495 | 2560.535
2.7495 | 2560.596
2.7495 | 2560.656
2.7495 | 2560.716
2.7497 | 2560.776
2.7495 | 2560.837
2.7495 | 2560.896
2.7495 | 2560.9552
2.7495 | 2561.015
2.7495 | 2561.074
2.7495 | 2561.132
2.7495 | 2561.191
2.7495 | 2561.25
2.7495 | 2561.308
2.7495 | 2561.366
2.7495 | 2561.424
2.7495 | 2561.481
2.7495 | 2561.539
2.7495 | 2561.596
2.7495 | 2561.6528
2.7497 | 2561.71
2.7495 | 2561.7664
2.7495 | 2561.823
2.7497 | 2561.879
2.7495 | 2561.935
2.7495 | 2561.991
2.7497 | 2562.046
2.7497 | 2562.101
2.7495 | 2562.157
2.7495 | 2562.212
2.7495 | 2562.267
2.7495 | 2562.321
2.7495 | 2562.376
2.7495 | 2562.43
2.7497 | 2562.484
2.7495 | 2562.538
2.7495 | 2562.592
2.7495 | 2562.645
2.7495 | 2562.699
2.7495 | 2562.752
2.7495 | 2562.805
2.7495 | 2562.858
2.7495 | 2562.911
2.7497 | 2562.963
2.7495 | 2563.015
2.7495 | 2563.068
2.7495 | 2563.119
2.7495 | 2563.172
2.7495 | 2563.223
2.7495 | 2563.275
2.7495 | 2563.326
2.7495 | 2563.377
2.7495 | 2563.428
2.7495 | 2563.479
2.7497 | 2563.53
2.7495 | 2563.58
2.7495 | 2563.631
2.7495 | 2563.681
2.7495 | 2563.7312
2.7495 | 2563.7808
2.7495 | 2563.831
2.7495 | 2563.88
2.7495 | 2563.93
2.7495 | 2563.979
2.7495 | 2564.028
2.7497 | 2564.077
2.7495 | 2564.126
2.7495 | 2564.1744
2.7495 | 2564.223
2.7497 | 2564.272
2.7495 | 2564.32
2.7495 | 2564.368
2.7495 | 2564.416
2.7495 | 2564.464
2.7495 | 2564.511
2.7495 | 2564.559
2.7495 | 2564.6064
2.7495 | 2564.654
2.7495 | 2564.7008
2.7495 | 2564.748
2.7495 | 2564.795
2.7495 | 2564.8416
2.7497 | 2564.888
2.7497 | 2564.935
2.7495 | 2564.9808
2.7495 | 2565.0272
2.7497 | 2565.073
2.7497 | 2565.119
2.7495 | 2565.165
2.7495 | 2565.21
2.7495 | 2565.256
2.7495 | 2565.301
2.7497 | 2565.347
2.7495 | 2565.392
2.7495 | 2565.437
2.7495 | 2565.4816
2.7495 | 2565.527
2.7495 | 2565.571
2.7495 | 2565.616
2.7495 | 2565.66
2.7497 | 2565.705
2.7495 | 2565.749
2.7495 | 2565.793
2.7495 | 2565.837
2.7495 | 2565.881
2.7495 | 2565.924
2.7495 | 2565.968
2.7495 | 2566.011
2.7495 | 2566.055
2.7495 | 2566.098
2.7495 | 2566.1408
2.7495 | 2566.184
2.7495 | 2566.227
2.7495 | 2566.27
2.7495 | 2566.313
2.7495 | 2566.355
2.7497 | 2566.397
2.7495 | 2566.44
2.7495 | 2566.482
2.7495 | 2566.524
2.7495 | 2566.566
2.7495 | 2566.608
2.7495 | 2566.649
2.7495 | 2566.6912
2.7495 | 2566.7328
2.7495 | 2566.7744
2.7495 | 2566.816
2.7497 | 2566.857
2.7495 | 2566.898
2.7495 | 2566.939
2.7497 | 2566.98
2.7495 | 2567.0208
2.7495 | 2567.062
2.7495 | 2567.102
2.7495 | 2567.143
2.7495 | 2567.183
2.7495 | 2567.224
2.7495 | 2567.264
2.7497 | 2567.304
2.7497 | 2567.344
2.7495 | 2567.384
2.7495 | 2567.424
2.7495 | 2567.464
2.7495 | 2567.503
2.7495 | 2567.543
2.7495 | 2567.583
2.7495 | 2567.622
2.7495 | 2567.661
2.7495 | 2567.7
2.7495 | 2567.7392
2.7495 | 2567.778
2.7495 | 2567.817
2.7495 | 2567.856
2.7495 | 2567.895
2.7495 | 2567.933
2.7495 | 2567.972
2.7495 | 2568.01
2.7495 | 2568.049
2.7497 | 2568.087
2.7495 | 2568.125
2.7495 | 2568.164
2.7495 | 2568.201
2.7495 | 2568.239
2.7495 | 2568.277
2.7495 | 2568.315
2.7495 | 2568.353
2.7495 | 2568.39
2.7495 | 2568.428
2.7495 | 2568.465
2.7495 | 2568.502
2.7495 | 2568.539
2.7495 | 2568.577
2.7495 | 2568.614
2.7495 | 2568.651
2.7495 | 2568.687
2.7495 | 2568.724
2.7495 | 2568.761
2.7495 | 2568.798
2.7497 | 2568.835
2.7495 | 2568.871
2.7495 | 2568.908
2.7497 | 2568.944
2.7495 | 2568.98
2.7495 | 2569.016
2.7495 | 2569.049