## Sheet1
2voltage | 2capacity | 90.0voltage | 90.0capacity | 180.0voltage | 180.0capacity | 270.0voltage | 270.0capacity | 360.0voltage | 360.0capacity | 450.0voltage | 450.0capacity
4.0361 | 0 | 2.2476 | 0 | 2.7747 | 0 | 2.963 | 0 | 2.1919 | 0 | 2.9041 | 0
4.0196 | 2.166614 | 2.2476 | 0 | 2.3549 | 0 | 2.4312 | 2.777778e-06 | 2.1919 | 0 | 2.3142 | 2.777778e-06
4.0069 | 4.333197
3.9972 | 6.499914
3.9895 | 8.666742
3.983 | 10.83353
3.977 | 13.00023
3.9714 | 15.16711
3.9662 | 17.33399
3.9615 | 19.50062
3.957 | 21.667475
3.9525 | 23.83423
3.9483 | 26.00079
3.9443 | 28.16754
3.9401 | 30.3343
3.9364 | 32.50114
3.9326 | 34.66786
3.9291 | 36.83458
3.9255 | 39.00141
3.9221 | 41.16825
3.9189 | 43.33511
3.9155 | 45.50187
3.9125 | 47.66846
3.9092 | 49.83485
3.9062 | 52.00148
3.9034 | 54.16808
3.9005 | 56.33492
3.8976 | 58.50147
3.8949 | 60.66821
3.8921 | 62.83467
3.8894 | 65.00151
3.8868 | 67.16884
3.8842 | 69.33592
3.8816 | 71.50275
3.8792 | 73.66949
3.8766 | 75.83648
3.8744 | 78.00338
3.872 | 80.1691
3.8697 | 82.33541
3.8674 | 84.50157
3.8652 | 86.66864
3.8631 | 88.83558
3.8608 | 91.00327
3.8586 | 93.17026
3.8566 | 95.33643
3.8545 | 97.50318
3.8524 | 99.66927
3.8505 | 101.8359
3.8486 | 104.0025
3.8465 | 106.1699
3.8445 | 108.3366
3.8426 | 110.5029
3.8408 | 112.6691
3.8389 | 114.8357
3.8369 | 117.0028
3.8352 | 119.1694
3.8332 | 121.3356
3.8316 | 123.5023
3.8298 | 125.6684
3.8281 | 127.8346
3.8263 | 130.0006
3.8247 | 132.1677
3.8229 | 134.3352
3.8213 | 136.5026
3.8197 | 138.669
3.818 | 140.8348
3.8164 | 143.0018
3.8148 | 145.17
3.8132 | 147.3375
3.8116 | 149.5035
3.8101 | 151.6692
3.8085 | 153.8365
3.8069 | 156.0034
3.8055 | 158.1699
3.804 | 160.3364
3.8024 | 162.5025
3.8009 | 164.669
3.7995 | 166.8352
3.7982 | 169.0016
3.7966 | 171.1674
3.7953 | 173.3339
3.7938 | 175.5006
3.7924 | 177.667
3.7909 | 179.8342
3.7896 | 182.001
3.788 | 184.1681
3.7867 | 186.3345
3.7854 | 188.5014
3.7842 | 190.6677
3.7829 | 192.8353
3.7814 | 195.0022
3.7801 | 197.169
3.7788 | 199.3354
3.7774 | 201.5018
3.7762 | 203.6684
3.775 | 205.8349
3.7737 | 208.0019
3.7722 | 210.1691
3.7709 | 212.3359
3.7698 | 214.5025
3.7685 | 216.6687
3.767 | 218.8349
3.7659 | 221.002
3.7648 | 223.1686
3.7635 | 225.3342
3.7622 | 227.5001
3.7611 | 229.6666
3.7598 | 231.8331
3.7585 | 233.9998
3.7574 | 236.1661
3.7562 | 238.3331
3.7549 | 240.4999
3.7538 | 242.6667
3.7525 | 244.8337
3.7514 | 247.0004
3.7503 | 249.1671
3.749 | 251.3342
3.7478 | 253.5008
3.7465 | 255.6674
3.7456 | 257.8335
3.7445 | 260.0005
3.7433 | 262.167
3.7422 | 264.3339
3.7409 | 266.5008
3.7398 | 268.6676
3.7386 | 270.8339
3.7375 | 273.0006
3.7364 | 275.1669
3.7354 | 277.3331
3.7343 | 279.4998
3.733 | 281.6668
3.732 | 283.8339
3.7309 | 286.0014
3.7298 | 288.1689
3.7286 | 290.335
3.7275 | 292.5017
3.7264 | 294.6678
3.7252 | 296.8344
3.7241 | 299.0012
3.7231 | 301.1682
3.722 | 303.3343
3.7209 | 305.5013
3.7199 | 307.6681
3.7188 | 309.8347
3.7177 | 312.001
3.7167 | 314.1673
3.7154 | 316.334
3.7144 | 318.5004
3.7135 | 320.667
3.7123 | 322.833
3.7112 | 324.9994
3.7102 | 327.1674
3.7091 | 329.3347
3.7081 | 331.501
3.707 | 333.6675
3.706 | 335.8341
3.7049 | 338.001
3.7038 | 340.1677
3.7028 | 342.3339
3.7018 | 344.5002
3.7009 | 346.6673
3.6997 | 348.8343
3.6988 | 351.0006
3.6976 | 353.1672
3.6965 | 355.3338
3.6955 | 357.5005
3.6944 | 359.6668
3.6934 | 361.833
3.6925 | 363.999
3.6914 | 366.1648
3.6904 | 368.3313
3.6894 | 370.4978
3.6883 | 372.6639
3.6873 | 374.8297
3.6863 | 376.996
3.6852 | 379.1629
3.6843 | 381.3294
3.6833 | 383.4964
3.6822 | 385.6631
3.6812 | 387.8299
3.6801 | 389.9966
3.6791 | 392.1626
3.6781 | 394.329
3.6771 | 396.4961
3.6762 | 398.6633
3.6751 | 400.8299
3.6741 | 402.9966
3.673 | 405.1632
3.672 | 407.3298
3.671 | 409.4962
3.67 | 411.6629
3.6689 | 413.8293
3.6679 | 415.9953
3.667 | 418.161
3.666 | 420.3275
3.665 | 422.4942
3.6641 | 424.6612
3.6629 | 426.8279
3.662 | 428.9937
3.661 | 431.1605
3.6599 | 433.3271
3.6589 | 435.4936
3.6579 | 437.6607
3.657 | 439.8277
3.656 | 441.9939
3.655 | 444.1599
3.6539 | 446.3263
3.6529 | 448.4924
3.652 | 450.6583
3.651 | 452.8247
3.65 | 454.9917
3.6491 | 457.1582
3.6481 | 459.3248
3.647 | 461.4913
3.6462 | 463.6579
3.645 | 465.8244
3.6441 | 467.991
3.6431 | 470.1577
3.6421 | 472.3241
3.6412 | 474.4909
3.6402 | 476.6576
3.6391 | 478.824
3.6381 | 480.9905
3.6371 | 483.1572
3.6362 | 485.3244
3.6352 | 487.4919
3.6342 | 489.6585
3.6332 | 491.8247
3.6323 | 493.9908
3.6313 | 496.1577
3.6303 | 498.3252
3.6294 | 500.4924
3.6284 | 502.6596
3.6274 | 504.8258
3.6265 | 506.9924
3.6253 | 509.1588
3.6245 | 511.3256
3.6234 | 513.492
3.6224 | 515.6584
3.6215 | 517.8245
3.6205 | 519.9913
3.6195 | 522.158
3.6186 | 524.3245
3.6176 | 526.491
3.6168 | 528.6575
3.6157 | 530.824
3.6147 | 532.9906
3.6137 | 535.1571
3.6128 | 537.3241
3.6118 | 539.4909
3.6108 | 541.6561
3.6098 | 543.8224
3.6089 | 545.9888
3.6079 | 548.1552
3.6069 | 550.3224
3.6058 | 552.4885
3.605 | 554.6554
3.604 | 556.822
3.6031 | 558.9869
3.6021 | 561.1534
3.6011 | 563.3204
3.6002 | 565.4874
3.5994 | 567.6541
3.5982 | 569.8196
3.5974 | 571.9857
3.5965 | 574.1524
3.5953 | 576.3196
3.5945 | 578.4865
3.5934 | 580.6535
3.5926 | 582.8199
3.5916 | 584.9869
3.5906 | 587.1536
3.5897 | 589.3203
3.5887 | 591.4872
3.5877 | 593.6541
3.5868 | 595.8205
3.586 | 597.9864
3.5848 | 600.1527
3.584 | 602.3199
3.5831 | 604.4861
3.5821 | 606.6526
3.5811 | 608.819
3.5801 | 610.9855
3.5792 | 613.1521
3.5782 | 615.3185
3.5774 | 617.4852
3.5764 | 619.6519
3.5755 | 621.8182
3.5745 | 623.9847
3.5735 | 626.1507
3.5726 | 628.3174
3.5718 | 630.4836
3.5708 | 632.6484
3.5698 | 634.8155
3.5689 | 636.9824
3.5679 | 639.1478
3.5669 | 641.3144
3.5661 | 643.481
3.5651 | 645.6474
3.5642 | 647.8136
3.5632 | 649.9799
3.5624 | 652.1461
3.5614 | 654.3129
3.5605 | 656.4792
3.5595 | 658.6452
3.5587 | 660.8125
3.5577 | 662.9793
3.5567 | 665.1452
3.5558 | 667.3116
3.555 | 669.4783
3.554 | 671.6444
3.553 | 673.8108
3.5521 | 675.9773
3.5513 | 678.1438
3.5503 | 680.3103
3.5493 | 682.4768
3.5484 | 684.6433
3.5475 | 686.8098
3.5466 | 688.9764
3.5456 | 691.1431
3.5448 | 693.3097
3.5438 | 695.4764
3.5429 | 697.643
3.5421 | 699.8097
3.5413 | 701.9772
3.5401 | 704.1437
3.5393 | 706.3109
3.5385 | 708.4782
3.5375 | 710.6442
3.5366 | 712.8102
3.5356 | 714.9761
3.5348 | 717.1426
3.5338 | 719.309
3.533 | 721.4756
3.5321 | 723.6423
3.5311 | 725.8085
3.5301 | 727.9747
3.5293 | 730.141
3.5283 | 732.3074
3.5275 | 734.4733
3.5266 | 736.6399
3.5258 | 738.8064
3.5248 | 740.973
3.524 | 743.139
3.523 | 745.3054
3.5222 | 747.4709
3.5212 | 749.637
3.5204 | 751.8036
3.5195 | 753.9699
3.5187 | 756.1368
3.5177 | 758.303
3.5167 | 760.4687
3.5159 | 762.6355
3.5151 | 764.802
3.5141 | 766.9689
3.5133 | 769.1352
3.5124 | 771.3012
3.5116 | 773.4679
3.5106 | 775.6346
3.5096 | 777.8012
3.509 | 779.9679
3.508 | 782.1344
3.5072 | 784.3018
3.5062 | 786.4689
3.5053 | 788.6351
3.5045 | 790.8013
3.5035 | 792.9681
3.5027 | 795.1338
3.5019 | 797.3004
3.5011 | 799.4671
3.5003 | 801.6335
3.4993 | 803.8008
3.4985 | 805.9676
3.4975 | 808.1343
3.4967 | 810.3007
3.4957 | 812.4671
3.4949 | 814.6335
3.4941 | 816.8002
3.4932 | 818.9667
3.4925 | 821.1328
3.4915 | 823.2995
3.4907 | 825.4662
3.4899 | 827.6333
3.489 | 829.8003
3.4882 | 831.9667
3.4873 | 834.1335
3.4865 | 836.3005
3.4856 | 838.4668
3.4848 | 840.6329
3.484 | 842.7994
3.4831 | 844.9663
3.4823 | 847.1332
3.4814 | 849.2997
3.4804 | 851.4659
3.4798 | 853.6322
3.479 | 855.7984
3.478 | 857.9646
3.4773 | 860.1322
3.4765 | 862.2986
3.4756 | 864.4656
3.4748 | 866.6325
3.4739 | 868.7992
3.4731 | 870.9656
3.4723 | 873.1318
3.4715 | 875.2982
3.4707 | 877.4647
3.4699 | 879.6311
3.4691 | 881.7973
3.4683 | 883.9636
3.4673 | 886.1303
3.4665 | 888.2975
3.4657 | 890.4643
3.4651 | 892.631
3.4643 | 894.7973
3.4635 | 896.9628
3.4627 | 899.1286
3.4618 | 901.2951
3.461 | 903.4613
3.4602 | 905.6281
3.4594 | 907.7943
3.4586 | 909.9606
3.4578 | 912.127
3.4572 | 914.2933
3.4564 | 916.4598
3.4556 | 918.6261
3.4546 | 920.7924
3.4539 | 922.9587
3.4531 | 925.1252
3.4523 | 927.2916
3.4515 | 929.458
3.4507 | 931.6244
3.4501 | 933.7909
3.4491 | 935.9572
3.4484 | 938.1236
3.4478 | 940.29
3.447 | 942.456
3.4462 | 944.6236
3.4454 | 946.7903
3.4446 | 948.9566
3.4438 | 951.1238
3.443 | 953.2895
3.4423 | 955.4564
3.4415 | 957.6229
3.4407 | 959.7893
3.4401 | 961.9564
3.4392 | 964.1233
3.4386 | 966.2891
3.4378 | 968.4557
3.437 | 970.6228
3.4363 | 972.79
3.4355 | 974.9564
3.4349 | 977.1231
3.4341 | 979.2897
3.4333 | 981.4557
3.4326 | 983.6227
3.432 | 985.7892
3.4312 | 987.9557
3.4305 | 990.1218
3.4297 | 992.2884
3.4291 | 994.4554
3.4283 | 996.6224
3.4275 | 998.789
3.4268 | 1000.955
3.426 | 1003.122
3.4254 | 1005.288
3.4247 | 1007.453
3.4239 | 1009.62
3.4231 | 1011.787
3.4225 | 1013.953
3.4218 | 1016.12
3.4212 | 1018.286
3.4204 | 1020.452
3.4197 | 1022.6184
3.4189 | 1024.785
3.4183 | 1026.951
3.4175 | 1029.118
3.4168 | 1031.284
3.416 | 1033.451
3.4154 | 1035.617
3.4147 | 1037.784
3.4139 | 1039.951
3.4133 | 1042.117
3.4126 | 1044.2824
3.412 | 1046.449
3.4113 | 1048.616
3.4105 | 1050.782
3.4099 | 1052.949
3.4091 | 1055.1168
3.4086 | 1057.284
3.4079 | 1059.45
3.4071 | 1061.616
3.4065 | 1063.7824
3.4058 | 1065.948
3.4052 | 1068.114
3.4045 | 1070.281
3.4037 | 1072.447
3.4031 | 1074.613
3.4025 | 1076.779
3.4016 | 1078.946
3.401 | 1081.113
3.4005 | 1083.279
3.3997 | 1085.446
3.3991 | 1087.612
3.3984 | 1089.779
3.3978 | 1091.945
3.3971 | 1094.112
3.3965 | 1096.279
3.3957 | 1098.445
3.3952 | 1100.611
3.3945 | 1102.778
3.3939 | 1104.944
3.3931 | 1107.111
3.3924 | 1109.277
3.3918 | 1111.444
3.3912 | 1113.611
3.3905 | 1115.778
3.3899 | 1117.945
3.3892 | 1120.111
3.3886 | 1122.277
3.3879 | 1124.443
3.3874 | 1126.609
3.3868 | 1128.775
3.386 | 1130.942
3.3855 | 1133.108
3.3849 | 1135.276
3.3844 | 1137.443
3.3835 | 1139.609
3.3829 | 1141.775
3.3822 | 1143.942
3.3816 | 1146.109
3.3811 | 1148.276
3.3805 | 1150.443
3.3797 | 1152.61
3.3792 | 1154.776
3.3785 | 1156.943
3.3779 | 1159.109
3.3772 | 1161.275
3.3766 | 1163.4416
3.3761 | 1165.608
3.3755 | 1167.775
3.3748 | 1169.942
3.3742 | 1172.108
3.3735 | 1174.275
3.373 | 1176.441
3.3722 | 1178.607
3.3718 | 1180.773
3.3711 | 1182.938
3.3705 | 1185.105
3.37 | 1187.273
3.3692 | 1189.439
3.3687 | 1191.606
3.368 | 1193.772
3.3676 | 1195.938
3.3667 | 1198.105
3.3663 | 1200.272
3.3655 | 1202.438
3.365 | 1204.604
3.3643 | 1206.77
3.3638 | 1208.936
3.3632 | 1211.103
3.3626 | 1213.269
3.3619 | 1215.435
3.3614 | 1217.602
3.3608 | 1219.768
3.3601 | 1221.935
3.3595 | 1224.101
3.359 | 1226.269
3.3585 | 1228.436
3.3577 | 1230.603
3.3572 | 1232.769
3.3566 | 1234.935
3.3561 | 1237.102
3.3556 | 1239.268
3.3548 | 1241.434
3.3543 | 1243.601
3.3537 | 1245.767
3.353 | 1247.9344
3.3525 | 1250.101
3.3519 | 1252.268
3.3513 | 1254.434
3.3508 | 1256.6
3.3501 | 1258.766
3.3496 | 1260.933
3.349 | 1263.099
3.3484 | 1265.265
3.3479 | 1267.432
3.3472 | 1269.599
3.3467 | 1271.765
3.3461 | 1273.932
3.3454 | 1276.0976
3.345 | 1278.264
3.3443 | 1280.431
3.3437 | 1282.598
3.3432 | 1284.764
3.3427 | 1286.931
3.3421 | 1289.097
3.3414 | 1291.263
3.3409 | 1293.43
3.3404 | 1295.597
3.3398 | 1297.763
3.3392 | 1299.93
3.3387 | 1302.096
3.338 | 1304.264
3.3375 | 1306.429
3.3369 | 1308.596
3.3363 | 1310.762
3.3358 | 1312.928
3.3351 | 1315.095
3.3346 | 1317.261
3.334 | 1319.427
3.3335 | 1321.595
3.3329 | 1323.761
3.3324 | 1325.9272
3.3317 | 1328.093
3.3311 | 1330.259
3.3306 | 1332.425
3.3301 | 1334.592
3.3295 | 1336.758
3.329 | 1338.925
3.3283 | 1341.091
3.3279 | 1343.258
3.3272 | 1345.424
3.3266 | 1347.59
3.3261 | 1349.756
3.3256 | 1351.922
3.325 | 1354.089
3.3243 | 1356.255
3.3238 | 1358.422
3.3233 | 1360.588
3.3227 | 1362.755
3.3222 | 1364.922
3.3216 | 1367.088
3.3211 | 1369.255
3.3206 | 1371.422
3.32 | 1373.589
3.3193 | 1375.755
3.3188 | 1377.922
3.3182 | 1380.089
3.3177 | 1382.256
3.3171 | 1384.423
3.3166 | 1386.59
3.3161 | 1388.756
3.3154 | 1390.922
3.3148 | 1393.089
3.3143 | 1395.2544
3.3138 | 1397.421
3.3132 | 1399.588
3.3125 | 1401.755
3.312 | 1403.921
3.3116 | 1406.089
3.3109 | 1408.255
3.3104 | 1410.42
3.3098 | 1412.5872
3.3093 | 1414.754
3.3087 | 1416.921
3.3082 | 1419.088
3.3077 | 1421.254
3.307 | 1423.42
3.3066 | 1425.586
3.3059 | 1427.7528
3.3054 | 1429.9192
3.3048 | 1432.086
3.3043 | 1434.252
3.3037 | 1436.418
3.3032 | 1438.584
3.3025 | 1440.7496
3.302 | 1442.917
3.3014 | 1445.084
3.3009 | 1447.2504
3.3004 | 1449.417
3.2998 | 1451.583
3.2993 | 1453.75
3.2987 | 1455.917
3.298 | 1458.083
3.2975 | 1460.249
3.297 | 1462.416
3.2966 | 1464.582
3.2959 | 1466.748
3.2954 | 1468.914
3.2948 | 1471.08
3.2943 | 1473.246
3.2938 | 1475.412
3.2932 | 1477.578
3.2925 | 1479.744
3.292 | 1481.91
3.2914 | 1484.077
3.2908 | 1486.242
3.2903 | 1488.408
3.2898 | 1490.5744
3.2893 | 1492.74
3.2887 | 1494.907
3.288 | 1497.072
3.2875 | 1499.239
3.287 | 1501.405
3.2864 | 1503.572
3.2857 | 1505.738
3.2851 | 1507.904
3.2846 | 1510.07
3.2841 | 1512.237
3.2837 | 1514.404
3.283 | 1516.57
3.2825 | 1518.738
3.282 | 1520.905
3.2814 | 1523.071
3.2807 | 1525.238
3.2803 | 1527.404
3.2798 | 1529.57
3.2791 | 1531.737
3.2786 | 1533.903
3.278 | 1536.069
3.2774 | 1538.2352
3.2769 | 1540.401
3.2764 | 1542.567
3.2757 | 1544.734
3.2753 | 1546.901
3.2746 | 1549.068
3.2741 | 1551.234
3.2735 | 1553.4
3.273 | 1555.566
3.2724 | 1557.732
3.2719 | 1559.899
3.2712 | 1562.066
3.2706 | 1564.233
3.2701 | 1566.399
3.2695 | 1568.566
3.2691 | 1570.7312
3.2683 | 1572.898
3.2678 | 1575.065
3.2674 | 1577.231
3.2667 | 1579.398
3.2661 | 1581.564
3.2656 | 1583.73
3.2649 | 1585.897
3.2644 | 1588.063
3.2638 | 1590.229
3.2632 | 1592.396
3.2627 | 1594.562
3.262 | 1596.728
3.2615 | 1598.894
3.2609 | 1601.06
3.2604 | 1603.227
3.2598 | 1605.393
3.2593 | 1607.559
3.2586 | 1609.725
3.2582 | 1611.892
3.2575 | 1614.058
3.2569 | 1616.224
3.2564 | 1618.391
3.2557 | 1620.557
3.2553 | 1622.724
3.2546 | 1624.891
3.254 | 1627.057
3.2535 | 1629.224
3.2528 | 1631.391
3.2523 | 1633.557
3.2517 | 1635.724
3.2511 | 1637.89
3.2506 | 1640.056
3.2499 | 1642.222
3.2493 | 1644.387
3.2488 | 1646.553
3.2482 | 1648.72
3.2477 | 1650.8864
3.247 | 1653.053
3.2464 | 1655.219
3.2459 | 1657.385
3.2452 | 1659.5504
3.2446 | 1661.715
3.2441 | 1663.882
3.2435 | 1666.048
3.243 | 1668.2144
3.2423 | 1670.38
3.2417 | 1672.547
3.2412 | 1674.713
3.2407 | 1676.88
3.2399 | 1679.047
3.2394 | 1681.214
3.2388 | 1683.381
3.2381 | 1685.547
3.2377 | 1687.713
3.237 | 1689.88
3.2364 | 1692.047
3.2359 | 1694.214
3.2352 | 1696.38
3.2346 | 1698.546
3.2341 | 1700.713
3.2335 | 1702.879
3.2328 | 1705.045
3.2322 | 1707.212
3.2315 | 1709.378
3.2311 | 1711.544
3.2302 | 1713.711
3.2298 | 1715.877
3.2291 | 1718.042
3.2285 | 1720.209
3.228 | 1722.375
3.2272 | 1724.542
3.2267 | 1726.708
3.226 | 1728.875
3.2254 | 1731.042
3.2249 | 1733.209
3.2243 | 1735.375
3.2236 | 1737.541
3.223 | 1739.708
3.2223 | 1741.874
3.2219 | 1744.041
3.221 | 1746.207
3.2206 | 1748.372
3.2199 | 1750.539
3.2193 | 1752.705
3.2186 | 1754.871
3.218 | 1757.037
3.2175 | 1759.204
3.2169 | 1761.37
3.2162 | 1763.536
3.2156 | 1765.7024
3.2149 | 1767.868
3.2143 | 1770.035
3.2136 | 1772.201
3.213 | 1774.367
3.2123 | 1776.534
3.2117 | 1778.7
3.211 | 1780.866
3.2104 | 1783.032
3.2098 | 1785.199
3.2091 | 1787.3648
3.2085 | 1789.5312
3.2078 | 1791.697
3.2073 | 1793.864
3.2067 | 1796.03
3.2059 | 1798.196
3.2052 | 1800.362
3.2047 | 1802.529
3.2039 | 1804.695
3.2033 | 1806.861
3.2028 | 1809.028
3.202 | 1811.194
3.2014 | 1813.36
3.2007 | 1815.5264
3.2001 | 1817.693
3.1994 | 1819.859
3.1988 | 1822.025
3.1981 | 1824.191
3.1975 | 1826.358
3.1968 | 1828.524
3.1962 | 1830.69
3.1956 | 1832.856
3.1949 | 1835.023
3.1943 | 1837.1888
3.1935 | 1839.3552
3.1928 | 1841.5216
3.1923 | 1843.687
3.1915 | 1845.854
3.1909 | 1848.02
3.1902 | 1850.186
3.1894 | 1852.353
3.1888 | 1854.52
3.1881 | 1856.687
3.1875 | 1858.854
3.1868 | 1861.021
3.186 | 1863.188
3.1854 | 1865.354
3.1847 | 1867.521
3.1841 | 1869.687
3.1835 | 1871.853
3.1828 | 1874.019
3.182 | 1876.186
3.1814 | 1878.352
3.1807 | 1880.518
3.1801 | 1882.684
3.1793 | 1884.85
3.1786 | 1887.017
3.178 | 1889.181
3.1772 | 1891.348
3.1765 | 1893.5136
3.1759 | 1895.681
3.1751 | 1897.847
3.1744 | 1900.0128
3.1738 | 1902.18
3.1731 | 1904.3456
3.1723 | 1906.512
3.1717 | 1908.678
3.171 | 1910.843
3.1701 | 1913.009
3.1694 | 1915.1744
3.1688 | 1917.3408
3.1681 | 1919.508
3.1673 | 1921.674
3.1667 | 1923.84
3.1659 | 1926.006
3.1652 | 1928.1728
3.1646 | 1930.339
3.1638 | 1932.505
3.1631 | 1934.672
3.1623 | 1936.8384
3.1615 | 1939.0048
3.1609 | 1941.172
3.1601 | 1943.337
3.1594 | 1945.503
3.1586 | 1947.669
3.158 | 1949.835
3.1572 | 1952.001
3.1563 | 1954.167
3.1557 | 1956.332
3.1549 | 1958.497
3.1542 | 1960.663
3.1536 | 1962.83
3.1528 | 1964.997
3.152 | 1967.1632
3.1512 | 1969.329
3.1505 | 1971.495
3.1497 | 1973.662
3.1489 | 1975.8288
3.1483 | 1977.995
3.1475 | 1980.161
3.1468 | 1982.327
3.146 | 1984.494
3.1452 | 1986.66
3.1444 | 1988.826
3.1438 | 1990.993
3.143 | 1993.159
3.1421 | 1995.325
3.1413 | 1997.4912
3.1405 | 1999.657
3.1397 | 2001.824
3.1391 | 2003.9904
3.1383 | 2006.157
3.1373 | 2008.3232
3.1367 | 2010.489
3.1359 | 2012.655
3.135 | 2014.822
3.1342 | 2016.988
3.1334 | 2019.154
3.1326 | 2021.321
3.1318 | 2023.488
3.1312 | 2025.654
3.1302 | 2027.821
3.1294 | 2029.987
3.1286 | 2032.153
3.1278 | 2034.32
3.127 | 2036.487
3.1262 | 2038.653
3.1254 | 2040.819
3.1246 | 2042.986
3.1238 | 2045.152
3.1229 | 2047.318
3.1221 | 2049.484
3.1213 | 2051.651
3.1204 | 2053.817
3.1196 | 2055.984
3.1187 | 2058.15
3.1179 | 2060.316
3.117 | 2062.484
3.1162 | 2064.65
3.1154 | 2066.815
3.1146 | 2068.9824
3.1136 | 2071.1488
3.1128 | 2073.315
3.112 | 2075.481
3.111 | 2077.647
3.1102 | 2079.813
3.1094 | 2081.98
3.1084 | 2084.1456
3.1075 | 2086.312
3.1066 | 2088.479
3.1058 | 2090.645
3.1049 | 2092.812
3.1041 | 2094.979
3.1029 | 2097.144
3.1021 | 2099.31
3.1013 | 2101.476
3.1004 | 2103.642
3.0994 | 2105.809
3.0986 | 2107.975
3.0976 | 2110.141
3.0966 | 2112.3072
3.0957 | 2114.4736
3.0949 | 2116.64
3.0939 | 2118.806
3.0929 | 2120.972
3.092 | 2123.139
3.091 | 2125.305
3.09 | 2127.471
3.0891 | 2129.637
3.0881 | 2131.8032
3.0871 | 2133.9696
3.0862 | 2136.136
3.0852 | 2138.302
3.0842 | 2140.468
3.0833 | 2142.635
3.0823 | 2144.801
3.0812 | 2146.967
3.0802 | 2149.133
3.0792 | 2151.299
3.0781 | 2153.466
3.0771 | 2155.632
3.0762 | 2157.798
3.075 | 2159.964
3.0741 | 2162.13
3.0729 | 2164.297
3.072 | 2166.464
3.071 | 2168.63
3.0697 | 2170.797
3.0687 | 2172.964
3.0676 | 2175.13
3.0666 | 2177.296
3.0653 | 2179.462
3.0642 | 2181.627
3.0632 | 2183.792
3.062 | 2185.958
3.0608 | 2188.124
3.0597 | 2190.291
3.0586 | 2192.457
3.0573 | 2194.624
3.0561 | 2196.79
3.055 | 2198.955
3.0539 | 2201.121
3.0526 | 2203.288
3.0513 | 2205.454
3.0502 | 2207.62
3.0489 | 2209.786
3.0476 | 2211.953
3.0463 | 2214.119
3.0452 | 2216.285
3.0439 | 2218.4512
3.0424 | 2220.617
3.0411 | 2222.783
3.0398 | 2224.95
3.0384 | 2227.116
3.0371 | 2229.282
3.0358 | 2231.448
3.0344 | 2233.6144
3.0329 | 2235.781
3.0316 | 2237.947
3.0302 | 2240.113
3.0286 | 2242.28
3.0271 | 2244.446
3.0256 | 2246.612
3.024 | 2248.779
3.0226 | 2250.945
3.021 | 2253.111
3.0194 | 2255.278
3.0177 | 2257.444
3.0163 | 2259.61
3.0145 | 2261.777
3.0129 | 2263.944
3.0113 | 2266.109
3.0095 | 2268.277
3.0077 | 2270.4432
3.0058 | 2272.609
3.004 | 2274.777
3.0024 | 2276.944
3.0005 | 2279.111
2.9985 | 2281.2768
2.9966 | 2283.443
2.9947 | 2285.609
2.9926 | 2287.776
2.9906 | 2289.942
2.9885 | 2292.108
2.9864 | 2294.274
2.9842 | 2296.44
2.9819 | 2298.608
2.9797 | 2300.774
2.9774 | 2302.939
2.9751 | 2305.105
2.9727 | 2307.271
2.9701 | 2309.438
2.9676 | 2311.604
2.965 | 2313.7696
2.9624 | 2315.936
2.9597 | 2318.101
2.9569 | 2320.267
2.954 | 2322.433
2.9509 | 2324.599
2.9479 | 2326.765
2.9448 | 2328.93
2.9416 | 2331.096
2.9382 | 2333.262
2.9348 | 2335.428
2.9311 | 2337.5952
2.9274 | 2339.762
2.9238 | 2341.929
2.9198 | 2344.0944
2.9158 | 2346.26
2.9114 | 2348.426
2.9071 | 2350.593
2.9024 | 2352.759
2.8977 | 2354.9248
2.8925 | 2357.09
2.8872 | 2359.256
2.8817 | 2361.422
2.8761 | 2363.588
2.8698 | 2365.755
2.8635 | 2367.921
2.8565 | 2370.087
2.8495 | 2372.254
2.8417 | 2374.421
2.8338 | 2376.5872
2.8252 | 2378.754
2.8165 | 2380.92
2.8069 | 2383.0864
2.7964 | 2385.252
2.7854 | 2387.419
2.7735 | 2389.584
2.7605 | 2391.751
2.751 | 2393.907
2.7499 | 2396.002
2.7497 | 2398.043
2.7497 | 2400.042
2.7499 | 2402.007
2.7499 | 2403.942
2.7497 | 2405.851
2.7497 | 2407.737
2.7497 | 2409.6
2.7497 | 2411.442
2.7499 | 2413.264
2.7497 | 2415.068
2.7497 | 2416.854
2.7497 | 2418.622
2.7497 | 2420.374
2.7497 | 2422.109
2.7497 | 2423.828
2.7497 | 2425.531
2.7497 | 2427.219
2.7497 | 2428.892
2.7515 | 2430.558
2.7499 | 2432.2112
2.7497 | 2433.844
2.7497 | 2435.46
2.7497 | 2437.0608
2.7499 | 2438.647
2.7499 | 2440.219
2.7497 | 2441.776
2.7497 | 2443.319
2.7497 | 2444.849
2.7497 | 2446.364
2.7497 | 2447.865
2.7497 | 2449.353
2.7499 | 2450.826
2.7499 | 2452.286
2.7499 | 2453.732
2.7497 | 2455.164
2.7497 | 2456.582
2.7497 | 2457.987
2.7497 | 2459.378
2.7497 | 2460.756
2.7499 | 2462.119
2.7497 | 2463.469
2.7497 | 2464.806
2.7497 | 2466.129
2.7499 | 2467.439
2.7497 | 2468.735
2.7497 | 2470.017
2.7497 | 2471.287
2.7497 | 2472.543
2.7497 | 2473.785
2.7497 | 2475.0144
2.7497 | 2476.231
2.7497 | 2477.433
2.7497 | 2478.623
2.7499 | 2479.799
2.7497 | 2480.962
2.7497 | 2482.112
2.7497 | 2483.249
2.7497 | 2484.374
2.7499 | 2485.485
2.7497 | 2486.583
2.7497 | 2487.669
2.7497 | 2488.742
2.7497 | 2489.802
2.7497 | 2490.85
2.7497 | 2491.885
2.7497 | 2492.908
2.7497 | 2493.919
2.7497 | 2494.917
2.7497 | 2495.903
2.7497 | 2496.877
2.7497 | 2497.8384
2.7497 | 2498.788
2.7497 | 2499.726
2.7499 | 2500.652
2.7499 | 2501.5664
2.7497 | 2502.47
2.7497 | 2503.361
2.7497 | 2504.241
2.7497 | 2505.109
2.7497 | 2505.967
2.7497 | 2506.8128
2.7497 | 2507.648
2.7497 | 2508.473
2.7497 | 2509.286
2.7497 | 2510.089
2.7497 | 2510.881
2.7497 | 2511.663
2.7497 | 2512.434
2.7499 | 2513.196
2.7497 | 2513.946
2.7497 | 2514.687
2.7497 | 2515.418
2.7499 | 2516.139
2.7499 | 2516.85
2.7497 | 2517.552
2.7497 | 2518.244
2.7497 | 2518.927
2.7497 | 2519.601
2.7499 | 2520.265
2.7497 | 2520.92
2.7497 | 2521.566
2.7497 | 2522.203
2.7499 | 2522.831
2.7497 | 2523.451
2.7497 | 2524.062
2.7499 | 2524.665
2.7499 | 2525.259
2.7497 | 2525.844
2.7497 | 2526.422
2.7499 | 2526.991
2.7499 | 2527.553
2.7497 | 2528.107
2.7497 | 2528.652
2.7497 | 2529.19
2.7499 | 2529.721
2.7499 | 2530.243
2.7497 | 2530.759
2.7497 | 2531.267
2.7497 | 2531.767
2.7497 | 2532.2608
2.7497 | 2532.747
2.7497 | 2533.226
2.7497 | 2533.698
2.7499 | 2534.164
2.7497 | 2534.623
2.7499 | 2535.075
2.7499 | 2535.52
2.7497 | 2535.959
2.7497 | 2536.391
2.7497 | 2536.817
2.7499 | 2537.236
2.7497 | 2537.65
2.7497 | 2538.057
2.7497 | 2538.458
2.7499 | 2538.8528
2.7497 | 2539.242
2.7497 | 2539.625
2.7499 | 2540.002
2.7499 | 2540.374
2.7499 | 2540.74
2.7499 | 2541.1
2.7499 | 2541.455
2.7497 | 2541.804
2.7497 | 2542.149
2.7499 | 2542.487
2.7499 | 2542.821
2.7497 | 2543.15
2.7497 | 2543.473
2.7499 | 2543.791
2.7497 | 2544.105
2.7499 | 2544.414
2.7497 | 2544.718
2.7497 | 2545.017
2.7497 | 2545.312
2.7497 | 2545.602
2.7499 | 2545.888
2.7499 | 2546.169
2.7499 | 2546.447
2.7497 | 2546.723
2.7497 | 2546.993
2.7497 | 2547.258
2.7497 | 2547.519
2.7499 | 2547.776
2.7499 | 2548.029
2.7497 | 2548.278
2.7497 | 2548.523
2.7497 | 2548.765
2.7499 | 2549.003
2.7499 | 2549.238
2.7497 | 2549.468
2.7497 | 2549.696
2.7497 | 2549.92
2.7497 | 2550.1408
2.7497 | 2550.359
2.7497 | 2550.5728
2.7499 | 2550.784
2.7497 | 2550.992
2.7497 | 2551.198
2.7497 | 2551.399
2.7497 | 2551.599
2.7499 | 2551.7952
2.7499 | 2551.989
2.7499 | 2552.179
2.7499 | 2552.367
2.7499 | 2552.553
2.7497 | 2552.736
2.7497 | 2552.916
2.7499 | 2553.093
2.7497 | 2553.268
2.7497 | 2553.441
2.7499 | 2553.611
2.7497 | 2553.779
2.7497 | 2553.944
2.7497 | 2554.108
2.7497 | 2554.268
2.7497 | 2554.427
2.7499 | 2554.583
2.7499 | 2554.738
2.7499 | 2554.89
2.7497 | 2555.04
2.7497 | 2555.189
2.7497 | 2555.335
2.7497 | 2555.479
2.7499 | 2555.622
2.7499 | 2555.762
2.7499 | 2555.901
2.7497 | 2556.038
2.7497 | 2556.173
2.7499 | 2556.307
2.7497 | 2556.4384
2.7497 | 2556.568
2.7497 | 2556.696
2.7499 | 2556.823
2.7497 | 2556.948
2.7499 | 2557.071
2.7497 | 2557.193
2.7497 | 2557.313
2.7497 | 2557.432
2.7497 | 2557.55
2.7497 | 2557.6656
2.7497 | 2557.78
2.7499 | 2557.8928
2.7499 | 2558.004
2.7497 | 2558.115
2.7497 | 2558.224
2.7497 | 2558.331
2.7499 | 2558.438
2.7497 | 2558.543
2.7499 | 2558.6464
2.7499 | 2558.749
2.7497 | 2558.85
2.7499 | 2558.951
2.7499 | 2559.05
2.7497 | 2559.148
2.7497 | 2559.244
2.7497 | 2559.34
2.7497 | 2559.434
2.7497 | 2559.528
2.7497 | 2559.62
2.7497 | 2559.711
2.7497 | 2559.801
2.7497 | 2559.89
2.7497 | 2559.979
2.7497 | 2560.0656
2.7499 | 2560.152
2.7499 | 2560.237
2.7499 | 2560.321
2.7499 | 2560.404
2.7499 | 2560.487
2.7499 | 2560.568
2.7499 | 2560.649
2.7497 | 2560.729
2.7499 | 2560.807
2.7497 | 2560.886
2.7497 | 2560.963
2.7497 | 2561.039
2.7497 | 2561.114
2.7497 | 2561.189
2.7497 | 2561.263
2.7497 | 2561.336
2.7497 | 2561.409
2.7497 | 2561.48
2.7499 | 2561.551
2.7497 | 2561.621
2.7499 | 2561.69
2.7499 | 2561.759
2.7499 | 2561.827
2.7497 | 2561.894
2.7499 | 2561.961
2.7497 | 2562.026
2.7499 | 2562.091
2.7499 | 2562.156
2.7499 | 2562.219
2.7497 | 2562.283
2.7497 | 2562.345
2.7499 | 2562.407
2.7499 | 2562.468
2.7497 | 2562.529
2.7499 | 2562.589
2.7497 | 2562.648
2.7497 | 2562.707
2.7497 | 2562.7648
2.7497 | 2562.822
2.7497 | 2562.879
2.7499 | 2562.935
2.7497 | 2562.991
2.7497 | 2563.0464
2.7497 | 2563.101
2.7497 | 2563.155
2.7499 | 2563.209
2.7499 | 2563.262
2.7499 | 2563.315
2.7499 | 2563.367
2.7499 | 2563.418
2.7497 | 2563.47
2.7499 | 2563.52
2.7499 | 2563.57
2.7499 | 2563.6192
2.7499 | 2563.669
2.7499 | 2563.717
2.7499 | 2563.765
2.7499 | 2563.812
2.7499 | 2563.86
2.7497 | 2563.906
2.7499 | 2563.953
2.7499 | 2563.9984
2.7499 | 2564.044
2.7497 | 2564.088
2.7497 | 2564.1328
2.7497 | 2564.177
2.7497 | 2564.22
2.7497 | 2564.263
2.7497 | 2564.306
2.7497 | 2564.348
2.7497 | 2564.391
2.7497 | 2564.432
2.7497 | 2564.473
2.7497 | 2564.5136
2.7497 | 2564.554
2.7497 | 2564.594
2.7497 | 2564.633
2.7499 | 2564.673
2.7499 | 2564.711
2.7497 | 2564.75
2.7499 | 2564.7872
2.7499 | 2564.825
2.7499 | 2564.863
2.7497 | 2564.9
2.7497 | 2564.936
2.7499 | 2564.972
2.7499 | 2564.976