## Sheet1
2voltage | 2capacity | 87.0voltage | 87.0capacity | 174.0voltage | 174.0capacity | 261.0voltage | 261.0capacity | 348.0voltage | 348.0capacity | 435.0voltage | 435.0capacity
4.0349 | 0 | 2.5829 | 0 | 2.8571 | 0 | 2.8331 | 0 | 0.8036 | 0 | 3.0677 | 0
4.0194 | 2.166492 | 2.5829 | 0 | 2.6213 | 8.333333e-06 | 2.6492 | 4.166667e-05 | 0.8036 | 1.944444e-05 | 2.6551 | 4.166667e-05
4.0056 | 4.333044
3.996 | 6.499581
3.9881 | 8.666131
3.9814 | 10.83268
3.9755 | 12.999175
3.97 | 15.16569
3.9648 | 17.33216
3.96 | 19.49871
3.9553 | 21.66525
3.9508 | 23.83173
3.9466 | 25.99825
3.9424 | 28.16474
3.9385 | 30.33127
3.9346 | 32.49782
3.9309 | 34.66437
3.9274 | 36.83089
3.9238 | 38.99738
3.9204 | 41.16392
3.917 | 43.33043
3.9138 | 45.49694
3.9106 | 47.66344
3.9074 | 49.82996
3.9043 | 51.99644
3.9014 | 54.16291
3.8985 | 56.32941
3.8956 | 58.49589
3.8928 | 60.66237
3.8903 | 62.82884
3.8875 | 64.99532
3.8848 | 67.16179
3.8824 | 69.3283
3.8798 | 71.49481
3.8772 | 73.66131
3.8748 | 75.82777
3.8723 | 77.99424
3.8701 | 80.16073
3.8677 | 82.32718
3.8654 | 84.49361
3.8633 | 86.66011
3.861 | 88.82658
3.859 | 90.99304
3.8567 | 93.15949
3.8546 | 95.32599
3.8525 | 97.49247
3.8504 | 99.65892
3.8483 | 101.8254
3.8464 | 103.9919
3.8444 | 106.1583
3.8425 | 108.3248
3.8406 | 110.4912
3.8386 | 112.6576
3.8368 | 114.8241
3.8349 | 116.9905
3.8331 | 119.1569
3.8314 | 121.3234
3.8296 | 123.4898
3.8278 | 125.6562
3.826 | 127.8227
3.8244 | 129.9891
3.8226 | 132.1556
3.8209 | 134.3221
3.8193 | 136.4886
3.8176 | 138.655
3.816 | 140.8214
3.8144 | 142.9878
3.8128 | 145.1542
3.8112 | 147.3207
3.8096 | 149.487
3.8081 | 151.6535
3.8065 | 153.8199
3.8049 | 155.9864
3.8034 | 158.1527
3.802 | 160.3191
3.8004 | 162.4856
3.7989 | 164.652
3.7975 | 166.8184
3.796 | 168.9849
3.7946 | 171.1513
3.7933 | 173.3177
3.7918 | 175.484
3.7904 | 177.6504
3.7889 | 179.8169
3.7876 | 181.9833
3.7862 | 184.1497
3.7847 | 186.3162
3.7834 | 188.4826
3.782 | 190.649
3.7807 | 192.8154
3.7794 | 194.9818
3.7781 | 197.1482
3.7768 | 199.3146
3.7754 | 201.481
3.7742 | 203.6474
3.7728 | 205.8138
3.7715 | 207.9802
3.7702 | 210.1466
3.7691 | 212.313
3.7678 | 214.4794
3.7665 | 216.6458
3.7652 | 218.8122
3.7641 | 220.9787
3.7628 | 223.1451
3.7615 | 225.3115
3.7602 | 227.4778
3.7589 | 229.6442
3.7578 | 231.8106
3.7566 | 233.977
3.7553 | 236.1434
3.7542 | 238.3098
3.7529 | 240.4762
3.7518 | 242.6426
3.7505 | 244.809
3.7494 | 246.9753
3.7482 | 249.1417
3.7471 | 251.308
3.746 | 253.4744
3.7449 | 255.6409
3.7436 | 257.8073
3.7424 | 259.9736
3.7413 | 262.14
3.7402 | 264.3064
3.739 | 266.4728
3.7379 | 268.6392
3.7366 | 270.8056
3.7357 | 272.972
3.7345 | 275.1383
3.7334 | 277.3047
3.7323 | 279.4712
3.7311 | 281.6376
3.73 | 283.804
3.7289 | 285.9704
3.7277 | 288.1368
3.7266 | 290.3031
3.7255 | 292.4695
3.7245 | 294.6359
3.7234 | 296.8023
3.7223 | 298.9686
3.7213 | 301.135
3.7202 | 303.3014
3.719 | 305.4677
3.7179 | 307.6341
3.7169 | 309.8005
3.7158 | 311.9668
3.7147 | 314.1332
3.7137 | 316.2996
3.7126 | 318.4659
3.7115 | 320.6323
3.7103 | 322.7987
3.7094 | 324.9651
3.7082 | 327.1314
3.7073 | 329.2977
3.7061 | 331.4641
3.7052 | 333.6305
3.704 | 335.7968
3.7031 | 337.9632
3.7019 | 340.1296
3.701 | 342.2959
3.6998 | 344.4623
3.6989 | 346.6286
3.6979 | 348.7949
3.6968 | 350.9613
3.6956 | 353.1276
3.6947 | 355.294
3.6935 | 357.4604
3.6926 | 359.6267
3.6916 | 361.7931
3.6905 | 363.9594
3.6895 | 366.1258
3.6885 | 368.2922
3.6874 | 370.4585
3.6864 | 372.6249
3.6855 | 374.7912
3.6845 | 376.9576
3.6834 | 379.124
3.6824 | 381.2903
3.6813 | 383.4567
3.6803 | 385.623
3.6793 | 387.7893
3.6784 | 389.9556
3.6772 | 392.122
3.6763 | 394.2884
3.6751 | 396.4548
3.6742 | 398.6211
3.673 | 400.7875
3.6721 | 402.9539
3.6711 | 405.1202
3.6701 | 407.2866
3.6692 | 409.4529
3.6682 | 411.6193
3.6671 | 413.7856
3.6661 | 415.952
3.6651 | 418.1183
3.6642 | 420.2846
3.6632 | 422.4509
3.6622 | 424.6173
3.6611 | 426.7836
3.6601 | 428.9499
3.6592 | 431.1163
3.6582 | 433.2825
3.6571 | 435.4489
3.6561 | 437.6152
3.6551 | 439.7816
3.6542 | 441.9479
3.6532 | 444.1142
3.6521 | 446.2805
3.6511 | 448.4468
3.6501 | 450.6132
3.6492 | 452.7796
3.6482 | 454.9458
3.6472 | 457.1122
3.6463 | 459.2785
3.6451 | 461.4448
3.6442 | 463.6112
3.6432 | 465.7776
3.6422 | 467.9439
3.6413 | 470.1102
3.6403 | 472.2765
3.6392 | 474.4428
3.6382 | 476.6091
3.6372 | 478.7754
3.6362 | 480.9417
3.6353 | 483.108
3.6343 | 485.2743
3.6335 | 487.4406
3.6324 | 489.6069
3.6314 | 491.7732
3.6304 | 493.9395
3.6293 | 496.1059
3.6285 | 498.2721
3.6274 | 500.4384
3.6264 | 502.6047
3.6256 | 504.771
3.6245 | 506.9373
3.6235 | 509.1036
3.6227 | 511.2699
3.6216 | 513.4363
3.6206 | 515.6025
3.6196 | 517.7688
3.6187 | 519.9351
3.6177 | 522.1014
3.6167 | 524.2677
3.6158 | 526.4339
3.6148 | 528.6002
3.6138 | 530.7665
3.6128 | 532.9328
3.6119 | 535.099
3.6109 | 537.2653
3.6099 | 539.4316
3.609 | 541.5979
3.608 | 543.7642
3.607 | 545.9304
3.6061 | 548.0968
3.6051 | 550.263
3.6041 | 552.4293
3.6032 | 554.5956
3.6022 | 556.7618
3.6012 | 558.9281
3.6003 | 561.0945
3.5993 | 563.2607
3.5983 | 565.4269
3.5974 | 567.5932
3.5964 | 569.7595
3.5954 | 571.9257
3.5945 | 574.0921
3.5935 | 576.2584
3.5927 | 578.4247
3.5917 | 580.591
3.5907 | 582.7572
3.5898 | 584.9235
3.5886 | 587.0898
3.5878 | 589.256
3.5869 | 591.4222
3.5859 | 593.5886
3.5849 | 595.7548
3.584 | 597.9212
3.5832 | 600.0875
3.582 | 602.2537
3.5812 | 604.42
3.5802 | 606.5863
3.5793 | 608.7525
3.5783 | 610.9188
3.5773 | 613.0852
3.5764 | 615.2514
3.5756 | 617.4176
3.5746 | 619.5839
3.5736 | 621.7501
3.5725 | 623.9164
3.5717 | 626.0827
3.5707 | 628.249
3.5698 | 630.4152
3.5688 | 632.5815
3.568 | 634.7478
3.567 | 636.914
3.566 | 639.0803
3.5651 | 641.2465
3.5643 | 643.4128
3.5633 | 645.579
3.5623 | 647.7453
3.5614 | 649.9116
3.5606 | 652.0778
3.5594 | 654.244
3.5586 | 656.4104
3.5577 | 658.5765
3.5567 | 660.7428
3.5559 | 662.9091
3.5549 | 665.0753
3.5539 | 667.2415
3.5531 | 669.4079
3.5522 | 671.5741
3.5512 | 673.7404
3.5502 | 675.9066
3.5493 | 678.0728
3.5483 | 680.239
3.5475 | 682.4053
3.5465 | 684.5716
3.5456 | 686.7378
3.5447 | 688.9042
3.5438 | 691.0704
3.5428 | 693.2365
3.542 | 695.4028
3.541 | 697.5691
3.5401 | 699.7353
3.5393 | 701.9017
3.5383 | 704.0679
3.5373 | 706.2341
3.5365 | 708.4004
3.5355 | 710.5666
3.5347 | 712.7329
3.5338 | 714.8992
3.5328 | 717.0653
3.5318 | 719.2316
3.531 | 721.3979
3.5301 | 723.5641
3.5291 | 725.7304
3.5283 | 727.8966
3.5273 | 730.0628
3.5265 | 732.2291
3.5255 | 734.3953
3.5247 | 736.5615
3.5238 | 738.7278
3.5228 | 740.894
3.522 | 743.0601
3.521 | 745.2264
3.5202 | 747.3926
3.5192 | 749.5588
3.5184 | 751.7252
3.5175 | 753.8914
3.5165 | 756.0576
3.5157 | 758.2239
3.5147 | 760.3901
3.5139 | 762.5564
3.5131 | 764.7227
3.5121 | 766.8888
3.5113 | 769.0551
3.5104 | 771.2213
3.5096 | 773.3875
3.5086 | 775.5538
3.5078 | 777.7201
3.5068 | 779.8862
3.506 | 782.0525
3.505 | 784.2188
3.5042 | 786.385
3.5034 | 788.5513
3.5025 | 790.7175
3.5017 | 792.8836
3.5008 | 795.05
3.4999 | 797.2161
3.4991 | 799.3823
3.4981 | 801.5485
3.4973 | 803.7148
3.4963 | 805.8811
3.4955 | 808.0473
3.4946 | 810.2135
3.4937 | 812.3797
3.4929 | 814.5459
3.492 | 816.7122
3.4912 | 818.8785
3.4904 | 821.0446
3.4896 | 823.2108
3.4887 | 825.3771
3.4878 | 827.5433
3.487 | 829.7094
3.486 | 831.8757
3.4852 | 834.0419
3.4844 | 836.2081
3.4836 | 838.3743
3.4826 | 840.5404
3.4818 | 842.7068
3.481 | 844.873
3.4802 | 847.0392
3.4792 | 849.2054
3.4784 | 851.3716
3.4776 | 853.5377
3.4768 | 855.704
3.4758 | 857.8701
3.475 | 860.0364
3.4744 | 862.2026
3.4734 | 864.3687
3.4726 | 866.535
3.4718 | 868.7012
3.471 | 870.8674
3.4702 | 873.0336
3.4692 | 875.1998
3.4686 | 877.366
3.4678 | 879.5323
3.4668 | 881.6983
3.466 | 883.8646
3.4652 | 886.0308
3.4644 | 888.197
3.4636 | 890.3631
3.4628 | 892.5293
3.462 | 894.6955
3.461 | 896.8618
3.4603 | 899.0279
3.4595 | 901.1941
3.4587 | 903.3604
3.4579 | 905.5265
3.4571 | 907.6927
3.4563 | 909.8588
3.4555 | 912.0251
3.4547 | 914.1913
3.454 | 916.3575
3.4531 | 918.5236
3.4523 | 920.69
3.4515 | 922.8561
3.4507 | 925.0223
3.45 | 927.1885
3.4492 | 929.3548
3.4484 | 931.5209
3.4476 | 933.6871
3.4468 | 935.8532
3.446 | 938.0196
3.4453 | 940.1857
3.4445 | 942.3519
3.4437 | 944.518
3.4429 | 946.6843
3.4423 | 948.8503
3.4415 | 951.0166
3.4407 | 953.1828
3.4398 | 955.3491
3.4392 | 957.5152
3.4384 | 959.6814
3.4376 | 961.8476
3.4368 | 964.0138
3.4361 | 966.1799
3.4353 | 968.3462
3.4345 | 970.5124
3.4339 | 972.6786
3.4331 | 974.8449
3.4324 | 977.011
3.4316 | 979.1772
3.4308 | 981.3434
3.4302 | 983.5096
3.4294 | 985.6757
3.4287 | 987.842
3.4279 | 990.0081
3.4271 | 992.1744
3.4265 | 994.3405
3.4256 | 996.5067
3.425 | 998.6729
3.4244 | 1000.839
3.4235 | 1003.005
3.4229 | 1005.171
3.4221 | 1007.3376
3.4213 | 1009.504
3.4206 | 1011.67
3.42 | 1013.836
3.4192 | 1016.002
3.4185 | 1018.168
3.4177 | 1020.335
3.4171 | 1022.5008
3.4163 | 1024.667
3.4156 | 1026.833
3.415 | 1028.9992
3.4142 | 1031.165
3.4134 | 1033.332
3.4129 | 1035.498
3.4121 | 1037.664
3.4114 | 1039.83
3.4106 | 1041.996
3.41 | 1044.162
3.4093 | 1046.329
3.4085 | 1048.495
3.4079 | 1050.661
3.4071 | 1052.827
3.4064 | 1054.993
3.4058 | 1057.159
3.4052 | 1059.326
3.4045 | 1061.492
3.4039 | 1063.658
3.4031 | 1065.824
3.4024 | 1067.99
3.4018 | 1070.156
3.401 | 1072.3224
3.4003 | 1074.489
3.3997 | 1076.655
3.399 | 1078.821
3.3984 | 1080.9872
3.3976 | 1083.153
3.3969 | 1085.32
3.3963 | 1087.486
3.3956 | 1089.652
3.395 | 1091.818
3.3943 | 1093.984
3.3937 | 1096.15
3.3929 | 1098.316
3.3924 | 1100.483
3.3916 | 1102.649
3.391 | 1104.815
3.3903 | 1106.981
3.3897 | 1109.1472
3.389 | 1111.313
3.3884 | 1113.479
3.3877 | 1115.646
3.3871 | 1117.812
3.3864 | 1119.978
3.3858 | 1122.144
3.3853 | 1124.31
3.3845 | 1126.476
3.3838 | 1128.642
3.3832 | 1130.808
3.3826 | 1132.974
3.3819 | 1135.1408
3.3813 | 1137.307
3.3808 | 1139.473
3.3801 | 1141.639
3.3793 | 1143.8056
3.3787 | 1145.972
3.378 | 1148.138
3.3774 | 1150.304
3.3768 | 1152.471
3.3761 | 1154.637
3.3755 | 1156.803
3.3748 | 1158.969
3.3743 | 1161.135
3.3737 | 1163.301
3.373 | 1165.468
3.3724 | 1167.6336
3.3719 | 1169.8
3.3713 | 1171.966
3.3706 | 1174.132
3.37 | 1176.298
3.3693 | 1178.464
3.3687 | 1180.63
3.368 | 1182.796
3.3674 | 1184.9624
3.3667 | 1187.128
3.3661 | 1189.295
3.3656 | 1191.461
3.365 | 1193.627
3.3643 | 1195.794
3.3637 | 1197.96
3.3632 | 1200.126
3.3625 | 1202.292
3.3619 | 1204.458
3.3613 | 1206.624
3.3608 | 1208.79
3.3601 | 1210.957
3.3595 | 1213.122
3.3588 | 1215.288
3.3582 | 1217.455
3.3577 | 1219.621
3.3571 | 1221.786
3.3564 | 1223.9528
3.3558 | 1226.119
3.3553 | 1228.285
3.3546 | 1230.451
3.354 | 1232.618
3.3533 | 1234.784
3.3529 | 1236.95
3.3522 | 1239.116
3.3516 | 1241.282
3.3511 | 1243.448
3.3504 | 1245.6144
3.3498 | 1247.781
3.3492 | 1249.946
3.3487 | 1252.113
3.348 | 1254.279
3.3474 | 1256.445
3.3469 | 1258.611
3.3462 | 1260.777
3.3458 | 1262.943
3.3451 | 1265.109
3.3445 | 1267.275
3.3438 | 1269.441
3.3433 | 1271.607
3.3427 | 1273.774
3.3421 | 1275.94
3.3416 | 1278.106
3.3409 | 1280.272
3.3404 | 1282.438
3.3398 | 1284.604
3.3391 | 1286.77
3.3387 | 1288.936
3.338 | 1291.102
3.3374 | 1293.269
3.3369 | 1295.435
3.3362 | 1297.601
3.3356 | 1299.7672
3.3351 | 1301.933
3.3345 | 1304.1
3.334 | 1306.266
3.3333 | 1308.432
3.3329 | 1310.598
3.3322 | 1312.764
3.3316 | 1314.93
3.3311 | 1317.096
3.3304 | 1319.262
3.3299 | 1321.428
3.3293 | 1323.595
3.3287 | 1325.761
3.3282 | 1327.927
3.3275 | 1330.093
3.327 | 1332.259
3.3264 | 1334.425
3.3259 | 1336.592
3.3253 | 1338.7576
3.3246 | 1340.924
3.3241 | 1343.09
3.3235 | 1345.256
3.323 | 1347.4224
3.3224 | 1349.589
3.3219 | 1351.755
3.3212 | 1353.921
3.3206 | 1356.088
3.3201 | 1358.254
3.3195 | 1360.42
3.319 | 1362.586
3.3183 | 1364.753
3.3178 | 1366.919
3.3172 | 1369.085
3.3167 | 1371.251
3.3161 | 1373.417
3.3156 | 1375.5832
3.3149 | 1377.749
3.3143 | 1379.916
3.3138 | 1382.082
3.3133 | 1384.248
3.3127 | 1386.414
3.312 | 1388.58
3.3116 | 1390.746
3.3109 | 1392.913
3.3104 | 1395.079
3.3098 | 1397.245
3.3093 | 1399.411
3.3088 | 1401.577
3.3082 | 1403.743
3.3075 | 1405.909
3.307 | 1408.076
3.3065 | 1410.242
3.3059 | 1412.408
3.3053 | 1414.574
3.3048 | 1416.74
3.3043 | 1418.906
3.3036 | 1421.072
3.303 | 1423.238
3.3025 | 1425.405
3.3019 | 1427.571
3.3014 | 1429.737
3.3007 | 1431.903
3.3003 | 1434.069
3.2998 | 1436.235
3.2991 | 1438.401
3.2986 | 1440.567
3.298 | 1442.734
3.2974 | 1444.899
3.2969 | 1447.0656
3.2962 | 1449.232
3.2957 | 1451.398
3.2951 | 1453.564
3.2946 | 1455.73
3.294 | 1457.896
3.2935 | 1460.062
3.2928 | 1462.228
3.2923 | 1464.394
3.2917 | 1466.561
3.2912 | 1468.727
3.2906 | 1470.8928
3.2901 | 1473.059
3.2894 | 1475.225
3.289 | 1477.391
3.2883 | 1479.5568
3.2878 | 1481.723
3.2872 | 1483.889
3.2867 | 1486.055
3.2861 | 1488.221
3.2854 | 1490.387
3.2849 | 1492.553
3.2844 | 1494.719
3.2838 | 1496.886
3.2833 | 1499.052
3.2827 | 1501.218
3.282 | 1503.384
3.2815 | 1505.55
3.2809 | 1507.716
3.2804 | 1509.8816
3.2798 | 1512.048
3.2793 | 1514.214
3.2786 | 1516.38
3.2781 | 1518.5456
3.2775 | 1520.712
3.2769 | 1522.878
3.2764 | 1525.044
3.2759 | 1527.21
3.2752 | 1529.376
3.2748 | 1531.543
3.2741 | 1533.7088
3.2736 | 1535.8752
3.273 | 1538.041
3.2723 | 1540.207
3.2719 | 1542.373
3.2712 | 1544.539
3.2706 | 1546.7056
3.2699 | 1548.872
3.2694 | 1551.038
3.2688 | 1553.204
3.2683 | 1555.37
3.2677 | 1557.536
3.267 | 1559.702
3.2664 | 1561.868
3.2659 | 1564.035
3.2654 | 1566.201
3.2648 | 1568.367
3.2641 | 1570.5328
3.2636 | 1572.699
3.263 | 1574.865
3.2625 | 1577.031
3.2618 | 1579.198
3.2612 | 1581.364
3.2607 | 1583.53
3.2601 | 1585.696
3.2596 | 1587.862
3.2589 | 1590.028
3.2583 | 1592.195
3.2578 | 1594.361
3.2572 | 1596.527
3.2565 | 1598.6928
3.2559 | 1600.8592
3.2554 | 1603.025
3.2549 | 1605.191
3.2544 | 1607.358
3.2536 | 1609.523
3.2531 | 1611.6896
3.2525 | 1613.856
3.2518 | 1616.022
3.2514 | 1618.188
3.2507 | 1620.354
3.2501 | 1622.52
3.2496 | 1624.686
3.2489 | 1626.852
3.2485 | 1629.018
3.2478 | 1631.184
3.2472 | 1633.35
3.2467 | 1635.516
3.246 | 1637.682
3.2454 | 1639.848
3.2447 | 1642.0144
3.2443 | 1644.18
3.2436 | 1646.346
3.243 | 1648.513
3.2425 | 1650.679
3.2418 | 1652.8448
3.2412 | 1655.0112
3.2407 | 1657.177
3.2401 | 1659.343
3.2394 | 1661.509
3.2388 | 1663.6752
3.2383 | 1665.841
3.2376 | 1668.007
3.237 | 1670.173
3.2363 | 1672.3392
3.2357 | 1674.505
3.2352 | 1676.671
3.2346 | 1678.837
3.2339 | 1681.003
3.2333 | 1683.169
3.2326 | 1685.335
3.2322 | 1687.502
3.2315 | 1689.668
3.2309 | 1691.834
3.2304 | 1694
3.2297 | 1696.166
3.2291 | 1698.332
3.2284 | 1700.498
3.228 | 1702.665
3.2273 | 1704.831
3.2267 | 1706.996
3.226 | 1709.163
3.2254 | 1711.329
3.2247 | 1713.495
3.2241 | 1715.661
3.2236 | 1717.8272
3.223 | 1719.993
3.2223 | 1722.16
3.2217 | 1724.326
3.221 | 1726.492
3.2204 | 1728.658
3.2199 | 1730.824
3.2192 | 1732.99
3.2186 | 1735.156
3.218 | 1737.322
3.2173 | 1739.488
3.2167 | 1741.654
3.216 | 1743.82
3.2154 | 1745.986
3.2147 | 1748.153
3.2141 | 1750.319
3.2136 | 1752.4848
3.2129 | 1754.651
3.2123 | 1756.817
3.2117 | 1758.983
3.211 | 1761.149
3.2104 | 1763.3152
3.2097 | 1765.481
3.2091 | 1767.647
3.2084 | 1769.814
3.2078 | 1771.98
3.2071 | 1774.146
3.2065 | 1776.312
3.2058 | 1778.478
3.2052 | 1780.644
3.2046 | 1782.81
3.2039 | 1784.976
3.2033 | 1787.142
3.2026 | 1789.308
3.202 | 1791.474
3.2013 | 1793.64
3.2005 | 1795.8064
3.1999 | 1797.972
3.1992 | 1800.138
3.1986 | 1802.305
3.1979 | 1804.471
3.1973 | 1806.6368
3.1966 | 1808.803
3.196 | 1810.969
3.1954 | 1813.135
3.1946 | 1815.301
3.1939 | 1817.467
3.1933 | 1819.633
3.1926 | 1821.799
3.192 | 1823.965
3.1913 | 1826.1312
3.1907 | 1828.297
3.19 | 1830.463
3.1894 | 1832.63
3.1886 | 1834.795
3.1879 | 1836.9616
3.1873 | 1839.128
3.1866 | 1841.294
3.1858 | 1843.46
3.1852 | 1845.626
3.1845 | 1847.792
3.1837 | 1849.958
3.1831 | 1852.124
3.1824 | 1854.29
3.1818 | 1856.457
3.1812 | 1858.623
3.1803 | 1860.7888
3.1797 | 1862.955
3.1789 | 1865.121
3.1783 | 1867.287
3.1776 | 1869.453
3.1768 | 1871.619
3.1762 | 1873.785
3.1753 | 1875.951
3.1747 | 1878.117
3.1741 | 1880.283
3.1732 | 1882.449
3.1726 | 1884.615
3.172 | 1886.781
3.1713 | 1888.947
3.1705 | 1891.113
3.1699 | 1893.279
3.1691 | 1895.4448
3.1684 | 1897.611
3.1678 | 1899.777
3.167 | 1901.943
3.1663 | 1904.108
3.1655 | 1906.274
3.1649 | 1908.44
3.164 | 1910.607
3.1632 | 1912.772
3.1626 | 1914.939
3.162 | 1917.105
3.1611 | 1919.271
3.1603 | 1921.437
3.1597 | 1923.603
3.1589 | 1925.769
3.1582 | 1927.935
3.1574 | 1930.101
3.1568 | 1932.267
3.156 | 1934.433
3.1552 | 1936.599
3.1545 | 1938.765
3.1537 | 1940.9312
3.1531 | 1943.097
3.1523 | 1945.263
3.1515 | 1947.43
3.1508 | 1949.596
3.15 | 1951.7616
3.1492 | 1953.927
3.1486 | 1956.094
3.1477 | 1958.259
3.1469 | 1960.425
3.1461 | 1962.591
3.1455 | 1964.757
3.1447 | 1966.924
3.1439 | 1969.089
3.1432 | 1971.256
3.1423 | 1973.422
3.1416 | 1975.588
3.1408 | 1977.754
3.14 | 1979.92
3.1392 | 1982.086
3.1384 | 1984.252
3.1377 | 1986.418
3.1369 | 1988.585
3.1361 | 1990.7504
3.1353 | 1992.916
3.1345 | 1995.083
3.1337 | 1997.249
3.1329 | 1999.415
3.1321 | 2001.581
3.1311 | 2003.747
3.1305 | 2005.913
3.1297 | 2008.079
3.1289 | 2010.2448
3.1281 | 2012.41
3.1273 | 2014.577
3.1264 | 2016.743
3.1256 | 2018.909
3.1248 | 2021.075
3.124 | 2023.241
3.1231 | 2025.407
3.1223 | 2027.573
3.1214 | 2029.739
3.1206 | 2031.905
3.1198 | 2034.071
3.119 | 2036.237
3.1182 | 2038.403
3.1174 | 2040.569
3.1164 | 2042.735
3.1156 | 2044.901
3.1148 | 2047.067
3.1139 | 2049.233
3.1131 | 2051.399
3.1122 | 2053.5648
3.1113 | 2055.731
3.1105 | 2057.897
3.1095 | 2060.063
3.1087 | 2062.229
3.1079 | 2064.395
3.1069 | 2066.561
3.1061 | 2068.727
3.1051 | 2070.893
3.1043 | 2073.059
3.1034 | 2075.225
3.1026 | 2077.391
3.1016 | 2079.557
3.1008 | 2081.723
3.0998 | 2083.889
3.0989 | 2086.055
3.098 | 2088.2208
3.0971 | 2090.387
3.0963 | 2092.553
3.0953 | 2094.719
3.0943 | 2096.8848
3.0934 | 2099.0512
3.0926 | 2101.217
3.0916 | 2103.383
3.0906 | 2105.549
3.0898 | 2107.716
3.0887 | 2109.8816
3.0879 | 2112.048
3.0867 | 2114.214
3.0859 | 2116.38
3.085 | 2118.546
3.084 | 2120.711
3.083 | 2122.878
3.0821 | 2125.043
3.0809 | 2127.209
3.08 | 2129.375
3.079 | 2131.542
3.078 | 2133.708
3.0771 | 2135.8736
3.0761 | 2138.04
3.075 | 2140.206
3.074 | 2142.372
3.0729 | 2144.538
3.0719 | 2146.704
3.0708 | 2148.87
3.0698 | 2151.036
3.0687 | 2153.202
3.0677 | 2155.368
3.0666 | 2157.534
3.0656 | 2159.7
3.0645 | 2161.866
3.0633 | 2164.032
3.0624 | 2166.198
3.0612 | 2168.364
3.0601 | 2170.53
3.059 | 2172.695
3.0579 | 2174.862
3.0567 | 2177.028
3.0556 | 2179.194
3.0545 | 2181.36
3.0532 | 2183.526
3.052 | 2185.692
3.0509 | 2187.858
3.0496 | 2190.024
3.0485 | 2192.19
3.0472 | 2194.356
3.0461 | 2196.522
3.0448 | 2198.688
3.0435 | 2200.854
3.0424 | 2203.02
3.0411 | 2205.186
3.0398 | 2207.352
3.0385 | 2209.518
3.0372 | 2211.684
3.0359 | 2213.85
3.0345 | 2216.016
3.0332 | 2218.182
3.0319 | 2220.348
3.0304 | 2222.514
3.029 | 2224.68
3.0277 | 2226.846
3.0262 | 2229.012
3.0248 | 2231.178
3.0233 | 2233.344
3.0217 | 2235.51
3.0203 | 2237.675
3.0188 | 2239.841
3.0174 | 2242.007
3.0157 | 2244.173
3.0141 | 2246.339
3.0125 | 2248.505
3.0109 | 2250.671
3.0093 | 2252.837
3.0075 | 2255.003
3.0059 | 2257.169
3.0041 | 2259.335
3.0023 | 2261.501
3.0006 | 2263.667
2.9988 | 2265.8336
2.9969 | 2268
2.9951 | 2270.166
2.9931 | 2272.332
2.9912 | 2274.498
2.9893 | 2276.664
2.9872 | 2278.83
2.9851 | 2280.996
2.983 | 2283.162
2.9809 | 2285.328
2.9786 | 2287.494
2.9764 | 2289.66
2.9741 | 2291.825
2.9717 | 2293.991
2.9694 | 2296.157
2.967 | 2298.323
2.9644 | 2300.489
2.9618 | 2302.655
2.9593 | 2304.821
2.9565 | 2306.987
2.9538 | 2309.153
2.9509 | 2311.319
2.948 | 2313.484
2.9451 | 2315.65
2.9418 | 2317.817
2.9386 | 2319.983
2.9352 | 2322.148
2.932 | 2324.314
2.9284 | 2326.48
2.9246 | 2328.646
2.9208 | 2330.812
2.917 | 2332.978
2.9131 | 2335.144
2.9087 | 2337.31
2.9044 | 2339.476
2.8999 | 2341.642
2.895 | 2343.808
2.89 | 2345.974
2.8849 | 2348.14
2.8794 | 2350.3056
2.8739 | 2352.471
2.8679 | 2354.637
2.8616 | 2356.802
2.8548 | 2358.968
2.8479 | 2361.1344
2.8405 | 2363.3
2.8327 | 2365.466
2.8243 | 2367.632
2.8155 | 2369.798
2.8064 | 2371.964
2.7963 | 2374.13
2.7854 | 2376.296
2.7738 | 2378.462
2.7614 | 2380.6272
2.7511 | 2382.787
2.7496 | 2384.891
2.7496 | 2386.9392
2.7496 | 2388.946
2.7496 | 2390.919
2.7495 | 2392.862
2.7496 | 2394.78
2.7496 | 2396.6736
2.7496 | 2398.546
2.7496 | 2400.399
2.7495 | 2402.232
2.7496 | 2404.047
2.7496 | 2405.844
2.7495 | 2407.625
2.7496 | 2409.39
2.7495 | 2411.138
2.7495 | 2412.871
2.7495 | 2414.589
2.7495 | 2416.292
2.7495 | 2417.9808
2.7496 | 2419.655
2.7524 | 2421.3216
2.7498 | 2422.9792
2.7495 | 2424.616
2.7495 | 2426.238
2.7496 | 2427.844
2.7496 | 2429.437
2.7495 | 2431.016
2.7495 | 2432.581
2.7496 | 2434.133
2.7496 | 2435.672
2.7496 | 2437.198
2.7495 | 2438.71
2.7495 | 2440.209
2.7495 | 2441.695
2.7496 | 2443.167
2.7496 | 2444.628
2.7495 | 2446.074
2.7495 | 2447.508
2.7495 | 2448.929
2.7496 | 2450.337
2.7496 | 2451.732
2.7496 | 2453.115
2.7496 | 2454.484
2.7496 | 2455.841
2.7496 | 2457.184
2.7496 | 2458.515
2.7496 | 2459.832
2.7496 | 2461.137
2.7496 | 2462.429
2.7496 | 2463.7088
2.7496 | 2464.975
2.7496 | 2466.229
2.7496 | 2467.47
2.7496 | 2468.698
2.7495 | 2469.913
2.7496 | 2471.117
2.7496 | 2472.307
2.7496 | 2473.4848
2.7496 | 2474.65
2.7496 | 2475.803
2.7496 | 2476.943
2.7496 | 2478.072
2.7495 | 2479.187
2.7496 | 2480.29
2.7496 | 2481.381
2.7496 | 2482.459
2.7496 | 2483.526
2.7496 | 2484.581
2.7496 | 2485.623
2.7495 | 2486.653
2.7495 | 2487.671
2.7495 | 2488.678
2.7496 | 2489.672
2.7496 | 2490.654
2.7496 | 2491.625
2.7495 | 2492.584
2.7495 | 2493.531
2.7495 | 2494.467
2.7496 | 2495.391
2.7496 | 2496.304
2.7496 | 2497.206
2.7496 | 2498.096
2.7496 | 2498.976
2.7496 | 2499.844
2.7495 | 2500.701
2.7495 | 2501.547
2.7496 | 2502.382
2.7496 | 2503.207
2.7496 | 2504.021
2.7496 | 2504.825
2.7496 | 2505.617
2.7496 | 2506.4
2.7496 | 2507.172
2.7495 | 2507.9344
2.7495 | 2508.6864
2.7496 | 2509.429
2.7496 | 2510.161
2.7496 | 2510.883
2.7496 | 2511.596
2.7496 | 2512.299
2.7496 | 2512.993
2.7495 | 2513.677
2.7496 | 2514.352
2.7495 | 2515.017
2.7496 | 2515.674
2.7496 | 2516.3216
2.7496 | 2516.961
2.7496 | 2517.591
2.7495 | 2518.212
2.7495 | 2518.825
2.7496 | 2519.429
2.7495 | 2520.025
2.7496 | 2520.6128
2.7496 | 2521.192
2.7496 | 2521.764
2.7495 | 2522.327
2.7496 | 2522.883
2.7495 | 2523.431
2.7495 | 2523.971
2.7495 | 2524.504
2.7495 | 2525.029
2.7495 | 2525.547
2.7496 | 2526.057
2.7495 | 2526.56
2.7495 | 2527.056
2.7496 | 2527.545
2.7496 | 2528.027
2.7496 | 2528.501
2.7496 | 2528.97
2.7496 | 2529.431
2.7496 | 2529.886
2.7496 | 2530.334
2.7496 | 2530.776
2.7496 | 2531.211
2.7495 | 2531.64
2.7495 | 2532.063
2.7495 | 2532.48
2.7495 | 2532.89
2.7495 | 2533.295
2.7495 | 2533.694
2.7496 | 2534.087
2.7495 | 2534.4736
2.7495 | 2534.855
2.7495 | 2535.231
2.7495 | 2535.6016
2.7495 | 2535.9664
2.7496 | 2536.326
2.7495 | 2536.68
2.7496 | 2537.029
2.7495 | 2537.3728
2.7495 | 2537.711
2.7496 | 2538.045
2.7496 | 2538.374
2.7496 | 2538.697
2.7496 | 2539.016
2.7496 | 2539.33
2.7496 | 2539.64
2.7496 | 2539.945
2.7496 | 2540.2448
2.7496 | 2540.54
2.7496 | 2540.832
2.7496 | 2541.119
2.7496 | 2541.4016
2.7501 | 2541.68
2.7495 | 2541.957
2.7496 | 2542.228
2.7495 | 2542.495
2.7495 | 2542.758
2.7495 | 2543.017
2.7495 | 2543.271
2.7496 | 2543.522
2.7495 | 2543.769
2.7495 | 2544.012
2.7496 | 2544.252
2.7495 | 2544.488
2.7495 | 2544.721
2.7495 | 2544.95
2.7496 | 2545.175
2.7496 | 2545.398
2.7496 | 2545.617
2.7496 | 2545.833
2.7496 | 2546.046
2.7496 | 2546.256
2.7496 | 2546.463
2.7496 | 2546.666
2.7496 | 2546.867
2.7496 | 2547.065
2.7496 | 2547.2592
2.7496 | 2547.451
2.7496 | 2547.641
2.7496 | 2547.828
2.7496 | 2548.012
2.7496 | 2548.193
2.7496 | 2548.372
2.7496 | 2548.548
2.7495 | 2548.722
2.7495 | 2548.894
2.7495 | 2549.063
2.7496 | 2549.23
2.7496 | 2549.394
2.7495 | 2549.557
2.7495 | 2549.717
2.7496 | 2549.8752
2.7496 | 2550.031
2.7495 | 2550.185
2.7496 | 2550.337
2.7496 | 2550.4864
2.7496 | 2550.634
2.7496 | 2550.78
2.7496 | 2550.924
2.7496 | 2551.066
2.7496 | 2551.206
2.7496 | 2551.345
2.7496 | 2551.481
2.7496 | 2551.616
2.7496 | 2551.75
2.7496 | 2551.881
2.7496 | 2552.011
2.7496 | 2552.139
2.7496 | 2552.266
2.7496 | 2552.391
2.7496 | 2552.515
2.7495 | 2552.637
2.7495 | 2552.758
2.7496 | 2552.876
2.7496 | 2552.994
2.7496 | 2553.111
2.7496 | 2553.225
2.7496 | 2553.3392
2.7496 | 2553.451
2.7496 | 2553.562
2.7496 | 2553.672
2.7496 | 2553.781
2.7496 | 2553.887
2.7495 | 2553.9936
2.7496 | 2554.098
2.7495 | 2554.202
2.7495 | 2554.304
2.7495 | 2554.405
2.7495 | 2554.5056
2.7496 | 2554.604
2.7495 | 2554.702
2.7496 | 2554.799
2.7495 | 2554.894
2.7496 | 2554.989
2.7496 | 2555.082
2.7496 | 2555.175
2.7495 | 2555.266
2.7495 | 2555.356
2.7495 | 2555.446
2.7495 | 2555.534
2.7496 | 2555.622
2.7496 | 2555.708
2.7496 | 2555.794
2.7496 | 2555.879
2.7496 | 2555.962
2.7496 | 2556.046
2.7496 | 2556.128
2.7496 | 2556.209
2.7495 | 2556.29
2.7495 | 2556.369
2.7495 | 2556.448
2.7495 | 2556.526
2.7495 | 2556.603
2.7495 | 2556.68
2.7495 | 2556.7552
2.7496 | 2556.83
2.7496 | 2556.904
2.7496 | 2556.977
2.7496 | 2557.05
2.7496 | 2557.1216
2.7496 | 2557.193
2.7496 | 2557.263
2.7495 | 2557.332
2.7496 | 2557.4016
2.7495 | 2557.47
2.7496 | 2557.538
2.7496 | 2557.6048
2.7496 | 2557.671
2.7496 | 2557.737
2.7495 | 2557.802
2.7495 | 2557.866
2.7496 | 2557.93
2.7495 | 2557.9936
2.7495 | 2558.056
2.7496 | 2558.1184
2.7496 | 2558.18
2.7496 | 2558.241
2.7496 | 2558.301
2.7496 | 2558.361
2.7495 | 2558.42
2.7496 | 2558.478
2.7496 | 2558.536
2.7496 | 2558.594
2.7496 | 2558.65
2.7496 | 2558.707
2.7496 | 2558.763
2.7496 | 2558.818
2.7495 | 2558.873
2.7495 | 2558.927
2.7496 | 2558.981
2.7495 | 2559.034
2.7496 | 2559.087
2.7496 | 2559.14
2.7495 | 2559.192
2.7496 | 2559.243
2.7496 | 2559.294
2.7496 | 2559.345
2.7495 | 2559.394
2.7496 | 2559.444
2.7496 | 2559.494
2.7495 | 2559.542
2.7495 | 2559.591
2.7496 | 2559.638
2.7496 | 2559.686
2.7496 | 2559.7328
2.7496 | 2559.779
2.7496 | 2559.825
2.7496 | 2559.871
2.7496 | 2559.916
2.7496 | 2559.961
2.7496 | 2560.006
2.7495 | 2560.05
2.7496 | 2560.094
2.7496 | 2560.137
2.7495 | 2560.181
2.7495 | 2560.223
2.7496 | 2560.266
2.7495 | 2560.308
2.7496 | 2560.35
2.7496 | 2560.39
2.7495 | 2560.432
2.7496 | 2560.472
2.7496 | 2560.512
2.7496 | 2560.552
2.7496 | 2560.591
2.7496 | 2560.631
2.7496 | 2560.669
2.7496 | 2560.708
2.7498 | 2560.746
2.7496 | 2560.784
2.7496 | 2560.822
2.7496 | 2560.859
2.7496 | 2560.896
2.7496 | 2560.932
2.7496 | 2560.969
2.7496 | 2560.983