## Sheet1
2voltage | 2capacity | 87.0voltage | 87.0capacity | 174.0voltage | 174.0capacity | 261.0voltage | 261.0capacity | 348.0voltage | 348.0capacity | 435.0voltage | 435.0capacity
4.0359 | 0 | 2.4703 | 0 | 2.7903 | 0 | 2.7532 | 0 | 2.6278 | 0 | 2.8334 | 0
4.0178 | 2.166325 | 2.4703 | 3.888889e-05 | 2.1979 | 5.555556e-06 | 2.7532 | 0 | 2.6278 | 5.555556e-06 | 2.3065 | 3.611111e-05
4.0043 | 4.332714
3.9943 | 6.499086
3.9864 | 8.665431
3.9794 | 10.8318
3.9731 | 12.99817
3.9675 | 15.16455
3.9623 | 17.33092
3.9573 | 19.4973
3.9526 | 21.66367
3.9483 | 23.83004
3.9439 | 25.99639
3.9397 | 28.16274
3.9357 | 30.32907
3.9318 | 32.49541
3.928 | 34.66176
3.9244 | 36.82814
3.9209 | 38.99448
3.9173 | 41.16083
3.9139 | 43.32721
3.9107 | 45.49355
3.9075 | 47.65989
3.9044 | 49.82623
3.9013 | 51.99254
3.8983 | 54.15887
3.8954 | 56.32521
3.8924 | 58.49154
3.8897 | 60.65788
3.8868 | 62.82418
3.8842 | 64.99052
3.8815 | 67.15684
3.879 | 69.32318
3.8765 | 71.48951
3.8739 | 73.65589
3.8715 | 75.82227
3.8689 | 77.98856
3.8665 | 80.15489
3.8642 | 82.32122
3.8618 | 84.48754
3.8595 | 86.65379
3.8574 | 88.82006
3.8552 | 90.98616
3.8531 | 93.15246
3.851 | 95.31884
3.8489 | 97.48512
3.8468 | 99.65151
3.8447 | 101.8179
3.8427 | 103.9843
3.8408 | 106.1507
3.8387 | 108.3172
3.8368 | 110.4834
3.8348 | 112.6499
3.8331 | 114.8164
3.8311 | 116.9828
3.8293 | 119.1491
3.8274 | 121.3153
3.8256 | 123.4816
3.8239 | 125.6479
3.8221 | 127.8143
3.8203 | 129.9807
3.8187 | 132.1471
3.8169 | 134.3135
3.8151 | 136.4798
3.8135 | 138.6462
3.8117 | 140.8127
3.8103 | 142.9788
3.8087 | 145.1451
3.8069 | 147.3115
3.8055 | 149.4778
3.8038 | 151.6441
3.8022 | 153.8105
3.8006 | 155.9768
3.7992 | 158.1432
3.7977 | 160.3098
3.7961 | 162.4755
3.7948 | 164.6412
3.7932 | 166.8074
3.7917 | 168.9737
3.7903 | 171.14
3.7888 | 173.3062
3.7874 | 175.4724
3.7859 | 177.6388
3.7845 | 179.805
3.783 | 181.9712
3.7817 | 184.1375
3.7803 | 186.3037
3.779 | 188.47
3.7775 | 190.6362
3.7762 | 192.8025
3.7748 | 194.9687
3.7735 | 197.135
3.7722 | 199.3012
3.7709 | 201.4674
3.7696 | 203.6337
3.7682 | 205.8
3.7669 | 207.9663
3.7656 | 210.1327
3.7643 | 212.2988
3.7632 | 214.4651
3.7619 | 216.6313
3.7606 | 218.7976
3.7593 | 220.9638
3.758 | 223.1301
3.7567 | 225.2963
3.7556 | 227.4626
3.7543 | 229.6288
3.753 | 231.7951
3.7519 | 233.9612
3.7506 | 236.1275
3.7495 | 238.2938
3.7483 | 240.46
3.747 | 242.6262
3.7459 | 244.7925
3.7446 | 246.9588
3.7435 | 249.1248
3.7423 | 251.291
3.7411 | 253.4572
3.7399 | 255.6233
3.7388 | 257.7896
3.7377 | 259.9558
3.7364 | 262.122
3.7352 | 264.2883
3.7341 | 266.4545
3.733 | 268.6207
3.7319 | 270.7869
3.7307 | 272.953
3.7296 | 275.119
3.7285 | 277.2852
3.7273 | 279.4515
3.7262 | 281.6177
3.7251 | 283.7839
3.724 | 285.9502
3.7228 | 288.1165
3.7217 | 290.2828
3.7207 | 292.4491
3.7196 | 294.6152
3.7185 | 296.7814
3.7173 | 298.9475
3.7162 | 301.1135
3.7151 | 303.2798
3.7141 | 305.446
3.713 | 307.6123
3.7118 | 309.7785
3.7109 | 311.9449
3.7097 | 314.111
3.7086 | 316.2772
3.7075 | 318.4434
3.7065 | 320.6096
3.7054 | 322.7758
3.7044 | 324.942
3.7033 | 327.1083
3.7022 | 329.2745
3.7012 | 331.4408
3.7001 | 333.607
3.6991 | 335.7732
3.6981 | 337.9393
3.697 | 340.1055
3.6959 | 342.2717
3.6947 | 344.438
3.6938 | 346.6041
3.6928 | 348.7704
3.6917 | 350.9365
3.6907 | 353.1027
3.6896 | 355.2689
3.6886 | 357.4351
3.6876 | 359.6014
3.6865 | 361.7675
3.6855 | 363.9336
3.6846 | 366.0999
3.6834 | 368.2661
3.6825 | 370.4322
3.6813 | 372.5982
3.6804 | 374.7644
3.6792 | 376.9306
3.6783 | 379.0967
3.6773 | 381.2629
3.6762 | 383.4291
3.6752 | 385.5953
3.6742 | 387.7615
3.6731 | 389.9277
3.6721 | 392.0939
3.6712 | 394.26
3.67 | 396.4261
3.6691 | 398.5924
3.6681 | 400.7585
3.6671 | 402.9246
3.6662 | 405.0909
3.665 | 407.2571
3.6641 | 409.4232
3.6631 | 411.5894
3.6621 | 413.7556
3.6612 | 415.9218
3.6602 | 418.088
3.6591 | 420.2542
3.6581 | 422.4204
3.6571 | 424.5866
3.656 | 426.7528
3.655 | 428.919
3.6539 | 431.0852
3.6531 | 433.2513
3.652 | 435.4175
3.651 | 437.5837
3.65 | 439.7499
3.6491 | 441.9161
3.6481 | 444.0823
3.6471 | 446.2485
3.6462 | 448.4147
3.6452 | 450.5809
3.6442 | 452.7472
3.6431 | 454.9133
3.6421 | 457.0796
3.6412 | 459.2456
3.6402 | 461.412
3.6392 | 463.5782
3.6383 | 465.7444
3.6371 | 467.9104
3.6362 | 470.0766
3.6352 | 472.2429
3.6342 | 474.409
3.6332 | 476.5752
3.6323 | 478.7412
3.6313 | 480.9076
3.6303 | 483.0737
3.6294 | 485.2399
3.6284 | 487.4061
3.6273 | 489.5723
3.6265 | 491.7385
3.6253 | 493.9047
3.6245 | 496.0709
3.6236 | 498.2371
3.6224 | 500.4032
3.6215 | 502.5694
3.6207 | 504.7356
3.6195 | 506.9018
3.6187 | 509.0679
3.6176 | 511.2342
3.6166 | 513.4004
3.6157 | 515.5665
3.6147 | 517.7328
3.6137 | 519.8989
3.6128 | 522.0651
3.6118 | 524.2312
3.6108 | 526.3974
3.6098 | 528.5636
3.6089 | 530.7297
3.6079 | 532.8958
3.6069 | 535.062
3.606 | 537.2281
3.605 | 539.3943
3.604 | 541.5602
3.6032 | 543.7264
3.6021 | 545.8925
3.6011 | 548.0587
3.6002 | 550.2248
3.5992 | 552.3908
3.5982 | 554.5569
3.5973 | 556.7231
3.5963 | 558.8893
3.5955 | 561.0555
3.5944 | 563.2216
3.5935 | 565.3877
3.5924 | 567.5539
3.5914 | 569.72
3.5906 | 571.886
3.5897 | 574.0521
3.5887 | 576.2184
3.5877 | 578.3845
3.5868 | 580.5507
3.586 | 582.7168
3.585 | 584.8828
3.584 | 587.049
3.5829 | 589.2149
3.5821 | 591.3812
3.5811 | 593.5472
3.5801 | 595.7133
3.5792 | 597.8795
3.5782 | 600.0455
3.5772 | 602.2116
3.5763 | 604.3777
3.5755 | 606.5438
3.5745 | 608.71
3.5735 | 610.876
3.5726 | 613.0422
3.5716 | 615.2083
3.5706 | 617.3744
3.5698 | 619.5405
3.5687 | 621.7068
3.5679 | 623.8728
3.5669 | 626.0388
3.5659 | 628.2048
3.565 | 630.3708
3.564 | 632.537
3.563 | 634.7032
3.5622 | 636.8693
3.5613 | 639.0353
3.5603 | 641.2015
3.5595 | 643.3676
3.5585 | 645.5337
3.5576 | 647.6997
3.5566 | 649.8657
3.5556 | 652.0318
3.5548 | 654.1979
3.5538 | 656.364
3.5529 | 658.53
3.5519 | 660.696
3.5511 | 662.8622
3.5501 | 665.0284
3.5492 | 667.1945
3.5484 | 669.3605
3.5472 | 671.5264
3.5464 | 673.6926
3.5454 | 675.8586
3.5446 | 678.0247
3.5437 | 680.1908
3.5427 | 682.3569
3.5417 | 684.5231
3.5409 | 686.6891
3.54 | 688.8553
3.5392 | 691.0214
3.5382 | 693.1874
3.5372 | 695.3537
3.5362 | 697.5198
3.5354 | 699.6858
3.5345 | 701.8519
3.5337 | 704.0179
3.5327 | 706.184
3.5317 | 708.35
3.5308 | 710.516
3.53 | 712.6821
3.529 | 714.8483
3.5282 | 717.0143
3.5272 | 719.1804
3.5264 | 721.3464
3.5254 | 723.5126
3.5245 | 725.6786
3.5237 | 727.8448
3.5227 | 730.0108
3.5217 | 732.177
3.5209 | 734.3431
3.5199 | 736.5092
3.5191 | 738.6753
3.5182 | 740.8412
3.5174 | 743.0073
3.5164 | 745.1733
3.5154 | 747.3395
3.5146 | 749.5055
3.5138 | 751.6716
3.5128 | 753.8376
3.512 | 756.0036
3.5112 | 758.1697
3.5103 | 760.3357
3.5093 | 762.5017
3.5085 | 764.6677
3.5075 | 766.8338
3.5067 | 768.9999
3.5057 | 771.166
3.5049 | 773.3319
3.504 | 775.498
3.5032 | 777.664
3.5022 | 779.8302
3.5014 | 781.9962
3.5006 | 784.1623
3.4996 | 786.3284
3.4988 | 788.4944
3.4978 | 790.6604
3.497 | 792.8266
3.4961 | 794.9925
3.4953 | 797.1586
3.4944 | 799.3246
3.4935 | 801.4907
3.4927 | 803.6568
3.4919 | 805.8228
3.4909 | 807.9889
3.4901 | 810.1548
3.4893 | 812.321
3.4883 | 814.4869
3.4875 | 816.6532
3.4867 | 818.8191
3.4859 | 820.9852
3.4851 | 823.1512
3.4843 | 825.3171
3.4833 | 827.4834
3.4825 | 829.6493
3.4815 | 831.8154
3.4807 | 833.9814
3.4799 | 836.1474
3.4791 | 838.3134
3.4783 | 840.4795
3.4773 | 842.6456
3.4765 | 844.8116
3.4757 | 846.9777
3.4749 | 849.1438
3.4741 | 851.3099
3.4731 | 853.476
3.4723 | 855.642
3.4715 | 857.8081
3.4707 | 859.974
3.4699 | 862.14
3.4691 | 864.306
3.4683 | 866.472
3.4675 | 868.6381
3.4667 | 870.8043
3.4659 | 872.9703
3.4651 | 875.1366
3.4643 | 877.3026
3.4633 | 879.4687
3.4625 | 881.6348
3.4617 | 883.8007
3.461 | 885.9668
3.4601 | 888.1327
3.4594 | 890.2988
3.4586 | 892.4647
3.4578 | 894.6309
3.4568 | 896.7968
3.4562 | 898.9628
3.4554 | 901.1288
3.4546 | 903.2948
3.4538 | 905.4608
3.453 | 907.6268
3.4522 | 909.7929
3.4514 | 911.9589
3.4505 | 914.1249
3.4499 | 916.2909
3.4491 | 918.4569
3.4483 | 920.623
3.4475 | 922.789
3.4467 | 924.955
3.446 | 927.1211
3.4452 | 929.2871
3.4444 | 931.4531
3.4436 | 933.619
3.4428 | 935.785
3.442 | 937.9509
3.4414 | 940.117
3.4405 | 942.283
3.4397 | 944.449
3.4389 | 946.6149
3.4383 | 948.7809
3.4375 | 950.9468
3.4368 | 953.1129
3.436 | 955.279
3.4354 | 957.4451
3.4346 | 959.611
3.4338 | 961.777
3.433 | 963.943
3.4323 | 966.1091
3.4315 | 968.275
3.4307 | 970.4411
3.4301 | 972.607
3.4292 | 974.773
3.4284 | 976.9391
3.4278 | 979.1052
3.427 | 981.2712
3.4263 | 983.4372
3.4257 | 985.6033
3.4249 | 987.7693
3.4241 | 989.9354
3.4234 | 992.1015
3.4228 | 994.2675
3.422 | 996.4336
3.4212 | 998.5996
3.4205 | 1000.7656
3.4199 | 1002.932
3.4191 | 1005.0976
3.4184 | 1007.264
3.4176 | 1009.4296
3.417 | 1011.596
3.4162 | 1013.762
3.4155 | 1015.927
3.4149 | 1018.094
3.4142 | 1020.259
3.4134 | 1022.425
3.4128 | 1024.591
3.4121 | 1026.757
3.4113 | 1028.923
3.4107 | 1031.089
3.41 | 1033.255
3.4092 | 1035.421
3.4086 | 1037.588
3.4079 | 1039.754
3.4073 | 1041.92
3.4065 | 1044.086
3.4058 | 1046.252
3.4052 | 1048.4176
3.4046 | 1050.584
3.4037 | 1052.75
3.4031 | 1054.916
3.4025 | 1057.0816
3.4018 | 1059.247
3.401 | 1061.414
3.4004 | 1063.58
3.3997 | 1065.745
3.3991 | 1067.912
3.3984 | 1070.078
3.3978 | 1072.244
3.3971 | 1074.4096
3.3965 | 1076.576
3.3957 | 1078.741
3.3952 | 1080.907
3.3945 | 1083.074
3.3937 | 1085.24
3.3931 | 1087.406
3.3924 | 1089.571
3.3918 | 1091.7376
3.3912 | 1093.904
3.3905 | 1096.07
3.3899 | 1098.236
3.3892 | 1100.4016
3.3886 | 1102.568
3.3879 | 1104.7336
3.3873 | 1106.9
3.3866 | 1109.0656
3.386 | 1111.231
3.3853 | 1113.397
3.3847 | 1115.563
3.3841 | 1117.7296
3.3834 | 1119.895
3.3827 | 1122.062
3.3821 | 1124.228
3.3815 | 1126.394
3.381 | 1128.56
3.3802 | 1130.726
3.3797 | 1132.892
3.379 | 1135.058
3.3784 | 1137.224
3.3777 | 1139.39
3.3771 | 1141.556
3.3765 | 1143.722
3.3758 | 1145.887
3.3753 | 1148.053
3.3747 | 1150.219
3.374 | 1152.3856
3.3734 | 1154.551
3.3727 | 1156.717
3.3723 | 1158.8832
3.3716 | 1161.049
3.371 | 1163.215
3.3703 | 1165.381
3.3697 | 1167.5472
3.369 | 1169.713
3.3685 | 1171.879
3.3679 | 1174.045
3.3673 | 1176.211
3.3666 | 1178.377
3.366 | 1180.543
3.3653 | 1182.709
3.3648 | 1184.875
3.3642 | 1187.041
3.3635 | 1189.207
3.3631 | 1191.373
3.3624 | 1193.539
3.3618 | 1195.705
3.3613 | 1197.871
3.3606 | 1200.037
3.36 | 1202.203
3.3593 | 1204.369
3.3589 | 1206.535
3.3582 | 1208.7008
3.3577 | 1210.867
3.3571 | 1213.0328
3.3564 | 1215.199
3.3558 | 1217.365
3.3553 | 1219.531
3.3547 | 1221.697
3.354 | 1223.863
3.3534 | 1226.028
3.3529 | 1228.195
3.3522 | 1230.361
3.3516 | 1232.5264
3.3511 | 1234.693
3.3506 | 1236.858
3.35 | 1239.024
3.3493 | 1241.1904
3.3487 | 1243.356
3.3482 | 1245.5224
3.3476 | 1247.688
3.3471 | 1249.854
3.3464 | 1252.02
3.346 | 1254.186
3.3453 | 1256.352
3.3447 | 1258.518
3.3442 | 1260.684
3.3435 | 1262.85
3.3429 | 1265.016
3.3424 | 1267.182
3.3418 | 1269.348
3.3411 | 1271.514
3.3406 | 1273.68
3.34 | 1275.846
3.3395 | 1278.012
3.3389 | 1280.178
3.3384 | 1282.344
3.3377 | 1284.51
3.3372 | 1286.676
3.3366 | 1288.842
3.3359 | 1291.008
3.3355 | 1293.174
3.3348 | 1295.34
3.3343 | 1297.5056
3.3337 | 1299.672
3.3332 | 1301.838
3.3326 | 1304.003
3.3321 | 1306.169
3.3314 | 1308.335
3.3309 | 1310.501
3.3303 | 1312.6672
3.3298 | 1314.833
3.3292 | 1316.999
3.3287 | 1319.165
3.328 | 1321.331
3.3276 | 1323.497
3.3269 | 1325.663
3.3264 | 1327.829
3.3258 | 1329.995
3.3253 | 1332.161
3.3247 | 1334.327
3.3242 | 1336.4928
3.3235 | 1338.659
3.323 | 1340.825
3.3224 | 1342.991
3.3219 | 1345.157
3.3213 | 1347.323
3.3208 | 1349.489
3.3201 | 1351.655
3.3196 | 1353.821
3.3192 | 1355.986
3.3185 | 1358.152
3.318 | 1360.318
3.3174 | 1362.484
3.3169 | 1364.65
3.3163 | 1366.816
3.3156 | 1368.982
3.3151 | 1371.148
3.3146 | 1373.314
3.314 | 1375.48
3.3135 | 1377.646
3.3129 | 1379.812
3.3124 | 1381.978
3.3117 | 1384.144
3.3113 | 1386.31
3.3106 | 1388.476
3.3101 | 1390.642
3.3096 | 1392.808
3.309 | 1394.9736
3.3085 | 1397.139
3.3079 | 1399.305
3.3072 | 1401.471
3.3067 | 1403.637
3.3063 | 1405.803
3.3058 | 1407.969
3.3051 | 1410.135
3.3046 | 1412.3008
3.304 | 1414.467
3.3035 | 1416.6328
3.303 | 1418.799
3.3024 | 1420.965
3.3017 | 1423.131
3.3013 | 1425.297
3.3008 | 1427.462
3.3001 | 1429.629
3.2995 | 1431.795
3.299 | 1433.961
3.2985 | 1436.1264
3.2979 | 1438.292
3.2974 | 1440.458
3.2967 | 1442.624
3.2963 | 1444.79
3.2958 | 1446.956
3.2951 | 1449.122
3.2945 | 1451.288
3.294 | 1453.454
3.2935 | 1455.62
3.2929 | 1457.786
3.2924 | 1459.952
3.2917 | 1462.1176
3.2912 | 1464.284
3.2906 | 1466.45
3.2901 | 1468.616
3.2895 | 1470.782
3.289 | 1472.947
3.2883 | 1475.113
3.2879 | 1477.279
3.2872 | 1479.445
3.2867 | 1481.611
3.2862 | 1483.777
3.2856 | 1485.943
3.2851 | 1488.109
3.2845 | 1490.275
3.284 | 1492.441
3.2833 | 1494.607
3.2829 | 1496.773
3.2822 | 1498.939
3.2817 | 1501.105
3.2812 | 1503.271
3.2806 | 1505.437
3.2801 | 1507.602
3.2795 | 1509.768
3.279 | 1511.934
3.2783 | 1514.1
3.2779 | 1516.266
3.2772 | 1518.432
3.2767 | 1520.598
3.2761 | 1522.764
3.2756 | 1524.93
3.2749 | 1527.096
3.2745 | 1529.262
3.274 | 1531.428
3.2733 | 1533.594
3.2727 | 1535.76
3.2722 | 1537.926
3.2716 | 1540.092
3.2711 | 1542.257
3.2704 | 1544.423
3.2699 | 1546.59
3.2693 | 1548.755
3.2688 | 1550.921
3.2682 | 1553.087
3.2677 | 1555.253
3.267 | 1557.419
3.2664 | 1559.585
3.2659 | 1561.751
3.2654 | 1563.917
3.2648 | 1566.083
3.2641 | 1568.249
3.2637 | 1570.4144
3.263 | 1572.58
3.2624 | 1574.746
3.2619 | 1576.912
3.2612 | 1579.0784
3.2607 | 1581.244
3.2601 | 1583.41
3.2595 | 1585.576
3.259 | 1587.742
3.2585 | 1589.908
3.2578 | 1592.074
3.2574 | 1594.24
3.2567 | 1596.406
3.2562 | 1598.572
3.2556 | 1600.737
3.2549 | 1602.903
3.2545 | 1605.069
3.2538 | 1607.2352
3.2532 | 1609.401
3.2527 | 1611.567
3.252 | 1613.733
3.2514 | 1615.899
3.2509 | 1618.065
3.2503 | 1620.231
3.2496 | 1622.397
3.2491 | 1624.562
3.2485 | 1626.728
3.248 | 1628.894
3.2474 | 1631.06
3.2469 | 1633.226
3.2462 | 1635.392
3.2456 | 1637.558
3.2451 | 1639.724
3.2444 | 1641.89
3.2438 | 1644.056
3.2432 | 1646.222
3.2427 | 1648.388
3.242 | 1650.553
3.2414 | 1652.719
3.2409 | 1654.885
3.2403 | 1657.0512
3.2396 | 1659.217
3.239 | 1661.383
3.2385 | 1663.5488
3.2378 | 1665.715
3.2373 | 1667.881
3.2367 | 1670.0464
3.2361 | 1672.212
3.2354 | 1674.378
3.2348 | 1676.544
3.2341 | 1678.71
3.2335 | 1680.876
3.233 | 1683.0416
3.2323 | 1685.208
3.2317 | 1687.374
3.2312 | 1689.539
3.2306 | 1691.705
3.2299 | 1693.871
3.2293 | 1696.037
3.2288 | 1698.203
3.2282 | 1700.369
3.2275 | 1702.535
3.2269 | 1704.701
3.2264 | 1706.866
3.2257 | 1709.032
3.2251 | 1711.198
3.2244 | 1713.364
3.2238 | 1715.53
3.2233 | 1717.696
3.2227 | 1719.862
3.222 | 1722.028
3.2214 | 1724.194
3.2207 | 1726.36
3.2201 | 1728.526
3.2194 | 1730.692
3.2188 | 1732.857
3.2183 | 1735.023
3.2177 | 1737.189
3.217 | 1739.355
3.2164 | 1741.521
3.2157 | 1743.687
3.2152 | 1745.852
3.2144 | 1748.018
3.2138 | 1750.184
3.2133 | 1752.35
3.2127 | 1754.516
3.212 | 1756.682
3.2114 | 1758.848
3.2107 | 1761.014
3.2101 | 1763.18
3.2094 | 1765.3456
3.2088 | 1767.511
3.2081 | 1769.677
3.2075 | 1771.8432
3.2068 | 1774.009
3.2062 | 1776.175
3.2056 | 1778.3408
3.2051 | 1780.506
3.2043 | 1782.672
3.2036 | 1784.838
3.203 | 1787.004
3.2023 | 1789.17
3.2017 | 1791.336
3.201 | 1793.502
3.2004 | 1795.668
3.1997 | 1797.833
3.1991 | 1799.999
3.1985 | 1802.165
3.1978 | 1804.331
3.1972 | 1806.497
3.1965 | 1808.663
3.1959 | 1810.8288
3.1952 | 1812.995
3.1946 | 1815.16
3.1939 | 1817.3264
3.1933 | 1819.492
3.1926 | 1821.658
3.1918 | 1823.824
3.1912 | 1825.99
3.1905 | 1828.156
3.1899 | 1830.3216
3.1893 | 1832.487
3.1886 | 1834.654
3.1878 | 1836.819
3.1872 | 1838.985
3.1864 | 1841.151
3.1857 | 1843.317
3.1851 | 1845.483
3.1844 | 1847.649
3.1838 | 1849.815
3.183 | 1851.98
3.1823 | 1854.146
3.1817 | 1856.312
3.181 | 1858.478
3.1804 | 1860.644
3.1796 | 1862.81
3.1789 | 1864.976
3.1783 | 1867.142
3.1776 | 1869.308
3.1768 | 1871.473
3.1762 | 1873.639
3.1755 | 1875.805
3.1749 | 1877.971
3.1741 | 1880.137
3.1734 | 1882.303
3.1726 | 1884.468
3.1722 | 1886.634
3.1713 | 1888.8
3.1707 | 1890.966
3.1701 | 1893.132
3.1692 | 1895.2976
3.1686 | 1897.463
3.1678 | 1899.629
3.1672 | 1901.7952
3.1663 | 1903.961
3.1657 | 1906.127
3.1651 | 1908.293
3.1642 | 1910.459
3.1636 | 1912.624
3.163 | 1914.7904
3.1621 | 1916.956
3.1615 | 1919.122
3.1607 | 1921.288
3.1599 | 1923.454
3.1592 | 1925.62
3.1584 | 1927.785
3.1578 | 1929.951
3.157 | 1932.117
3.1563 | 1934.283
3.1555 | 1936.449
3.1549 | 1938.615
3.1541 | 1940.781
3.1534 | 1942.946
3.1526 | 1945.112
3.152 | 1947.278
3.1512 | 1949.444
3.1504 | 1951.61
3.1497 | 1953.776
3.1491 | 1955.942
3.1483 | 1958.108
3.1475 | 1960.2736
3.1468 | 1962.439
3.146 | 1964.605
3.1452 | 1966.7712
3.1444 | 1968.937
3.1438 | 1971.103
3.1429 | 1973.2688
3.1421 | 1975.435
3.1413 | 1977.601
3.1407 | 1979.766
3.1399 | 1981.932
3.1391 | 1984.098
3.1383 | 1986.264
3.1375 | 1988.43
3.1368 | 1990.596
3.136 | 1992.7616
3.1352 | 1994.928
3.1344 | 1997.093
3.1336 | 1999.2592
3.1328 | 2001.425
3.132 | 2003.591
3.1313 | 2005.756
3.1304 | 2007.923
3.1297 | 2010.089
3.1287 | 2012.254
3.1281 | 2014.42
3.1273 | 2016.586
3.1263 | 2018.752
3.1257 | 2020.917
3.1247 | 2023.0832
3.1241 | 2025.249
3.1233 | 2027.415
3.1224 | 2029.5808
3.1215 | 2031.747
3.1208 | 2033.913
3.12 | 2036.0784
3.1191 | 2038.244
3.1183 | 2040.41
3.1174 | 2042.576
3.1166 | 2044.742
3.1158 | 2046.908
3.115 | 2049.073
3.1142 | 2051.24
3.1133 | 2053.405
3.1124 | 2055.5712
3.1116 | 2057.737
3.1108 | 2059.903
3.1099 | 2062.069
3.1091 | 2064.235
3.1081 | 2066.401
3.1073 | 2068.567
3.1063 | 2070.732
3.1055 | 2072.898
3.1045 | 2075.064
3.1037 | 2077.23
3.1029 | 2079.396
3.1021 | 2081.5616
3.1011 | 2083.727
3.1002 | 2085.893
3.0994 | 2088.059
3.0984 | 2090.225
3.0976 | 2092.391
3.0966 | 2094.557
3.0957 | 2096.722
3.0949 | 2098.888
3.0939 | 2101.054
3.0929 | 2103.22
3.0919 | 2105.3856
3.0911 | 2107.551
3.0902 | 2109.717
3.0892 | 2111.883
3.0882 | 2114.049
3.0873 | 2116.2144
3.0863 | 2118.381
3.0853 | 2120.546
3.0844 | 2122.712
3.0836 | 2124.878
3.0824 | 2127.044
3.0815 | 2129.21
3.0805 | 2131.376
3.0795 | 2133.541
3.0786 | 2135.7072
3.0774 | 2137.873
3.0765 | 2140.039
3.0755 | 2142.2048
3.0744 | 2144.37
3.0734 | 2146.536
3.0723 | 2148.702
3.0713 | 2150.868
3.0702 | 2153.034
3.0692 | 2155.2
3.0681 | 2157.366
3.0669 | 2159.531
3.066 | 2161.697
3.0648 | 2163.863
3.0637 | 2166.0288
3.0627 | 2168.195
3.0616 | 2170.36
3.0603 | 2172.526
3.0594 | 2174.692
3.0581 | 2176.858
3.0569 | 2179.023
3.0558 | 2181.189
3.0547 | 2183.355
3.0534 | 2185.521
3.0523 | 2187.687
3.051 | 2189.852
3.0498 | 2192.018
3.0485 | 2194.184
3.0472 | 2196.35
3.0461 | 2198.516
3.0448 | 2200.6816
3.0435 | 2202.847
3.0422 | 2205.013
3.041 | 2207.179
3.0397 | 2209.345
3.0382 | 2211.511
3.0369 | 2213.676
3.0355 | 2215.842
3.0342 | 2218.008
3.0327 | 2220.174
3.0313 | 2222.34
3.03 | 2224.5056
3.0285 | 2226.671
3.0269 | 2228.837
3.0255 | 2231.003
3.0238 | 2233.169
3.0224 | 2235.334
3.0209 | 2237.5
3.0193 | 2239.666
3.0177 | 2241.832
3.0161 | 2243.998
3.0145 | 2246.164
3.0129 | 2248.33
3.0111 | 2250.495
3.0093 | 2252.661
3.0077 | 2254.827
3.0058 | 2256.993
3.004 | 2259.1584
3.0022 | 2261.324
3.0005 | 2263.49
2.9985 | 2265.656
2.9966 | 2267.822
2.9946 | 2269.988
2.9925 | 2272.153
2.9904 | 2274.319
2.9885 | 2276.4848
2.9862 | 2278.651
2.9842 | 2280.816
2.9819 | 2282.982
2.9796 | 2285.148
2.9774 | 2287.3136
2.9751 | 2289.479
2.9725 | 2291.645
2.9701 | 2293.811
2.9677 | 2295.977
2.9651 | 2298.1424
2.9624 | 2300.308
2.9596 | 2302.474
2.9569 | 2304.64
2.9541 | 2306.806
2.9512 | 2308.971
2.9482 | 2311.137
2.9451 | 2313.303
2.9419 | 2315.4688
2.9386 | 2317.634
2.9353 | 2319.8
2.9317 | 2321.966
2.9282 | 2324.132
2.9244 | 2326.297
2.9206 | 2328.463
2.9167 | 2330.629
2.9125 | 2332.795
2.9081 | 2334.96
2.9036 | 2337.126
2.8991 | 2339.292
2.8943 | 2341.457
2.8891 | 2343.623
2.8841 | 2345.789
2.8786 | 2347.955
2.8728 | 2350.121
2.8667 | 2352.286
2.8604 | 2354.452
2.8536 | 2356.617
2.8465 | 2358.783
2.8391 | 2360.949
2.8313 | 2363.115
2.8229 | 2365.28
2.8139 | 2367.446
2.8044 | 2369.612
2.7942 | 2371.777
2.7832 | 2373.943
2.7716 | 2376.109
2.759 | 2378.274
2.7506 | 2380.427
2.7497 | 2382.518
2.7498 | 2384.555
2.7497 | 2386.552
2.7498 | 2388.514
2.7497 | 2390.448
2.7498 | 2392.356
2.7498 | 2394.24
2.7497 | 2396.102
2.7497 | 2397.943
2.7498 | 2399.7648
2.7498 | 2401.568
2.7497 | 2403.353
2.7497 | 2405.121
2.7498 | 2406.872
2.7498 | 2408.607
2.7498 | 2410.326
2.7497 | 2412.03
2.7497 | 2413.718
2.7497 | 2415.391
2.7516 | 2417.057
2.7498 | 2418.712
2.7497 | 2420.345
2.7497 | 2421.962
2.7498 | 2423.564
2.7498 | 2425.151
2.7497 | 2426.724
2.7498 | 2428.282
2.7498 | 2429.8272
2.7497 | 2431.358
2.7497 | 2432.874
2.7498 | 2434.376
2.7497 | 2435.865
2.7497 | 2437.34
2.7498 | 2438.801
2.7498 | 2440.248
2.7498 | 2441.681
2.7497 | 2443.1008
2.7497 | 2444.507
2.7497 | 2445.899
2.7498 | 2447.277
2.7497 | 2448.641
2.7497 | 2449.993
2.7497 | 2451.329
2.7498 | 2452.652
2.7497 | 2453.962
2.7497 | 2455.258
2.7498 | 2456.54
2.7498 | 2457.808
2.7498 | 2459.063
2.7497 | 2460.303
2.7498 | 2461.531
2.7497 | 2462.744
2.7498 | 2463.944
2.7497 | 2465.13
2.7498 | 2466.303
2.7498 | 2467.462
2.7498 | 2468.608
2.7498 | 2469.74
2.7497 | 2470.86
2.7497 | 2471.965
2.7498 | 2473.057
2.7498 | 2474.136
2.7497 | 2475.202
2.7498 | 2476.255
2.7497 | 2477.295
2.7497 | 2478.3216
2.7497 | 2479.335
2.7498 | 2480.336
2.7497 | 2481.324
2.7497 | 2482.299
2.7498 | 2483.262
2.7498 | 2484.212
2.7498 | 2485.15
2.7498 | 2486.075
2.7497 | 2486.988
2.7497 | 2487.889
2.7498 | 2488.777
2.7498 | 2489.6544
2.7498 | 2490.519
2.7497 | 2491.372
2.7498 | 2492.213
2.7497 | 2493.043
2.7498 | 2493.861
2.7497 | 2494.668
2.7498 | 2495.464
2.7497 | 2496.248
2.7497 | 2497.022
2.7497 | 2497.784
2.7497 | 2498.536
2.7497 | 2499.277
2.7498 | 2500.008
2.7497 | 2500.728
2.7497 | 2501.438
2.7498 | 2502.137
2.7497 | 2502.826
2.7497 | 2503.5056
2.7498 | 2504.175
2.7497 | 2504.834
2.7497 | 2505.484
2.7497 | 2506.125
2.7497 | 2506.756
2.7497 | 2507.378
2.7497 | 2507.99
2.7497 | 2508.593
2.7497 | 2509.1872
2.7498 | 2509.772
2.7498 | 2510.349
2.7498 | 2510.917
2.7497 | 2511.476
2.7497 | 2512.027
2.7497 | 2512.569
2.7497 | 2513.103
2.7498 | 2513.628
2.7498 | 2514.146
2.7497 | 2514.656
2.7498 | 2515.157
2.7497 | 2515.651
2.7498 | 2516.137
2.7497 | 2516.616
2.7497 | 2517.087
2.7498 | 2517.551
2.7498 | 2518.008
2.7497 | 2518.457
2.7498 | 2518.899
2.7497 | 2519.3344
2.7497 | 2519.763
2.7498 | 2520.185
2.7497 | 2520.599
2.7498 | 2521.007
2.7498 | 2521.409
2.7498 | 2521.804
2.7498 | 2522.193
2.7497 | 2522.575
2.7497 | 2522.952
2.7497 | 2523.322
2.7497 | 2523.6864
2.7497 | 2524.045
2.7498 | 2524.397
2.7498 | 2524.744
2.7497 | 2525.085
2.7497 | 2525.4208
2.7497 | 2525.751
2.7497 | 2526.076
2.7497 | 2526.3952
2.7497 | 2526.71
2.7498 | 2527.0192
2.7498 | 2527.323
2.7497 | 2527.623
2.7498 | 2527.918
2.7497 | 2528.208
2.7498 | 2528.493
2.7497 | 2528.774
2.7498 | 2529.052
2.7497 | 2529.325
2.7498 | 2529.594
2.7497 | 2529.858
2.7498 | 2530.117
2.7497 | 2530.3728
2.7498 | 2530.624
2.7498 | 2530.871
2.7498 | 2531.115
2.7497 | 2531.355
2.7498 | 2531.591
2.7497 | 2531.823
2.7497 | 2532.052
2.7497 | 2532.277
2.7498 | 2532.499
2.7497 | 2532.717
2.7497 | 2532.932
2.7497 | 2533.145
2.7497 | 2533.3536
2.7497 | 2533.559
2.7497 | 2533.762
2.7498 | 2533.962
2.7498 | 2534.159
2.7498 | 2534.353
2.7498 | 2534.544
2.7497 | 2534.733
2.7497 | 2534.919
2.7497 | 2535.102
2.7498 | 2535.283
2.7498 | 2535.461
2.7497 | 2535.636
2.7498 | 2535.809
2.7497 | 2535.98
2.7497 | 2536.148
2.7498 | 2536.314
2.7497 | 2536.478
2.7497 | 2536.639
2.7497 | 2536.7984
2.7497 | 2536.9552
2.7497 | 2537.111
2.7498 | 2537.263
2.7497 | 2537.414
2.7498 | 2537.563
2.7497 | 2537.71
2.7498 | 2537.8544
2.7498 | 2537.998
2.7498 | 2538.139
2.7498 | 2538.278
2.7498 | 2538.416
2.7498 | 2538.551
2.7498 | 2538.685
2.7498 | 2538.817
2.7498 | 2538.948
2.7498 | 2539.077
2.7498 | 2539.204
2.7498 | 2539.33
2.7498 | 2539.454
2.7498 | 2539.577
2.7498 | 2539.697
2.7498 | 2539.817
2.7498 | 2539.935
2.7498 | 2540.052
2.7498 | 2540.167
2.7498 | 2540.281
2.7498 | 2540.393
2.7497 | 2540.504
2.7498 | 2540.614
2.7497 | 2540.722
2.7498 | 2540.8288
2.7497 | 2540.935
2.7498 | 2541.039
2.7498 | 2541.143
2.7498 | 2541.244
2.7498 | 2541.3456
2.7498 | 2541.445
2.7498 | 2541.544
2.7498 | 2541.641
2.7498 | 2541.737
2.7498 | 2541.832
2.7498 | 2541.926
2.7498 | 2542.019
2.7497 | 2542.111
2.7497 | 2542.201
2.7497 | 2542.291
2.7497 | 2542.379
2.7498 | 2542.4672
2.7497 | 2542.554
2.7497 | 2542.639
2.7497 | 2542.724
2.7498 | 2542.807
2.7497 | 2542.89
2.7497 | 2542.972
2.7498 | 2543.0528
2.7498 | 2543.133
2.7498 | 2543.212
2.7498 | 2543.29
2.7497 | 2543.367
2.7497 | 2543.444
2.7497 | 2543.52
2.7498 | 2543.594
2.7498 | 2543.669
2.7498 | 2543.742
2.7498 | 2543.814
2.7498 | 2543.885
2.7498 | 2543.956
2.7497 | 2544.026
2.7498 | 2544.095
2.7498 | 2544.163
2.7497 | 2544.231
2.7498 | 2544.298
2.7498 | 2544.364
2.7498 | 2544.43
2.7498 | 2544.495
2.7497 | 2544.559
2.7497 | 2544.623
2.7497 | 2544.685
2.7497 | 2544.748
2.7498 | 2544.809
2.7497 | 2544.87
2.7498 | 2544.93
2.7497 | 2544.99
2.7497 | 2545.049
2.7497 | 2545.1072
2.7498 | 2545.165
2.7498 | 2545.222
2.7498 | 2545.2784
2.7498 | 2545.334
2.7498 | 2545.39
2.7498 | 2545.444
2.7498 | 2545.498
2.7497 | 2545.552
2.7497 | 2545.605
2.7498 | 2545.657
2.7497 | 2545.71
2.7497 | 2545.761
2.7498 | 2545.812
2.7497 | 2545.862
2.7498 | 2545.913
2.7497 | 2545.962
2.7498 | 2546.011
2.7498 | 2546.0592
2.7498 | 2546.108
2.7498 | 2546.155
2.7498 | 2546.202
2.7497 | 2546.249
2.7498 | 2546.295
2.7497 | 2546.34
2.7497 | 2546.3856
2.7498 | 2546.43
2.7497 | 2546.474
2.7497 | 2546.5184
2.7498 | 2546.5616
2.7497 | 2546.604
2.7498 | 2546.647
2.7498 | 2546.689
2.7498 | 2546.731
2.7498 | 2546.772
2.7498 | 2546.813
2.7497 | 2546.8544
2.7498 | 2546.8944
2.7498 | 2546.9344
2.7498 | 2546.974
2.7497 | 2547.013
2.7498 | 2547.052
2.7497 | 2547.09
2.7498 | 2547.128
2.7497 | 2547.166
2.7497 | 2547.203
2.7497 | 2547.24
2.7498 | 2547.277
2.7497 | 2547.313
2.7497 | 2547.317