## Sheet1
2voltage | 2capacity | 55.0voltage | 55.0capacity | 110.0voltage | 110.0capacity | 165.0voltage | 165.0capacity | 220.0voltage | 220.0capacity | 275.0voltage | 275.0capacity
4.1547 | 0 | 0.5917 | 0 | 0.2406 | 0 | 0.2496 | 0 | 0.3649 | 0 | 0.3114 | 0
4.143 | 2.166503 | 0.5917 | 0 | 0.2406 | 0 | 0.2496 | 0 | 0.3649 | 0 | 0.3114 | 8.333333e-06
4.1323 | 4.333017
4.1247 | 6.499542
4.1184 | 8.6661
4.113 | 10.832625
4.108 | 12.99915
4.1036 | 15.16566
4.0992 | 17.3322
4.0952 | 19.49871
4.0915 | 21.66523
4.0878 | 23.83176
4.0842 | 25.99836
4.081 | 28.16489
4.0776 | 30.33141
4.0744 | 32.49794
4.0715 | 34.66447
4.0686 | 36.83098
4.0657 | 38.99749
4.0628 | 41.16403
4.0602 | 43.33056
4.0576 | 45.49711
4.055 | 47.66367
4.0525 | 49.83021
4.05 | 51.99673
4.0476 | 54.16325
4.0452 | 56.32977
4.0428 | 58.49628
4.0405 | 60.66284
4.0383 | 62.82941
4.036 | 64.99592
4.0337 | 67.16243
4.0315 | 69.32895
4.0294 | 71.49546
4.0273 | 73.66197
4.0252 | 75.82849
4.0231 | 77.995
4.021 | 80.16152
4.0191 | 82.32802
4.017 | 84.49454
4.015 | 86.66104
4.0129 | 88.82755
4.0108 | 90.99406
4.0091 | 93.16057
4.007 | 95.32709
4.005 | 97.4936
4.0031 | 99.66012
4.0013 | 101.8266
3.9994 | 103.9931
3.9973 | 106.1596
3.9953 | 108.3262
3.9936 | 110.4927
3.9916 | 112.6591
3.9897 | 114.8257
3.9878 | 116.9922
3.986 | 119.1586
3.9839 | 121.3251
3.9821 | 123.4916
3.9802 | 125.6581
3.9782 | 127.8246
3.9763 | 129.9911
3.9745 | 132.1576
3.9726 | 134.3241
3.9707 | 136.4907
3.9687 | 138.6572
3.9668 | 140.8237
3.9649 | 142.9902
3.9629 | 145.1566
3.961 | 147.3231
3.959 | 149.4896
3.9571 | 151.6561
3.9552 | 153.8226
3.9532 | 155.9891
3.9511 | 158.1556
3.9494 | 160.3221
3.9473 | 162.4886
3.9453 | 164.6551
3.9432 | 166.8216
3.9413 | 168.9881
3.9392 | 171.1545
3.9373 | 173.321
3.9353 | 175.4874
3.9332 | 177.6539
3.9311 | 179.8204
3.929 | 181.9868
3.9271 | 184.1534
3.925 | 186.3199
3.9229 | 188.4863
3.9208 | 190.6528
3.9187 | 192.8193
3.9166 | 194.9858
3.9145 | 197.1522
3.9124 | 199.3187
3.9103 | 201.4852
3.9081 | 203.6516
3.9061 | 205.8181
3.9039 | 207.9846
3.9016 | 210.1512
3.8995 | 212.3176
3.8974 | 214.4841
3.8952 | 216.6505
3.8931 | 218.817
3.891 | 220.9834
3.8887 | 223.15
3.8864 | 225.3164
3.8844 | 227.4829
3.8821 | 229.6494
3.88 | 231.8158
3.8777 | 233.9823
3.8756 | 236.1488
3.8734 | 238.3153
3.8711 | 240.4817
3.869 | 242.6481
3.8669 | 244.8145
3.8647 | 246.981
3.8626 | 249.1474
3.8603 | 251.3138
3.8582 | 253.4802
3.856 | 255.6467
3.8539 | 257.8132
3.8516 | 259.9797
3.8495 | 262.1461
3.8474 | 264.3126
3.8453 | 266.479
3.8432 | 268.6455
3.8411 | 270.8119
3.839 | 272.9783
3.8369 | 275.1448
3.8348 | 277.3112
3.8329 | 279.4777
3.8308 | 281.644
3.8289 | 283.8105
3.8268 | 285.9769
3.8248 | 288.1434
3.8229 | 290.3098
3.8208 | 292.4762
3.819 | 294.6427
3.8171 | 296.8092
3.8151 | 298.9755
3.8134 | 301.142
3.8114 | 303.3083
3.8095 | 305.4748
3.8077 | 307.6412
3.8059 | 309.8076
3.8042 | 311.974
3.8022 | 314.1404
3.8006 | 316.3068
3.7988 | 318.4732
3.7972 | 320.6396
3.7955 | 322.806
3.7938 | 324.9724
3.7921 | 327.1388
3.7905 | 329.3052
3.7888 | 331.4716
3.7872 | 333.638
3.7856 | 335.8044
3.784 | 337.9708
3.7824 | 340.1372
3.7809 | 342.3036
3.7793 | 344.47
3.7779 | 346.6365
3.7763 | 348.8028
3.7748 | 350.9692
3.7734 | 353.1357
3.7719 | 355.3021
3.7704 | 357.4685
3.769 | 359.6349
3.7675 | 361.8013
3.7661 | 363.9677
3.7646 | 366.1341
3.7633 | 368.3005
3.7619 | 370.4669
3.7606 | 372.6333
3.7592 | 374.7997
3.7579 | 376.9661
3.7566 | 379.1326
3.7551 | 381.2989
3.7538 | 383.4653
3.7525 | 385.6317
3.7512 | 387.7981
3.75 | 389.9645
3.7487 | 392.1309
3.7472 | 394.2974
3.7461 | 396.4637
3.7448 | 398.6301
3.7435 | 400.7965
3.7422 | 402.9629
3.7411 | 405.1293
3.7398 | 407.2957
3.7385 | 409.4621
3.7372 | 411.6285
3.7361 | 413.7948
3.7348 | 415.9612
3.7335 | 418.1276
3.7324 | 420.294
3.7312 | 422.4604
3.73 | 424.6268
3.7288 | 426.7932
3.7275 | 428.9596
3.7264 | 431.1259
3.7253 | 433.2923
3.724 | 435.4587
3.7229 | 437.6251
3.7217 | 439.7915
3.7206 | 441.9579
3.7193 | 444.1242
3.7182 | 446.2907
3.717 | 448.4571
3.7159 | 450.6234
3.7148 | 452.7899
3.7137 | 454.9562
3.7125 | 457.1227
3.7114 | 459.289
3.7101 | 461.4554
3.7091 | 463.6218
3.708 | 465.7882
3.7069 | 467.9545
3.7058 | 470.1209
3.7046 | 472.2874
3.7035 | 474.4537
3.7022 | 476.6202
3.7012 | 478.7866
3.7001 | 480.9529
3.699 | 483.1193
3.6978 | 485.2857
3.6969 | 487.4521
3.6957 | 489.6185
3.6946 | 491.7848
3.6935 | 493.9512
3.6924 | 496.1176
3.6912 | 498.284
3.6901 | 500.4504
3.6891 | 502.6168
3.688 | 504.7831
3.6869 | 506.9495
3.6859 | 509.1158
3.6848 | 511.2821
3.6836 | 513.4485
3.6825 | 515.6148
3.6816 | 517.7812
3.6804 | 519.9476
3.6793 | 522.1139
3.6783 | 524.2802
3.6772 | 526.4466
3.6762 | 528.613
3.6751 | 530.7793
3.6741 | 532.9456
3.673 | 535.112
3.6719 | 537.2783
3.6709 | 539.4447
3.6698 | 541.6111
3.6686 | 543.7774
3.6677 | 545.9438
3.6667 | 548.1102
3.6656 | 550.2766
3.6645 | 552.4429
3.6635 | 554.6092
3.6625 | 556.7756
3.6614 | 558.942
3.6604 | 561.1084
3.6594 | 563.2747
3.6583 | 565.4411
3.6572 | 567.6074
3.6562 | 569.7737
3.6551 | 571.94
3.6541 | 574.1064
3.6532 | 576.2727
3.652 | 578.4391
3.6511 | 580.6055
3.6499 | 582.7718
3.649 | 584.938
3.6478 | 587.1044
3.6469 | 589.2708
3.6459 | 591.4371
3.6448 | 593.6036
3.6438 | 595.7699
3.6428 | 597.9362
3.6417 | 600.1025
3.6407 | 602.2688
3.6396 | 604.4352
3.6386 | 606.6015
3.6377 | 608.7679
3.6365 | 610.9342
3.6356 | 613.1004
3.6346 | 615.2668
3.6335 | 617.4331
3.6325 | 619.5995
3.6315 | 621.7659
3.6304 | 623.9321
3.6294 | 626.0985
3.6285 | 628.2648
3.6275 | 630.4311
3.6265 | 632.5974
3.6254 | 634.7639
3.6244 | 636.9301
3.6233 | 639.0964
3.6223 | 641.2628
3.6214 | 643.4291
3.6204 | 645.5953
3.6194 | 647.7616
3.6183 | 649.9282
3.6173 | 652.0944
3.6164 | 654.2607
3.6154 | 656.427
3.6144 | 658.5936
3.6133 | 660.7599
3.6123 | 662.9263
3.6114 | 665.0926
3.6104 | 667.2588
3.6094 | 669.4252
3.6085 | 671.5915
3.6073 | 673.7579
3.6064 | 675.9242
3.6054 | 678.0905
3.6044 | 680.2568
3.6035 | 682.4231
3.6023 | 684.5894
3.6014 | 686.7557
3.6004 | 688.922
3.5994 | 691.0884
3.5985 | 693.2547
3.5973 | 695.421
3.5965 | 697.5872
3.5954 | 699.7535
3.5944 | 701.9199
3.5935 | 704.0863
3.5925 | 706.2525
3.5915 | 708.4188
3.5906 | 710.5852
3.5896 | 712.7515
3.5886 | 714.9178
3.5877 | 717.0841
3.5867 | 719.2504
3.5857 | 721.4167
3.5846 | 723.5831
3.5836 | 725.7494
3.5827 | 727.9157
3.5817 | 730.082
3.5807 | 732.2484
3.5799 | 734.4146
3.5789 | 736.581
3.5778 | 738.7472
3.5768 | 740.9136
3.5759 | 743.0799
3.5749 | 745.2462
3.5739 | 747.4125
3.5731 | 749.5788
3.5722 | 751.7451
3.5712 | 753.9113
3.5702 | 756.0776
3.5693 | 758.244
3.5683 | 760.4103
3.5673 | 762.5766
3.5664 | 764.7428
3.5654 | 766.9092
3.5644 | 769.0756
3.5635 | 771.2418
3.5625 | 773.4081
3.5615 | 775.5744
3.5606 | 777.7408
3.5597 | 779.9069
3.5588 | 782.0732
3.5578 | 784.2396
3.5568 | 786.4058
3.5559 | 788.5721
3.5549 | 790.7383
3.5539 | 792.9045
3.5531 | 795.0708
3.5522 | 797.2371
3.5512 | 799.4034
3.5502 | 801.5697
3.5493 | 803.736
3.5483 | 805.9021
3.5475 | 808.0685
3.5465 | 810.2348
3.5455 | 812.401
3.5446 | 814.5671
3.5436 | 816.7335
3.5428 | 818.8998
3.5418 | 821.0661
3.5409 | 823.2324
3.5401 | 825.3986
3.5391 | 827.565
3.5381 | 829.7312
3.5372 | 831.8974
3.5363 | 834.0637
3.5354 | 836.23
3.5344 | 838.3962
3.5334 | 840.5625
3.5326 | 842.7286
3.5317 | 844.8948
3.5307 | 847.0612
3.5299 | 849.2275
3.5289 | 851.3937
3.528 | 853.5602
3.5272 | 855.7264
3.5262 | 857.8925
3.5252 | 860.0588
3.5244 | 862.2251
3.5234 | 864.3914
3.5226 | 866.5577
3.5217 | 868.724
3.5209 | 870.8903
3.5199 | 873.0566
3.5189 | 875.2228
3.5181 | 877.3891
3.5172 | 879.5554
3.5163 | 881.7216
3.5154 | 883.8878
3.5146 | 886.0541
3.5136 | 888.2203
3.5128 | 890.3866
3.5118 | 892.5529
3.511 | 894.7192
3.5101 | 896.8854
3.5092 | 899.0517
3.5083 | 901.218
3.5075 | 903.3843
3.5065 | 905.5503
3.5057 | 907.7166
3.5047 | 909.8828
3.5039 | 912.0492
3.5031 | 914.2154
3.5021 | 916.3817
3.5013 | 918.5479
3.5004 | 920.7142
3.4996 | 922.8805
3.4988 | 925.0468
3.4978 | 927.2131
3.497 | 929.3794
3.4962 | 931.5456
3.4952 | 933.7118
3.4944 | 935.8781
3.4934 | 938.0443
3.4926 | 940.2107
3.4918 | 942.377
3.491 | 944.5432
3.4902 | 946.7093
3.4892 | 948.8757
3.4884 | 951.042
3.4876 | 953.2083
3.4868 | 955.3746
3.4859 | 957.5409
3.485 | 959.7071
3.4842 | 961.8734
3.4834 | 964.0396
3.4825 | 966.2059
3.4818 | 968.3723
3.4809 | 970.5386
3.48 | 972.7047
3.4792 | 974.871
3.4784 | 977.0372
3.4775 | 979.2035
3.4767 | 981.3697
3.4758 | 983.5359
3.475 | 985.7021
3.4742 | 987.8684
3.4734 | 990.0348
3.4726 | 992.201
3.4718 | 994.3673
3.471 | 996.5335
3.4702 | 998.6998
3.4694 | 1000.866
3.4686 | 1003.032
3.4678 | 1005.199
3.467 | 1007.365
3.4662 | 1009.531
3.4654 | 1011.698
3.4646 | 1013.864
3.4637 | 1016.03
3.4629 | 1018.196
3.4621 | 1020.363
3.4613 | 1022.529
3.4605 | 1024.695
3.4597 | 1026.861
3.4589 | 1029.027
3.4583 | 1031.1936
3.4575 | 1033.36
3.4567 | 1035.526
3.4558 | 1037.692
3.455 | 1039.859
3.4544 | 1042.025
3.4536 | 1044.191
3.4528 | 1046.357
3.452 | 1048.523
3.4512 | 1050.6896
3.4504 | 1052.856
3.4497 | 1055.022
3.4489 | 1057.188
3.4481 | 1059.355
3.4475 | 1061.521
3.4466 | 1063.6872
3.4458 | 1065.854
3.445 | 1068.02
3.4444 | 1070.186
3.4437 | 1072.352
3.4429 | 1074.5184
3.4421 | 1076.685
3.4413 | 1078.851
3.4405 | 1081.017
3.4399 | 1083.184
3.4391 | 1085.35
3.4384 | 1087.516
3.4376 | 1089.682
3.437 | 1091.849
3.4362 | 1094.015
3.4354 | 1096.181
3.4347 | 1098.347
3.4339 | 1100.514
3.4333 | 1102.68
3.4324 | 1104.846
3.4318 | 1107.012
3.431 | 1109.179
3.4304 | 1111.3448
3.4295 | 1113.511
3.4289 | 1115.677
3.4281 | 1117.843
3.4274 | 1120.01
3.4266 | 1122.176
3.426 | 1124.342
3.4254 | 1126.508
3.4245 | 1128.675
3.4239 | 1130.841
3.4231 | 1133.007
3.4224 | 1135.173
3.4216 | 1137.339
3.421 | 1139.506
3.4203 | 1141.672
3.4197 | 1143.838
3.4189 | 1146.005
3.4184 | 1148.171
3.4176 | 1150.337
3.417 | 1152.503
3.4162 | 1154.669
3.4155 | 1156.836
3.4149 | 1159.002
3.4141 | 1161.168
3.4134 | 1163.334
3.4128 | 1165.501
3.4121 | 1167.667
3.4113 | 1169.833
3.4107 | 1171.9992
3.41 | 1174.165
3.4094 | 1176.332
3.4086 | 1178.498
3.4079 | 1180.664
3.4074 | 1182.83
3.4066 | 1184.997
3.406 | 1187.163
3.4053 | 1189.329
3.4047 | 1191.495
3.4039 | 1193.661
3.4032 | 1195.828
3.4026 | 1197.994
3.402 | 1200.16
3.4013 | 1202.326
3.4007 | 1204.493
3.4 | 1206.659
3.3994 | 1208.825
3.3987 | 1210.991
3.3981 | 1213.1576
3.3973 | 1215.324
3.3966 | 1217.49
3.396 | 1219.656
3.3953 | 1221.8224
3.3947 | 1223.989
3.3941 | 1226.155
3.3934 | 1228.321
3.3928 | 1230.4872
3.3921 | 1232.654
3.3915 | 1234.82
3.3908 | 1236.986
3.3902 | 1239.152
3.3895 | 1241.318
3.3889 | 1243.484
3.3882 | 1245.651
3.3876 | 1247.817
3.387 | 1249.983
3.3863 | 1252.149
3.3857 | 1254.315
3.385 | 1256.482
3.3845 | 1258.648
3.3837 | 1260.814
3.3833 | 1262.98
3.3824 | 1265.1464
3.3818 | 1267.313
3.3813 | 1269.479
3.3807 | 1271.645
3.38 | 1273.811
3.3794 | 1275.977
3.3787 | 1278.144
3.3781 | 1280.31
3.3776 | 1282.476
3.3768 | 1284.642
3.3762 | 1286.808
3.3757 | 1288.9744
3.375 | 1291.1408
3.3744 | 1293.307
3.3737 | 1295.473
3.3731 | 1297.639
3.3724 | 1299.805
3.372 | 1301.972
3.3713 | 1304.1376
3.3707 | 1306.304
3.37 | 1308.47
3.3694 | 1310.636
3.3687 | 1312.802
3.3681 | 1314.969
3.3676 | 1317.135
3.367 | 1319.301
3.3663 | 1321.4672
3.3657 | 1323.634
3.365 | 1325.8
3.3644 | 1327.966
3.3639 | 1330.132
3.3632 | 1332.298
3.3628 | 1334.464
3.362 | 1336.631
3.3613 | 1338.7968
3.3608 | 1340.963
3.3602 | 1343.129
3.3595 | 1345.295
3.3589 | 1347.462
3.3584 | 1349.628
3.3578 | 1351.794
3.3571 | 1353.96
3.3565 | 1356.126
3.356 | 1358.293
3.3553 | 1360.459
3.3549 | 1362.625
3.3542 | 1364.791
3.3536 | 1366.957
3.3529 | 1369.123
3.3524 | 1371.289
3.3518 | 1373.456
3.3513 | 1375.622
3.3507 | 1377.788
3.35 | 1379.954
3.3494 | 1382.121
3.3487 | 1384.287
3.3482 | 1386.4528
3.3476 | 1388.619
3.3471 | 1390.785
3.3465 | 1392.951
3.3458 | 1395.117
3.3453 | 1397.283
3.3447 | 1399.4496
3.344 | 1401.616
3.3436 | 1403.782
3.3429 | 1405.948
3.3424 | 1408.114
3.3418 | 1410.28
3.3411 | 1412.446
3.3405 | 1414.6128
3.34 | 1416.779
3.3394 | 1418.945
3.3387 | 1421.111
3.3382 | 1423.278
3.3376 | 1425.444
3.3371 | 1427.61
3.3365 | 1429.776
3.3358 | 1431.942
3.3353 | 1434.108
3.3347 | 1436.274
3.334 | 1438.44
3.3336 | 1440.606
3.3329 | 1442.7728
3.3324 | 1444.939
3.3318 | 1447.105
3.3311 | 1449.271
3.3307 | 1451.437
3.33 | 1453.603
3.3295 | 1455.77
3.3287 | 1457.936
3.3282 | 1460.102
3.3276 | 1462.268
3.3271 | 1464.434
3.3265 | 1466.6
3.326 | 1468.766
3.3253 | 1470.9328
3.3248 | 1473.099
3.3242 | 1475.265
3.3236 | 1477.431
3.3231 | 1479.5976
3.3224 | 1481.764
3.3218 | 1483.93
3.3213 | 1486.096
3.3207 | 1488.262
3.32 | 1490.428
3.3195 | 1492.594
3.319 | 1494.76
3.3184 | 1496.927
3.3177 | 1499.093
3.3173 | 1501.259
3.3166 | 1503.425
3.316 | 1505.591
3.3155 | 1507.758
3.3148 | 1509.924
3.3144 | 1512.0896
3.3137 | 1514.256
3.3131 | 1516.422
3.3126 | 1518.588
3.3119 | 1520.754
3.3115 | 1522.92
3.3108 | 1525.087
3.3102 | 1527.2528
3.3097 | 1529.419
3.309 | 1531.585
3.3084 | 1533.751
3.3079 | 1535.917
3.3074 | 1538.084
3.3068 | 1540.2496
3.3061 | 1542.416
3.3056 | 1544.582
3.305 | 1546.748
3.3045 | 1548.914
3.3039 | 1551.08
3.3034 | 1553.247
3.3027 | 1555.413
3.3021 | 1557.579
3.3015 | 1559.745
3.301 | 1561.911
3.3003 | 1564.077
3.2997 | 1566.243
3.2992 | 1568.409
3.2985 | 1570.576
3.2981 | 1572.742
3.2974 | 1574.908
3.2969 | 1577.074
3.2963 | 1579.24
3.2956 | 1581.406
3.295 | 1583.572
3.2945 | 1585.738
3.2939 | 1587.905
3.2934 | 1590.071
3.2927 | 1592.237
3.2921 | 1594.4032
3.2916 | 1596.569
3.291 | 1598.736
3.2905 | 1600.902
3.2898 | 1603.068
3.2892 | 1605.234
3.2887 | 1607.4
3.2881 | 1609.566
3.2874 | 1611.732
3.2869 | 1613.898
3.2863 | 1616.065
3.2856 | 1618.231
3.2852 | 1620.397
3.2845 | 1622.563
3.2839 | 1624.729
3.2832 | 1626.895
3.2827 | 1629.061
3.2821 | 1631.228
3.2816 | 1633.394
3.281 | 1635.56
3.2803 | 1637.726
3.2797 | 1639.892
3.2792 | 1642.058
3.2785 | 1644.225
3.2779 | 1646.391
3.2774 | 1648.5568
3.2768 | 1650.723
3.2761 | 1652.889
3.2755 | 1655.055
3.275 | 1657.221
3.2743 | 1659.388
3.2739 | 1661.5536
3.2732 | 1663.72
3.2726 | 1665.886
3.2719 | 1668.052
3.2714 | 1670.218
3.2708 | 1672.384
3.2701 | 1674.55
3.2695 | 1676.716
3.269 | 1678.882
3.2684 | 1681.048
3.2677 | 1683.2144
3.2671 | 1685.381
3.2666 | 1687.547
3.266 | 1689.713
3.2653 | 1691.879
3.2647 | 1694.045
3.264 | 1696.211
3.2635 | 1698.377
3.2629 | 1700.544
3.2622 | 1702.71
3.2618 | 1704.876
3.2611 | 1707.042
3.2605 | 1709.208
3.2598 | 1711.3744
3.2592 | 1713.541
3.2585 | 1715.707
3.2579 | 1717.873
3.2574 | 1720.039
3.2568 | 1722.2048
3.2561 | 1724.3712
3.2555 | 1726.537
3.2548 | 1728.703
3.2543 | 1730.87
3.2537 | 1733.036
3.253 | 1735.202
3.2524 | 1737.368
3.2518 | 1739.534
3.2511 | 1741.7
3.2505 | 1743.866
3.25 | 1746.032
3.2492 | 1748.1984
3.2487 | 1750.364
3.2479 | 1752.53
3.2474 | 1754.697
3.2468 | 1756.863
3.2459 | 1759.029
3.2455 | 1761.195
3.2448 | 1763.361
3.2442 | 1765.527
3.2435 | 1767.693
3.2429 | 1769.859
3.2422 | 1772.025
3.2416 | 1774.192
3.2409 | 1776.358
3.2403 | 1778.524
3.2397 | 1780.69
3.239 | 1782.856
3.2384 | 1785.022
3.2377 | 1787.188
3.2371 | 1789.354
3.2364 | 1791.521
3.2358 | 1793.687
3.2351 | 1795.8528
3.2345 | 1798.019
3.2338 | 1800.185
3.2332 | 1802.351
3.2324 | 1804.517
3.2317 | 1806.683
3.2311 | 1808.849
3.2305 | 1811.015
3.2298 | 1813.182
3.2292 | 1815.348
3.2285 | 1817.514
3.2279 | 1819.68
3.2271 | 1821.846
3.2264 | 1824.012
3.2259 | 1826.178
3.2251 | 1828.344
3.2245 | 1830.5104
3.2238 | 1832.676
3.2232 | 1834.842
3.2224 | 1837.009
3.2217 | 1839.175
3.2211 | 1841.341
3.2203 | 1843.507
3.2196 | 1845.673
3.219 | 1847.839
3.2184 | 1850.005
3.2175 | 1852.1712
3.2169 | 1854.337
3.2163 | 1856.503
3.2156 | 1858.67
3.2148 | 1860.836
3.2142 | 1863.002
3.2135 | 1865.168
3.2127 | 1867.334
3.2121 | 1869.5
3.2114 | 1871.666
3.2106 | 1873.832
3.21 | 1875.9984
3.2092 | 1878.164
3.2085 | 1880.331
3.2077 | 1882.497
3.2071 | 1884.663
3.2063 | 1886.829
3.2056 | 1888.9952
3.2048 | 1891.161
3.2042 | 1893.327
3.2033 | 1895.494
3.2027 | 1897.659
3.2019 | 1899.8256
3.2013 | 1901.992
3.2004 | 1904.158
3.1998 | 1906.324
3.199 | 1908.49
3.1983 | 1910.656
3.1975 | 1912.8224
3.1969 | 1914.988
3.1961 | 1917.155
3.1953 | 1919.321
3.1945 | 1921.487
3.1938 | 1923.6528
3.193 | 1925.819
3.1924 | 1927.985
3.1916 | 1930.151
3.1908 | 1932.317
3.19 | 1934.4832
3.1893 | 1936.649
3.1885 | 1938.816
3.1879 | 1940.982
3.1869 | 1943.148
3.1862 | 1945.314
3.1854 | 1947.48
3.1846 | 1949.646
3.184 | 1951.812
3.1832 | 1953.978
3.1824 | 1956.144
3.1816 | 1958.31
3.1808 | 1960.476
3.18 | 1962.642
3.1791 | 1964.809
3.1785 | 1966.975
3.1775 | 1969.141
3.1769 | 1971.307
3.1761 | 1973.473
3.1753 | 1975.639
3.1745 | 1977.805
3.1737 | 1979.9712
3.1729 | 1982.137
3.172 | 1984.303
3.1712 | 1986.47
3.1704 | 1988.635
3.1696 | 1990.8016
3.1688 | 1992.968
3.168 | 1995.134
3.167 | 1997.3
3.1664 | 1999.466
3.1654 | 2001.632
3.1646 | 2003.798
3.1638 | 2005.964
3.163 | 2008.13
3.1622 | 2010.296
3.1612 | 2012.463
3.1604 | 2014.629
3.1596 | 2016.795
3.1588 | 2018.961
3.1578 | 2021.127
3.157 | 2023.293
3.1562 | 2025.459
3.1553 | 2027.625
3.1545 | 2029.791
3.1537 | 2031.958
3.1527 | 2034.124
3.1519 | 2036.29
3.1511 | 2038.456
3.1501 | 2040.622
3.1493 | 2042.788
3.1483 | 2044.954
3.1475 | 2047.12
3.1466 | 2049.286
3.1457 | 2051.452
3.1449 | 2053.618
3.144 | 2055.785
3.1432 | 2057.9504
3.1422 | 2060.116
3.1412 | 2062.283
3.1404 | 2064.449
3.1395 | 2066.615
3.1385 | 2068.781
3.1375 | 2070.947
3.1367 | 2073.113
3.1357 | 2075.279
3.1348 | 2077.4448
3.1338 | 2079.611
3.1328 | 2081.777
3.1319 | 2083.943
3.1311 | 2086.109
3.1301 | 2088.2752
3.1291 | 2090.441
3.1282 | 2092.607
3.1272 | 2094.773
3.1262 | 2096.939
3.1254 | 2099.105
3.1243 | 2101.271
3.1233 | 2103.438
3.1224 | 2105.604
3.1214 | 2107.77
3.1204 | 2109.936
3.1194 | 2112.102
3.1185 | 2114.268
3.1175 | 2116.434
3.1165 | 2118.6
3.1154 | 2120.766
3.1144 | 2122.932
3.1135 | 2125.098
3.1125 | 2127.264
3.1114 | 2129.43
3.1104 | 2131.596
3.1094 | 2133.762
3.1083 | 2135.929
3.1073 | 2138.0944
3.1064 | 2140.26
3.1052 | 2142.426
3.1043 | 2144.593
3.1032 | 2146.7584
3.102 | 2148.9248
3.1011 | 2151.091
3.1001 | 2153.257
3.099 | 2155.423
3.0978 | 2157.589
3.0967 | 2159.755
3.0957 | 2161.921
3.0946 | 2164.087
3.0935 | 2166.253
3.0923 | 2168.4192
3.0914 | 2170.585
3.0901 | 2172.751
3.089 | 2174.917
3.088 | 2177.0832
3.0867 | 2179.249
3.0856 | 2181.415
3.0844 | 2183.582
3.0833 | 2185.748
3.0822 | 2187.914
3.081 | 2190.08
3.0799 | 2192.246
3.0788 | 2194.412
3.0775 | 2196.578
3.0764 | 2198.744
3.0752 | 2200.91
3.0739 | 2203.076
3.0727 | 2205.242
3.0715 | 2207.408
3.0704 | 2209.574
3.0691 | 2211.74
3.0678 | 2213.906
3.0665 | 2216.072
3.0654 | 2218.2384
3.0641 | 2220.404
3.0628 | 2222.57
3.0617 | 2224.736
3.0602 | 2226.902
3.0589 | 2229.068
3.0577 | 2231.234
3.0564 | 2233.4
3.0551 | 2235.5664
3.0538 | 2237.732
3.0523 | 2239.898
3.0512 | 2242.064
3.0497 | 2244.231
3.0483 | 2246.396
3.047 | 2248.562
3.0455 | 2250.728
3.0443 | 2252.8944
3.0428 | 2255.061
3.0414 | 2257.226
3.0399 | 2259.393
3.0384 | 2261.559
3.037 | 2263.724
3.0355 | 2265.89
3.0341 | 2268.057
3.0326 | 2270.223
3.031 | 2272.389
3.0296 | 2274.555
3.028 | 2276.721
3.0263 | 2278.887
3.0247 | 2281.0528
3.0233 | 2283.219
3.0217 | 2285.385
3.0201 | 2287.551
3.0184 | 2289.717
3.0167 | 2291.883
3.0151 | 2294.049
3.0134 | 2296.215
3.0117 | 2298.3808
3.0099 | 2300.547
3.0081 | 2302.713
3.0065 | 2304.879
3.0046 | 2307.045
3.0028 | 2309.211
3.0009 | 2311.377
2.9991 | 2313.543
2.9971 | 2315.709
2.9952 | 2317.8752
2.9931 | 2320.041
2.9912 | 2322.207
2.9892 | 2324.373
2.9871 | 2326.5392
2.985 | 2328.705
2.9829 | 2330.871
2.9807 | 2333.037
2.9784 | 2335.203
2.9763 | 2337.369
2.9741 | 2339.535
2.9717 | 2341.7008
2.9692 | 2343.867
2.9668 | 2346.033
2.9642 | 2348.199
2.9616 | 2350.364
2.9589 | 2352.53
2.9563 | 2354.697
2.9536 | 2356.863
2.9507 | 2359.029
2.9478 | 2361.195
2.9447 | 2363.361
2.9416 | 2365.527
2.9383 | 2367.692
2.935 | 2369.858
2.9316 | 2372.025
2.9281 | 2374.19
2.9244 | 2376.356
2.9205 | 2378.522
2.9166 | 2380.688
2.9124 | 2382.854
2.9081 | 2385.02
2.9036 | 2387.186
2.899 | 2389.352
2.894 | 2391.518
2.8889 | 2393.684
2.8837 | 2395.85
2.8779 | 2398.015
2.8718 | 2400.181
2.8653 | 2402.348
2.8589 | 2404.513
2.8516 | 2406.679
2.844 | 2408.845
2.8358 | 2411.011
2.8276 | 2413.177
2.8184 | 2415.343
2.8085 | 2417.509
2.7979 | 2419.675
2.7871 | 2421.841
2.775 | 2424.007
2.7619 | 2426.172
2.7516 | 2428.332
2.7503 | 2430.441
2.7501 | 2432.501
2.7501 | 2434.526
2.7501 | 2436.521
2.7501 | 2438.491
2.7501 | 2440.44
2.7501 | 2442.369
2.7501 | 2444.279
2.7501 | 2446.172
2.7501 | 2448.049
2.7503 | 2449.909
2.7501 | 2451.754
2.7501 | 2453.585
2.7501 | 2455.401
2.7503 | 2457.203
2.7501 | 2458.991
2.7501 | 2460.767
2.7501 | 2462.529
2.7501 | 2464.278
2.7501 | 2466.015
2.7501 | 2467.7392
2.7501 | 2469.451
2.7503 | 2471.151
2.7501 | 2472.839
2.7501 | 2474.514
2.7562 | 2476.1808
2.7508 | 2477.844
2.7501 | 2479.489
2.7501 | 2481.119
2.7501 | 2482.736
2.7503 | 2484.3408
2.7501 | 2485.934
2.7501 | 2487.515
2.7501 | 2489.084
2.7503 | 2490.642
2.7501 | 2492.188
2.7501 | 2493.723
2.7501 | 2495.246
2.7501 | 2496.7584
2.7501 | 2498.259
2.7501 | 2499.749
2.7501 | 2501.226
2.7501 | 2502.693
2.7501 | 2504.149
2.7501 | 2505.5936
2.7501 | 2507.027
2.7501 | 2508.449
2.7503 | 2509.861
2.7501 | 2511.26
2.7503 | 2512.649
2.7503 | 2514.0272
2.7501 | 2515.394
2.7501 | 2516.75
2.7501 | 2518.095
2.7501 | 2519.429
2.7501 | 2520.753
2.7501 | 2522.066
2.7501 | 2523.369
2.7501 | 2524.6608
2.7501 | 2525.943
2.7501 | 2527.214
2.7501 | 2528.475
2.7501 | 2529.726
2.7501 | 2530.966
2.7501 | 2532.196
2.7501 | 2533.416
2.7501 | 2534.6256
2.7501 | 2535.826
2.7501 | 2537.016
2.7501 | 2538.196
2.7501 | 2539.367
2.7501 | 2540.528
2.7501 | 2541.679
2.7501 | 2542.82
2.7501 | 2543.952
2.7501 | 2545.074
2.7501 | 2546.1872
2.7501 | 2547.29
2.7501 | 2548.384
2.7501 | 2549.4688
2.7503 | 2550.544
2.7501 | 2551.61
2.7501 | 2552.667
2.7501 | 2553.715
2.7501 | 2554.7536
2.7501 | 2555.784
2.7501 | 2556.805
2.7501 | 2557.818
2.7503 | 2558.822
2.7501 | 2559.817
2.7501 | 2560.804
2.7501 | 2561.783
2.7501 | 2562.753
2.7503 | 2563.714
2.7501 | 2564.668
2.7501 | 2565.613
2.7501 | 2566.55
2.7501 | 2567.479
2.7501 | 2568.399
2.7501 | 2569.312
2.7501 | 2570.217
2.7501 | 2571.113
2.7501 | 2572.002
2.7501 | 2572.883
2.7501 | 2573.756
2.7503 | 2574.621
2.7501 | 2575.479
2.7501 | 2576.33
2.7501 | 2577.173
2.7501 | 2578.009
2.7503 | 2578.838
2.7501 | 2579.659
2.7501 | 2580.473
2.7501 | 2581.28
2.7501 | 2582.08
2.7503 | 2582.873
2.7501 | 2583.6592
2.7501 | 2584.4384
2.7501 | 2585.21
2.7501 | 2585.975
2.7501 | 2586.733
2.7501 | 2587.4848
2.7501 | 2588.23
2.7501 | 2588.968
2.7501 | 2589.6992
2.7501 | 2590.424
2.7501 | 2591.143
2.7501 | 2591.855
2.7501 | 2592.561
2.7501 | 2593.2608
2.7501 | 2593.954
2.7501 | 2594.642
2.7503 | 2595.324
2.7501 | 2595.999
2.7501 | 2596.6688
2.7501 | 2597.3328
2.7501 | 2597.991
2.7501 | 2598.643
2.7501 | 2599.289
2.7501 | 2599.93
2.7501 | 2600.5648
2.7503 | 2601.194
2.7501 | 2601.817
2.7503 | 2602.436
2.7501 | 2603.048
2.7501 | 2603.655
2.7501 | 2604.257
2.7501 | 2604.8544
2.7501 | 2605.446
2.7501 | 2606.033
2.7501 | 2606.614
2.7501 | 2607.19
2.7501 | 2607.761
2.7501 | 2608.327
2.7501 | 2608.888
2.7501 | 2609.444
2.7501 | 2609.996
2.7501 | 2610.542
2.7501 | 2611.084
2.7501 | 2611.622
2.7501 | 2612.154
2.7501 | 2612.682
2.7501 | 2613.206
2.7501 | 2613.725
2.7501 | 2614.24
2.7501 | 2614.75
2.7501 | 2615.256
2.7501 | 2615.758
2.7501 | 2616.255
2.7503 | 2616.749
2.7501 | 2617.238
2.7501 | 2617.723
2.7501 | 2618.204
2.7503 | 2618.681
2.7501 | 2619.153
2.7501 | 2619.622
2.7501 | 2620.087
2.7501 | 2620.548
2.7501 | 2621.005
2.7501 | 2621.458
2.7501 | 2621.908
2.7501 | 2622.353
2.7501 | 2622.7952
2.7501 | 2623.2336
2.7501 | 2623.668
2.7501 | 2624.0992
2.7501 | 2624.5264
2.7501 | 2624.95
2.7503 | 2625.37
2.7501 | 2625.788
2.7501 | 2626.201
2.7503 | 2626.612
2.7501 | 2627.019
2.7501 | 2627.422
2.7503 | 2627.822
2.7501 | 2628.219
2.7501 | 2628.613
2.7501 | 2629.004
2.7501 | 2629.392
2.7501 | 2629.776
2.7503 | 2630.157
2.7501 | 2630.536
2.7501 | 2630.911
2.7501 | 2631.284
2.7501 | 2631.653
2.7501 | 2632.02
2.7501 | 2632.384
2.7501 | 2632.745
2.7501 | 2633.103
2.7501 | 2633.457
2.7501 | 2633.81
2.7501 | 2634.159
2.7501 | 2634.506
2.7501 | 2634.85
2.7501 | 2635.192
2.7501 | 2635.53
2.7501 | 2635.867
2.7503 | 2636.2
2.7501 | 2636.531
2.7501 | 2636.859
2.7503 | 2637.185
2.7501 | 2637.509
2.7501 | 2637.83
2.7501 | 2638.148
2.7501 | 2638.463
2.7501 | 2638.777
2.7501 | 2639.088
2.7501 | 2639.396
2.7501 | 2639.703
2.7501 | 2640.0064
2.7501 | 2640.308
2.7501 | 2640.608
2.7501 | 2640.905
2.7501 | 2641.2
2.7501 | 2641.492
2.7501 | 2641.783
2.7501 | 2642.071
2.7501 | 2642.357
2.7501 | 2642.641
2.7501 | 2642.923
2.7501 | 2643.203
2.7525 | 2643.481
2.7508 | 2643.7584
2.7501 | 2644.034
2.7501 | 2644.306
2.7501 | 2644.576
2.7501 | 2644.843
2.7501 | 2645.109
2.7501 | 2645.373
2.7501 | 2645.635
2.7501 | 2645.895
2.7501 | 2646.153
2.7501 | 2646.409
2.7501 | 2646.663
2.7501 | 2646.916
2.7501 | 2647.167
2.7501 | 2647.415
2.7501 | 2647.663
2.7501 | 2647.908
2.7501 | 2648.152
2.7501 | 2648.394
2.7503 | 2648.634
2.7501 | 2648.873
2.7501 | 2649.11
2.7501 | 2649.345
2.7501 | 2649.578
2.7501 | 2649.81
2.7501 | 2650.041
2.7501 | 2650.27
2.7501 | 2650.496
2.7501 | 2650.7216
2.7501 | 2650.945
2.7501 | 2651.167
2.7501 | 2651.388
2.7501 | 2651.608
2.7501 | 2651.825
2.7501 | 2652.0416
2.7501 | 2652.256
2.7501 | 2652.47
2.7501 | 2652.681
2.7501 | 2652.892
2.7501 | 2653.1008
2.7501 | 2653.309
2.7501 | 2653.515
2.7501 | 2653.72
2.7503 | 2653.923
2.7501 | 2654.125
2.7501 | 2654.326
2.7501 | 2654.526
2.7501 | 2654.724
2.7501 | 2654.921
2.7501 | 2655.116
2.7501 | 2655.31
2.7501 | 2655.503
2.7501 | 2655.695
2.7501 | 2655.886
2.7501 | 2656.075
2.7501 | 2656.263
2.7501 | 2656.45
2.7501 | 2656.635
2.7501 | 2656.819
2.7501 | 2657.002
2.7501 | 2657.184
2.7501 | 2657.365
2.7501 | 2657.545
2.7501 | 2657.723
2.7503 | 2657.901
2.7501 | 2658.077
2.7501 | 2658.252
2.7501 | 2658.426
2.7501 | 2658.599
2.7501 | 2658.77
2.7501 | 2658.941
2.7503 | 2659.111
2.7501 | 2659.279
2.7501 | 2659.447
2.7501 | 2659.614
2.7503 | 2659.7792
2.7501 | 2659.944
2.7501 | 2660.107
2.7501 | 2660.27
2.7501 | 2660.431
2.7501 | 2660.591
2.7501 | 2660.751
2.7501 | 2660.909
2.7501 | 2661.067
2.7501 | 2661.223
2.7501 | 2661.3792
2.7501 | 2661.534
2.7501 | 2661.687
2.7501 | 2661.841
2.7501 | 2661.992
2.7503 | 2662.143
2.7501 | 2662.294
2.7501 | 2662.443
2.7501 | 2662.591
2.7501 | 2662.738
2.7501 | 2662.885
2.7503 | 2663.031
2.7501 | 2663.176
2.7501 | 2663.32
2.7501 | 2663.463
2.7501 | 2663.605
2.7501 | 2663.747
2.7501 | 2663.887
2.7501 | 2664.028
2.7501 | 2664.1664
2.7501 | 2664.305
2.7501 | 2664.442
2.7501 | 2664.579
2.7501 | 2664.715
2.7501 | 2664.85
2.7501 | 2664.984
2.7503 | 2665.118
2.7501 | 2665.25
2.7501 | 2665.383
2.7501 | 2665.514
2.7501 | 2665.6448
2.7501 | 2665.775
2.7501 | 2665.904
2.7501 | 2666.033
2.7503 | 2666.16
2.7501 | 2666.287
2.7501 | 2666.414
2.7501 | 2666.5392
2.7501 | 2666.664
2.7501 | 2666.788
2.7501 | 2666.912
2.7501 | 2667.034
2.7503 | 2667.157
2.7501 | 2667.2784
2.7501 | 2667.399
2.7501 | 2667.519
2.7501 | 2667.639
2.7501 | 2667.758
2.7501 | 2667.876
2.7501 | 2667.9936
2.7501 | 2668.111
2.7501 | 2668.2272
2.7503 | 2668.343
2.7501 | 2668.458
2.7501 | 2668.5728
2.7501 | 2668.687
2.7501 | 2668.8
2.7501 | 2668.913
2.7501 | 2669.025
2.7501 | 2669.137
2.7501 | 2669.248
2.7501 | 2669.358
2.7501 | 2669.468
2.7501 | 2669.577
2.7501 | 2669.6864
2.7501 | 2669.795
2.7501 | 2669.902
2.7503 | 2670.009
2.7503 | 2670.116
2.7501 | 2670.222
2.7501 | 2670.327
2.7501 | 2670.433
2.7501 | 2670.537
2.7501 | 2670.641
2.7501 | 2670.744
2.7501 | 2670.847
2.7501 | 2670.949
2.7501 | 2671.051
2.7503 | 2671.152
2.7501 | 2671.253
2.7503 | 2671.3536
2.7501 | 2671.453
2.7501 | 2671.553
2.7501 | 2671.651
2.7503 | 2671.75
2.7501 | 2671.848
2.7501 | 2671.945
2.7503 | 2672.042
2.7501 | 2672.138
2.7501 | 2672.234
2.7501 | 2672.33
2.7501 | 2672.425
2.7501 | 2672.52
2.7501 | 2672.614
2.7501 | 2672.708
2.7503 | 2672.801
2.7501 | 2672.894
2.7503 | 2672.986
2.7503 | 2673.0784
2.7501 | 2673.17
2.7501 | 2673.2608
2.7501 | 2673.352
2.7501 | 2673.442
2.7503 | 2673.532
2.7501 | 2673.621
2.7501 | 2673.71
2.7501 | 2673.799
2.7501 | 2673.887
2.7501 | 2673.975
2.7501 | 2674.063
2.7501 | 2674.15
2.7501 | 2674.236
2.7501 | 2674.322
2.7501 | 2674.408
2.7501 | 2674.494
2.7501 | 2674.579
2.7501 | 2674.663
2.7501 | 2674.748
2.7503 | 2674.831
2.7501 | 2674.915
2.7501 | 2674.9984
2.7501 | 2675.081
2.7501 | 2675.164
2.7501 | 2675.246
2.7503 | 2675.327
2.7501 | 2675.409
2.7501 | 2675.49
2.7503 | 2675.57
2.7503 | 2675.65
2.7501 | 2675.73
2.7501 | 2675.81
2.7501 | 2675.889
2.7501 | 2675.968
2.7503 | 2676.047
2.7503 | 2676.125
2.7501 | 2676.203
2.7503 | 2676.281
2.7503 | 2676.3584
2.7503 | 2676.4352
2.7501 | 2676.512
2.7503 | 2676.588
2.7501 | 2676.664
2.7501 | 2676.74
2.7503 | 2676.815
2.7503 | 2676.891
2.7501 | 2676.965
2.7501 | 2677.04
2.7501 | 2677.114
2.7503 | 2677.188
2.7501 | 2677.261
2.7501 | 2677.335
2.7501 | 2677.408
2.7501 | 2677.481
2.7501 | 2677.553
2.7501 | 2677.625
2.7503 | 2677.697
2.7501 | 2677.768
2.7501 | 2677.84
2.7501 | 2677.911
2.7501 | 2677.981
2.7501 | 2678.051
2.7501 | 2678.1216
2.7503 | 2678.192
2.7501 | 2678.261
2.7501 | 2678.33
2.7503 | 2678.399
2.7501 | 2678.468
2.7501 | 2678.537
2.7503 | 2678.605
2.7503 | 2678.673
2.7501 | 2678.7408
2.7503 | 2678.808
2.7501 | 2678.8752
2.7501 | 2678.942
2.7501 | 2679.009
2.7503 | 2679.076
2.7501 | 2679.141
2.7501 | 2679.207
2.7503 | 2679.273
2.7503 | 2679.339
2.7501 | 2679.404
2.7501 | 2679.4688
2.7503 | 2679.534
2.7503 | 2679.598
2.7501 | 2679.663
2.7501 | 2679.7264
2.7503 | 2679.79
2.7503 | 2679.854
2.7503 | 2679.917
2.7503 | 2679.98
2.7503 | 2680.043
2.7501 | 2680.106
2.7501 | 2680.168
2.7501 | 2680.23
2.7503 | 2680.292
2.7501 | 2680.354
2.7501 | 2680.415
2.7501 | 2680.477
2.7501 | 2680.538
2.7503 | 2680.599
2.7503 | 2680.6592
2.7501 | 2680.72
2.7501 | 2680.78
2.7503 | 2680.84
2.7501 | 2680.9
2.7503 | 2680.959
2.7501 | 2681.019
2.7501 | 2681.0784
2.7501 | 2681.137
2.7503 | 2681.196
2.7501 | 2681.255
2.7503 | 2681.313
2.7503 | 2681.371
2.7501 | 2681.429
2.7501 | 2681.487
2.7503 | 2681.545
2.7503 | 2681.602
2.7501 | 2681.659
2.7503 | 2681.716
2.7501 | 2681.773
2.7501 | 2681.83
2.7501 | 2681.8864
2.7501 | 2681.943
2.7503 | 2681.999
2.7501 | 2682.055
2.7501 | 2682.111
2.7501 | 2682.166
2.7501 | 2682.221
2.7501 | 2682.277
2.7503 | 2682.332
2.7501 | 2682.387
2.7501 | 2682.441
2.7503 | 2682.496
2.7501 | 2682.55
2.7501 | 2682.604
2.7501 | 2682.658
2.7503 | 2682.712
2.7503 | 2682.766
2.7503 | 2682.819
2.7501 | 2682.873
2.7501 | 2682.926
2.7503 | 2682.979
2.7503 | 2683.032
2.7503 | 2683.084
2.7501 | 2683.137
2.7501 | 2683.189
2.7501 | 2683.241
2.7503 | 2683.293
2.7501 | 2683.345
2.7503 | 2683.397
2.7501 | 2683.449
2.7501 | 2683.5
2.7501 | 2683.551
2.7501 | 2683.602
2.7501 | 2683.653
2.7501 | 2683.704
2.7501 | 2683.755
2.7503 | 2683.805
2.7501 | 2683.856
2.7501 | 2683.906
2.7503 | 2683.956
2.7501 | 2684.006
2.7503 | 2684.055
2.7501 | 2684.105
2.7501 | 2684.155
2.7501 | 2684.204
2.7503 | 2684.253
2.7501 | 2684.302
2.7501 | 2684.351
2.7501 | 2684.4
2.7503 | 2684.449
2.7501 | 2684.497
2.7503 | 2684.5456
2.7503 | 2684.594
2.7501 | 2684.642
2.7503 | 2684.69
2.7501 | 2684.738
2.7501 | 2684.786
2.7503 | 2684.833
2.7501 | 2684.881
2.7501 | 2684.928
2.7503 | 2684.976
2.7501 | 2685.023
2.7501 | 2685.07
2.7503 | 2685.117
2.7501 | 2685.164
2.7503 | 2685.21
2.7501 | 2685.256
2.7503 | 2685.303
2.7501 | 2685.349
2.7503 | 2685.3952
2.7501 | 2685.441
2.7503 | 2685.487
2.7501 | 2685.533
2.7503 | 2685.579
2.7501 | 2685.624
2.7503 | 2685.67
2.7503 | 2685.715
2.7501 | 2685.76
2.7503 | 2685.805
2.7501 | 2685.85
2.7503 | 2685.895
2.7503 | 2685.94
2.7503 | 2685.984
2.7503 | 2686.0288
2.7503 | 2686.073
2.7501 | 2686.118
2.7503 | 2686.162
2.7501 | 2686.206
2.7503 | 2686.25
2.7501 | 2686.294
2.7501 | 2686.337
2.7503 | 2686.381
2.7501 | 2686.425
2.7503 | 2686.468
2.7501 | 2686.511
2.7503 | 2686.554
2.7501 | 2686.598
2.7501 | 2686.641
2.7503 | 2686.684
2.7501 | 2686.7264
2.7501 | 2686.769
2.7501 | 2686.812
2.7501 | 2686.854
2.7501 | 2686.896
2.7501 | 2686.939
2.7503 | 2686.981
2.7503 | 2687.023
2.7501 | 2687.065
2.7501 | 2687.1072
2.7501 | 2687.1488
2.7501 | 2687.191
2.7501 | 2687.232
2.7503 | 2687.274
2.7501 | 2687.3152
2.7503 | 2687.356
2.7501 | 2687.398
2.7501 | 2687.439
2.7501 | 2687.48
2.7501 | 2687.521
2.7501 | 2687.5616
2.7501 | 2687.602
2.7501 | 2687.643
2.7501 | 2687.684
2.7501 | 2687.724
2.7501 | 2687.764
2.7503 | 2687.8048
2.7501 | 2687.845
2.7503 | 2687.885
2.7501 | 2687.925
2.7501 | 2687.965
2.7503 | 2688.005
2.7501 | 2688.0448
2.7501 | 2688.084
2.7503 | 2688.124
2.7501 | 2688.164
2.7503 | 2688.203
2.7501 | 2688.242
2.7501 | 2688.281
2.7501 | 2688.321
2.7501 | 2688.36
2.7501 | 2688.399
2.7503 | 2688.438
2.7503 | 2688.476
2.7501 | 2688.515
2.7501 | 2688.554
2.7501 | 2688.593
2.7501 | 2688.631
2.7501 | 2688.67
2.7501 | 2688.708
2.7503 | 2688.746
2.7501 | 2688.784
2.7501 | 2688.822
2.7503 | 2688.86
2.7501 | 2688.898
2.7501 | 2688.936
2.7501 | 2688.974
2.7501 | 2689.011
2.7503 | 2689.049
2.7501 | 2689.087
2.7501 | 2689.124
2.7501 | 2689.1616
2.7501 | 2689.199
2.7501 | 2689.236
2.7503 | 2689.273
2.7501 | 2689.311
2.7501 | 2689.348
2.7501 | 2689.385
2.7503 | 2689.421
2.7503 | 2689.458
2.7503 | 2689.495
2.7501 | 2689.531
2.7501 | 2689.568
2.7501 | 2689.6048
2.7501 | 2689.641
2.7503 | 2689.678
2.7501 | 2689.714
2.7503 | 2689.75
2.7503 | 2689.786
2.7503 | 2689.801