## Sheet1
2voltage | 2capacity | 76.0voltage | 76.0capacity | 152.0voltage | 152.0capacity | 228.0voltage | 228.0capacity | 304.0voltage | 304.0capacity | 380.0voltage | 380.0capacity
4.1556 | 0 | 2.9071 | 0 | 3.3478 | 0 | 3.1274 | 0 | 3.1617 | 0 | 3.0651 | 0
4.1417 | 2.166528 | 2.379 | 0 | 2.5431 | 3.611111e-05 | 2.7179 | 7.222222e-05 | 2.7443 | 0 | 2.7416 | 0
4.1312 | 4.333169
4.1238 | 6.499847
4.1176 | 8.666567
4.1123 | 10.833275
4.1076 | 12.99999
4.1033 | 15.16668
4.0992 | 17.333375
4.0952 | 19.50005
4.0915 | 21.66673
4.088 | 23.83338
4.0846 | 26.000025
4.0813 | 28.16666
4.0783 | 30.33332
4.0754 | 32.49996
4.0723 | 34.66662
4.0696 | 36.83329
4.0668 | 38.999925
4.0641 | 41.16658
4.0615 | 43.33324
4.0591 | 45.4999
4.0565 | 47.66661
4.0542 | 49.83327
4.052 | 51.99997
4.0496 | 54.16662
4.0473 | 56.33327
4.0452 | 58.49988
4.0431 | 60.66652
4.0408 | 62.83317
4.0387 | 64.99981
4.0367 | 67.16649
4.0347 | 69.33313
4.0328 | 71.49979
4.0307 | 73.66645
4.0289 | 75.83309
4.0268 | 77.99975
4.0249 | 80.16641
4.0231 | 82.33307
4.0213 | 84.49974
4.0194 | 86.66638
4.0176 | 88.83301
4.0158 | 90.99967
4.0141 | 93.16636
4.0121 | 95.33299
4.0105 | 97.49967
4.0089 | 99.66632
4.0071 | 101.833
4.0054 | 103.9997
4.0036 | 106.1663
4.002 | 108.3329
4.0002 | 110.4997
3.9986 | 112.6663
3.997 | 114.8329
3.9953 | 116.9996
3.9936 | 119.1662
3.992 | 121.3329
3.9903 | 123.4995
3.9886 | 125.6662
3.9871 | 127.8328
3.9855 | 129.9994
3.9839 | 132.1661
3.9821 | 134.3327
3.9805 | 136.4994
3.9791 | 138.666
3.9773 | 140.8327
3.9757 | 142.9993
3.9741 | 145.1659
3.9724 | 147.3326
3.9708 | 149.4992
3.9692 | 151.6658
3.9676 | 153.8324
3.966 | 155.9991
3.9645 | 158.1657
3.9628 | 160.3324
3.9611 | 162.499
3.9595 | 164.6656
3.9579 | 166.8323
3.9561 | 168.9989
3.9547 | 171.1656
3.9529 | 173.3322
3.9513 | 175.4988
3.9497 | 177.6654
3.9481 | 179.832
3.9463 | 181.9987
3.9447 | 184.1653
3.9431 | 186.332
3.9413 | 188.4986
3.9397 | 190.6652
3.9379 | 192.8318
3.9363 | 194.9984
3.9345 | 197.1651
3.9329 | 199.3317
3.9311 | 201.4984
3.9294 | 203.665
3.9276 | 205.8316
3.9258 | 207.9982
3.9242 | 210.1649
3.9224 | 212.3315
3.9206 | 214.4981
3.9189 | 216.6647
3.9171 | 218.8314
3.9153 | 220.998
3.9136 | 223.1646
3.9118 | 225.3312
3.9098 | 227.4979
3.9081 | 229.6645
3.9063 | 231.8311
3.9044 | 233.9977
3.9026 | 236.1643
3.9006 | 238.3309
3.8989 | 240.4975
3.8969 | 242.6642
3.895 | 244.8308
3.8931 | 246.9974
3.8911 | 249.1641
3.8894 | 251.3307
3.8874 | 253.4973
3.8853 | 255.664
3.8834 | 257.8306
3.8816 | 259.9972
3.8795 | 262.1638
3.8776 | 264.3304
3.8755 | 266.497
3.8735 | 268.6636
3.8716 | 270.8302
3.8695 | 272.9968
3.8676 | 275.1634
3.8655 | 277.33
3.8635 | 279.4966
3.8614 | 281.6632
3.8593 | 283.8298
3.8572 | 285.9963
3.8551 | 288.163
3.8532 | 290.3296
3.8511 | 292.4962
3.849 | 294.6628
3.8469 | 296.8294
3.8448 | 298.9959
3.8429 | 301.1625
3.8408 | 303.3291
3.8385 | 305.4958
3.8364 | 307.6624
3.8345 | 309.829
3.8324 | 311.9956
3.8303 | 314.1621
3.828 | 316.3287
3.8261 | 318.4953
3.824 | 320.6619
3.8219 | 322.8284
3.8198 | 324.9949
3.8179 | 327.1615
3.8158 | 329.3281
3.8135 | 331.4946
3.8116 | 333.6612
3.8095 | 335.8278
3.8074 | 337.9943
3.8055 | 340.161
3.8034 | 342.3276
3.8013 | 344.4942
3.7993 | 346.6608
3.7974 | 348.8274
3.7955 | 350.9939
3.7934 | 353.1604
3.7916 | 355.327
3.7895 | 357.4935
3.7877 | 359.6601
3.7858 | 361.8267
3.784 | 363.9933
3.7821 | 366.1599
3.7801 | 368.3264
3.7784 | 370.4929
3.7766 | 372.6594
3.7748 | 374.826
3.7729 | 376.9926
3.7711 | 379.1591
3.7695 | 381.3256
3.7677 | 383.4922
3.7659 | 385.6588
3.7642 | 387.8253
3.7625 | 389.9919
3.7609 | 392.1584
3.7593 | 394.325
3.7575 | 396.4916
3.7561 | 398.6581
3.7545 | 400.8247
3.7529 | 402.9912
3.7512 | 405.1579
3.7498 | 407.3244
3.7482 | 409.491
3.7467 | 411.6576
3.7451 | 413.8241
3.7438 | 415.9907
3.7422 | 418.1572
3.7408 | 420.3238
3.7393 | 422.4904
3.7379 | 424.6569
3.7364 | 426.8234
3.7351 | 428.99
3.7337 | 431.1566
3.7324 | 433.3231
3.7309 | 435.4897
3.7296 | 437.6563
3.7282 | 439.8228
3.7269 | 441.9894
3.7254 | 444.156
3.7243 | 446.3225
3.723 | 448.4891
3.7216 | 450.6556
3.7203 | 452.8222
3.7191 | 454.9888
3.7177 | 457.1553
3.7164 | 459.3219
3.7153 | 461.4884
3.714 | 463.655
3.7127 | 465.8216
3.7116 | 467.9882
3.7103 | 470.1547
3.709 | 472.3213
3.7078 | 474.4879
3.7066 | 476.6544
3.7054 | 478.821
3.7041 | 480.9876
3.703 | 483.1541
3.7017 | 485.3207
3.7006 | 487.4872
3.6995 | 489.6537
3.6983 | 491.8204
3.697 | 493.9869
3.6959 | 496.1535
3.6948 | 498.32
3.6937 | 500.4866
3.6924 | 502.6531
3.6912 | 504.8196
3.6901 | 506.9861
3.689 | 509.1527
3.6878 | 511.3192
3.6867 | 513.4858
3.6856 | 515.6524
3.6845 | 517.8189
3.6833 | 519.9855
3.6824 | 522.152
3.6812 | 524.3185
3.6799 | 526.4851
3.6788 | 528.6516
3.6778 | 530.8182
3.6767 | 532.9847
3.6756 | 535.1512
3.6746 | 537.3178
3.6733 | 539.4843
3.6724 | 541.6508
3.6712 | 543.8174
3.6701 | 545.984
3.669 | 548.1504
3.668 | 550.3171
3.6669 | 552.4836
3.6657 | 554.6501
3.6648 | 556.8166
3.6636 | 558.9832
3.6627 | 561.1498
3.6615 | 563.3163
3.6606 | 565.4828
3.6594 | 567.6494
3.6583 | 569.816
3.6574 | 571.9825
3.6562 | 574.149
3.6553 | 576.3155
3.6543 | 578.4821
3.6532 | 580.6486
3.652 | 582.8151
3.6511 | 584.9817
3.6499 | 587.1482
3.649 | 589.3147
3.6478 | 591.4812
3.6469 | 593.6478
3.6459 | 595.8143
3.6448 | 597.9809
3.6438 | 600.1474
3.6427 | 602.3139
3.6417 | 604.4805
3.6407 | 606.6469
3.6396 | 608.8135
3.6386 | 610.9799
3.6377 | 613.1465
3.6367 | 615.313
3.6356 | 617.4796
3.6346 | 619.646
3.6335 | 621.8126
3.6325 | 623.9792
3.6315 | 626.1456
3.6304 | 628.3121
3.6296 | 630.4787
3.6285 | 632.6453
3.6275 | 634.8116
3.6265 | 636.9782
3.6254 | 639.1448
3.6244 | 641.3114
3.6235 | 643.4779
3.6225 | 645.6444
3.6215 | 647.811
3.6204 | 649.9774
3.6194 | 652.144
3.6185 | 654.3105
3.6175 | 656.4771
3.6165 | 658.6436
3.6156 | 660.8101
3.6144 | 662.9766
3.6135 | 665.1432
3.6125 | 667.3097
3.6115 | 669.4762
3.6106 | 671.6427
3.6096 | 673.8092
3.6086 | 675.9758
3.6077 | 678.1422
3.6067 | 680.3088
3.6057 | 682.4753
3.6048 | 684.6419
3.6038 | 686.8084
3.6028 | 688.9749
3.6019 | 691.1415
3.6007 | 693.308
3.5998 | 695.4744
3.5989 | 697.6409
3.5978 | 699.8075
3.5968 | 701.974
3.596 | 704.1405
3.5949 | 706.307
3.5939 | 708.4736
3.5931 | 710.6401
3.592 | 712.8066
3.591 | 714.9731
3.5901 | 717.1397
3.5893 | 719.3061
3.5881 | 721.4727
3.5873 | 723.6392
3.5864 | 725.8058
3.5854 | 727.9722
3.5844 | 730.1387
3.5835 | 732.3052
3.5825 | 734.4717
3.5815 | 736.6382
3.5806 | 738.8047
3.5796 | 740.9711
3.5786 | 743.1376
3.5777 | 745.3041
3.5767 | 747.4706
3.5759 | 749.637
3.5749 | 751.8036
3.5739 | 753.97
3.573 | 756.1365
3.572 | 758.303
3.571 | 760.4695
3.5702 | 762.636
3.5693 | 764.8025
3.5683 | 766.9691
3.5673 | 769.1356
3.5665 | 771.302
3.5656 | 773.4684
3.5646 | 775.6351
3.5636 | 777.8014
3.5626 | 779.9679
3.5618 | 782.1344
3.5609 | 784.3009
3.5599 | 786.4674
3.5591 | 788.6339
3.558 | 790.8003
3.5572 | 792.9668
3.5562 | 795.1332
3.5554 | 797.2997
3.5544 | 799.4662
3.5535 | 801.6326
3.5525 | 803.7992
3.5517 | 805.9655
3.5507 | 808.1321
3.5497 | 810.2986
3.5489 | 812.465
3.548 | 814.6314
3.5472 | 816.798
3.5462 | 818.9644
3.5452 | 821.1308
3.5444 | 823.2972
3.5434 | 825.4637
3.5425 | 827.6301
3.5417 | 829.7966
3.5407 | 831.9631
3.5399 | 834.1296
3.5389 | 836.296
3.5381 | 838.4624
3.5372 | 840.629
3.5362 | 842.7954
3.5354 | 844.9618
3.5346 | 847.1283
3.5336 | 849.2948
3.5328 | 851.4612
3.5318 | 853.6276
3.5309 | 855.7941
3.5301 | 857.9606
3.5292 | 860.1271
3.5283 | 862.2936
3.5275 | 864.4601
3.5265 | 866.6265
3.5257 | 868.7929
3.5247 | 870.9594
3.5239 | 873.1259
3.5231 | 875.2923
3.5222 | 877.4588
3.5213 | 879.6252
3.5205 | 881.7916
3.5196 | 883.9581
3.5186 | 886.1245
3.5178 | 888.2911
3.517 | 890.4575
3.5162 | 892.6239
3.5152 | 894.7903
3.5144 | 896.9568
3.5136 | 899.1234
3.5128 | 901.2897
3.5118 | 903.4563
3.511 | 905.6227
3.5101 | 907.7891
3.5092 | 909.9556
3.5084 | 912.122
3.5076 | 914.2886
3.5068 | 916.455
3.5059 | 918.6214
3.505 | 920.788
3.5042 | 922.9543
3.5034 | 925.1208
3.5026 | 927.2872
3.5017 | 929.4537
3.5009 | 931.6202
3.5 | 933.7865
3.4992 | 935.953
3.4984 | 938.1194
3.4976 | 940.2858
3.4968 | 942.4523
3.496 | 944.6188
3.495 | 946.7852
3.4942 | 948.9516
3.4934 | 951.1181
3.4926 | 953.2846
3.4918 | 955.451
3.491 | 957.6175
3.4902 | 959.784
3.4894 | 961.9503
3.4888 | 964.1167
3.4878 | 966.2833
3.487 | 968.4497
3.4862 | 970.6161
3.4855 | 972.7825
3.4847 | 974.949
3.4838 | 977.1154
3.4829 | 979.2818
3.4823 | 981.4483
3.4813 | 983.6148
3.4807 | 985.7812
3.4799 | 987.9475
3.4791 | 990.114
3.4783 | 992.2804
3.4775 | 994.4469
3.4767 | 996.6133
3.4758 | 998.7799
3.4752 | 1000.946
3.4744 | 1003.113
3.4736 | 1005.2792
3.4728 | 1007.446
3.472 | 1009.612
3.4713 | 1011.778
3.4705 | 1013.945
3.4697 | 1016.111
3.4689 | 1018.2776
3.4681 | 1020.444
3.4675 | 1022.6104
3.4667 | 1024.777
3.466 | 1026.943
3.465 | 1029.11
3.4644 | 1031.276
3.4636 | 1033.443
3.4628 | 1035.609
3.4621 | 1037.775
3.4613 | 1039.942
3.4605 | 1042.108
3.4599 | 1044.275
3.4591 | 1046.441
3.4584 | 1048.608
3.4576 | 1050.774
3.4568 | 1052.94
3.4562 | 1055.107
3.4554 | 1057.273
3.4547 | 1059.44
3.4539 | 1061.606
3.4533 | 1063.773
3.4525 | 1065.9392
3.4518 | 1068.1056
3.451 | 1070.272
3.4502 | 1072.438
3.4495 | 1074.6048
3.4489 | 1076.771
3.4481 | 1078.9376
3.4475 | 1081.104
3.4466 | 1083.2704
3.4458 | 1085.437
3.4452 | 1087.603
3.4445 | 1089.77
3.4437 | 1091.936
3.4431 | 1094.103
3.4423 | 1096.269
3.4416 | 1098.435
3.441 | 1100.602
3.4402 | 1102.768
3.4395 | 1104.935
3.4387 | 1107.101
3.4381 | 1109.268
3.4373 | 1111.434
3.4366 | 1113.6
3.436 | 1115.767
3.4354 | 1117.933
3.4345 | 1120.1
3.4339 | 1122.266
3.4333 | 1124.432
3.4324 | 1126.599
3.4318 | 1128.765
3.4312 | 1130.932
3.4305 | 1133.098
3.4297 | 1135.265
3.4291 | 1137.431
3.4284 | 1139.597
3.4278 | 1141.764
3.427 | 1143.93
3.4263 | 1146.097
3.4257 | 1148.263
3.425 | 1150.4296
3.4244 | 1152.596
3.4237 | 1154.7624
3.4229 | 1156.929
3.4223 | 1159.095
3.4216 | 1161.262
3.421 | 1163.428
3.4203 | 1165.594
3.4197 | 1167.7608
3.4191 | 1169.927
3.4183 | 1172.094
3.4176 | 1174.26
3.4171 | 1176.426
3.4163 | 1178.593
3.4157 | 1180.759
3.415 | 1182.926
3.4144 | 1185.092
3.4137 | 1187.259
3.4131 | 1189.425
3.4124 | 1191.592
3.4118 | 1193.758
3.4112 | 1195.924
3.4105 | 1198.091
3.4097 | 1200.257
3.4091 | 1202.424
3.4086 | 1204.59
3.4078 | 1206.756
3.4071 | 1208.923
3.4066 | 1211.089
3.4058 | 1213.256
3.4053 | 1215.422
3.4045 | 1217.588
3.4039 | 1219.755
3.4032 | 1221.921
3.4026 | 1224.088
3.4021 | 1226.254
3.4015 | 1228.421
3.4008 | 1230.587
3.4002 | 1232.753
3.3995 | 1234.92
3.3989 | 1237.086
3.3982 | 1239.252
3.3976 | 1241.419
3.397 | 1243.585
3.3963 | 1245.752
3.3958 | 1247.918
3.395 | 1250.084
3.3945 | 1252.251
3.3937 | 1254.417
3.3932 | 1256.584
3.3926 | 1258.75
3.392 | 1260.917
3.3913 | 1263.083
3.3907 | 1265.249
3.39 | 1267.416
3.3894 | 1269.582
3.3887 | 1271.748
3.3882 | 1273.915
3.3876 | 1276.081
3.387 | 1278.248
3.3863 | 1280.414
3.3857 | 1282.58
3.385 | 1284.747
3.3845 | 1286.913
3.3839 | 1289.08
3.3832 | 1291.246
3.3826 | 1293.412
3.382 | 1295.579
3.3815 | 1297.745
3.3808 | 1299.912
3.3802 | 1302.078
3.3795 | 1304.244
3.3789 | 1306.411
3.3784 | 1308.577
3.3778 | 1310.744
3.3771 | 1312.91
3.3765 | 1315.076
3.376 | 1317.243
3.3753 | 1319.409
3.3747 | 1321.576
3.3741 | 1323.742
3.3736 | 1325.908
3.3729 | 1328.075
3.3723 | 1330.241
3.3718 | 1332.407
3.3711 | 1334.574
3.3705 | 1336.74
3.3699 | 1338.907
3.3694 | 1341.073
3.3687 | 1343.239
3.3681 | 1345.406
3.3674 | 1347.572
3.3668 | 1349.739
3.3663 | 1351.905
3.3657 | 1354.071
3.365 | 1356.2376
3.3645 | 1358.404
3.3639 | 1360.5704
3.3632 | 1362.7368
3.3628 | 1364.9032
3.3621 | 1367.0696
3.3615 | 1369.236
3.361 | 1371.4024
3.3602 | 1373.569
3.3597 | 1375.735
3.359 | 1377.902
3.3586 | 1380.068
3.3579 | 1382.234
3.3573 | 1384.4008
3.3568 | 1386.567
3.3561 | 1388.734
3.3555 | 1390.9
3.355 | 1393.066
3.3544 | 1395.233
3.3537 | 1397.399
3.3532 | 1399.565
3.3526 | 1401.732
3.3519 | 1403.898
3.3515 | 1406.064
3.3508 | 1408.231
3.3502 | 1410.397
3.3497 | 1412.564
3.349 | 1414.73
3.3484 | 1416.896
3.3479 | 1419.062
3.3473 | 1421.229
3.3466 | 1423.395
3.346 | 1425.562
3.3455 | 1427.728
3.3448 | 1429.8944
3.3442 | 1432.0608
3.3437 | 1434.227
3.3431 | 1436.394
3.3424 | 1438.56
3.3419 | 1440.726
3.3415 | 1442.893
3.3407 | 1445.059
3.3402 | 1447.225
3.3395 | 1449.392
3.3389 | 1451.558
3.3384 | 1453.724
3.3378 | 1455.891
3.3373 | 1458.057
3.3366 | 1460.223
3.336 | 1462.39
3.3355 | 1464.556
3.3348 | 1466.722
3.3344 | 1468.889
3.3337 | 1471.055
3.3331 | 1473.222
3.3326 | 1475.388
3.3319 | 1477.554
3.3313 | 1479.721
3.3308 | 1481.887
3.3302 | 1484.054
3.3295 | 1486.22
3.329 | 1488.386
3.3284 | 1490.553
3.3277 | 1492.719
3.3273 | 1494.885
3.3268 | 1497.052
3.3261 | 1499.218
3.3255 | 1501.384
3.325 | 1503.551
3.3244 | 1505.717
3.3237 | 1507.884
3.3231 | 1510.0496
3.3226 | 1512.216
3.3219 | 1514.3824
3.3215 | 1516.5488
3.3208 | 1518.7152
3.3202 | 1520.8816
3.3197 | 1523.048
3.319 | 1525.214
3.3184 | 1527.381
3.3179 | 1529.547
3.3173 | 1531.713
3.3166 | 1533.88
3.3161 | 1536.046
3.3155 | 1538.212
3.3148 | 1540.379
3.3142 | 1542.545
3.3137 | 1544.711
3.3131 | 1546.878
3.3124 | 1549.044
3.3119 | 1551.21
3.3113 | 1553.377
3.3108 | 1555.543
3.3102 | 1557.709
3.3095 | 1559.876
3.3089 | 1562.042
3.3084 | 1564.209
3.3077 | 1566.375
3.3071 | 1568.541
3.3064 | 1570.708
3.306 | 1572.874
3.3053 | 1575.04
3.3048 | 1577.207
3.304 | 1579.3728
3.3035 | 1581.539
3.3031 | 1583.7056
3.3024 | 1585.872
3.3018 | 1588.038
3.3011 | 1590.205
3.3005 | 1592.371
3.3 | 1594.537
3.2994 | 1596.704
3.2989 | 1598.87
3.2982 | 1601.036
3.2976 | 1603.203
3.2971 | 1605.369
3.2964 | 1607.535
3.2958 | 1609.702
3.2953 | 1611.868
3.2947 | 1614.034
3.294 | 1616.201
3.2934 | 1618.367
3.2929 | 1620.533
3.2923 | 1622.7
3.2916 | 1624.866
3.291 | 1627.032
3.2903 | 1629.199
3.2898 | 1631.365
3.2892 | 1633.532
3.2885 | 1635.6976
3.2879 | 1637.864
3.2874 | 1640.0304
3.2868 | 1642.197
3.2861 | 1644.363
3.2855 | 1646.529
3.2848 | 1648.696
3.2842 | 1650.862
3.2837 | 1653.028
3.2831 | 1655.195
3.2824 | 1657.361
3.2818 | 1659.527
3.2811 | 1661.694
3.2806 | 1663.86
3.28 | 1666.026
3.2793 | 1668.193
3.2787 | 1670.359
3.2781 | 1672.525
3.2774 | 1674.692
3.2768 | 1676.858
3.2763 | 1679.025
3.2756 | 1681.191
3.275 | 1683.357
3.2743 | 1685.524
3.2737 | 1687.6896
3.2731 | 1689.856
3.2724 | 1692.0224
3.2718 | 1694.189
3.2711 | 1696.355
3.2705 | 1698.521
3.27 | 1700.687
3.2692 | 1702.854
3.2685 | 1705.02
3.2679 | 1707.186
3.2674 | 1709.353
3.2666 | 1711.519
3.266 | 1713.686
3.2655 | 1715.852
3.2647 | 1718.018
3.2642 | 1720.185
3.2634 | 1722.351
3.2629 | 1724.517
3.2622 | 1726.683
3.2616 | 1728.85
3.261 | 1731.016
3.2601 | 1733.1824
3.2597 | 1735.349
3.259 | 1737.515
3.2582 | 1739.681
3.2576 | 1741.847
3.2569 | 1744.014
3.2563 | 1746.18
3.2556 | 1748.346
3.255 | 1750.513
3.2542 | 1752.679
3.2537 | 1754.845
3.253 | 1757.012
3.2522 | 1759.178
3.2516 | 1761.344
3.2509 | 1763.511
3.2503 | 1765.677
3.2497 | 1767.843
3.2488 | 1770.0096
3.2482 | 1772.176
3.2476 | 1774.342
3.2469 | 1776.508
3.2463 | 1778.675
3.2456 | 1780.841
3.245 | 1783.007
3.2442 | 1785.174
3.2435 | 1787.34
3.2429 | 1789.506
3.2421 | 1791.673
3.2414 | 1793.839
3.2408 | 1796.005
3.2401 | 1798.172
3.2393 | 1800.338
3.2387 | 1802.504
3.238 | 1804.6704
3.2372 | 1806.837
3.2366 | 1809.003
3.2358 | 1811.169
3.2351 | 1813.336
3.2345 | 1815.502
3.2338 | 1817.668
3.233 | 1819.835
3.2324 | 1822.001
3.2316 | 1824.167
3.2309 | 1826.334
3.2303 | 1828.5
3.2295 | 1830.666
3.2288 | 1832.832
3.228 | 1834.999
3.2272 | 1837.165
3.2266 | 1839.331
3.2259 | 1841.497
3.2251 | 1843.664
3.2245 | 1845.83
3.2237 | 1847.996
3.223 | 1850.163
3.2222 | 1852.329
3.2214 | 1854.495
3.2208 | 1856.662
3.2201 | 1858.828
3.2193 | 1860.994
3.2185 | 1863.161
3.2177 | 1865.327
3.2171 | 1867.493
3.2163 | 1869.659
3.2155 | 1871.826
3.2146 | 1873.992
3.214 | 1876.1584
3.2132 | 1878.3248
3.2125 | 1880.491
3.2117 | 1882.657
3.2109 | 1884.823
3.2101 | 1886.99
3.2093 | 1889.156
3.2085 | 1891.322
3.2079 | 1893.489
3.2071 | 1895.655
3.2064 | 1897.821
3.2054 | 1899.988
3.2048 | 1902.154
3.204 | 1904.32
3.2032 | 1906.487
3.2024 | 1908.6528
3.2016 | 1910.819
3.2008 | 1912.985
3.2 | 1915.152
3.1992 | 1917.318
3.1983 | 1919.484
3.1975 | 1921.65
3.1967 | 1923.817
3.1959 | 1925.983
3.1951 | 1928.149
3.1943 | 1930.316
3.1935 | 1932.482
3.1927 | 1934.648
3.1919 | 1936.814
3.1911 | 1938.9808
3.1903 | 1941.147
3.1895 | 1943.313
3.1885 | 1945.48
3.1877 | 1947.646
3.1869 | 1949.812
3.1861 | 1951.978
3.1853 | 1954.145
3.1845 | 1956.311
3.1835 | 1958.477
3.1827 | 1960.644
3.1817 | 1962.81
3.1809 | 1964.976
3.1801 | 1967.1424
3.1793 | 1969.309
3.1783 | 1971.475
3.1775 | 1973.641
3.1767 | 1975.807
3.1758 | 1977.974
3.175 | 1980.14
3.1741 | 1982.306
3.1732 | 1984.473
3.1724 | 1986.639
3.1714 | 1988.805
3.1706 | 1990.9712
3.1696 | 1993.1376
3.1688 | 1995.304
3.1679 | 1997.47
3.1669 | 1999.636
3.1659 | 2001.803
3.1651 | 2003.969
3.1643 | 2006.135
3.1633 | 2008.302
3.1624 | 2010.468
3.1616 | 2012.634
3.1606 | 2014.8
3.1596 | 2016.966
3.1588 | 2019.133
3.1579 | 2021.299
3.1569 | 2023.465
3.1559 | 2025.631
3.1549 | 2027.798
3.1541 | 2029.964
3.1532 | 2032.13
3.1522 | 2034.297
3.1512 | 2036.463
3.1503 | 2038.629
3.1493 | 2040.795
3.1483 | 2042.9616
3.1474 | 2045.128
3.1464 | 2047.294
3.1454 | 2049.46
3.1445 | 2051.626
3.1435 | 2053.793
3.1425 | 2055.959
3.1416 | 2058.125
3.1406 | 2060.292
3.1396 | 2062.458
3.1387 | 2064.624
3.1375 | 2066.7904
3.1366 | 2068.956
3.1356 | 2071.123
3.1346 | 2073.289
3.1335 | 2075.455
3.1325 | 2077.622
3.1316 | 2079.788
3.1304 | 2081.954
3.1295 | 2084.12
3.1283 | 2086.287
3.1274 | 2088.4528
3.1262 | 2090.619
3.1253 | 2092.785
3.1243 | 2094.951
3.1232 | 2097.118
3.122 | 2099.284
3.1211 | 2101.45
3.1201 | 2103.617
3.119 | 2105.783
3.1178 | 2107.949
3.1169 | 2110.1152
3.1157 | 2112.2816
3.1146 | 2114.448
3.1135 | 2116.614
3.1124 | 2118.78
3.1114 | 2120.946
3.1103 | 2123.113
3.1091 | 2125.279
3.108 | 2127.445
3.1069 | 2129.612
3.1057 | 2131.778
3.1046 | 2133.944
3.1036 | 2136.11
3.1023 | 2138.276
3.1012 | 2140.443
3.1001 | 2142.609
3.099 | 2144.775
3.0978 | 2146.941
3.0967 | 2149.107
3.0956 | 2151.274
3.0944 | 2153.44
3.0932 | 2155.606
3.092 | 2157.772
3.0907 | 2159.939
3.0896 | 2162.105
3.0885 | 2164.271
3.0872 | 2166.437
3.0859 | 2168.603
3.0848 | 2170.77
3.0835 | 2172.936
3.0823 | 2175.102
3.0811 | 2177.268
3.0798 | 2179.435
3.0785 | 2181.601
3.0772 | 2183.767
3.0759 | 2185.933
3.0748 | 2188.099
3.0735 | 2190.266
3.0722 | 2192.432
3.0709 | 2194.598
3.0696 | 2196.764
3.0683 | 2198.93
3.0669 | 2201.097
3.0656 | 2203.263
3.0643 | 2205.429
3.0628 | 2207.595
3.0615 | 2209.7616
3.0601 | 2211.928
3.0588 | 2214.094
3.0575 | 2216.26
3.056 | 2218.426
3.0546 | 2220.593
3.0531 | 2222.759
3.0517 | 2224.925
3.0504 | 2227.0912
3.0489 | 2229.257
3.0475 | 2231.424
3.046 | 2233.59
3.0444 | 2235.756
3.043 | 2237.922
3.0417 | 2240.088
3.0401 | 2242.2544
3.0386 | 2244.421
3.037 | 2246.587
3.0356 | 2248.753
3.0339 | 2250.919
3.0325 | 2253.086
3.0307 | 2255.252
3.0293 | 2257.418
3.0276 | 2259.584
3.026 | 2261.75
3.0243 | 2263.916
3.0226 | 2266.083
3.021 | 2268.249
3.0193 | 2270.415
3.0176 | 2272.581
3.0159 | 2274.747
3.0143 | 2276.913
3.0123 | 2279.08
3.0107 | 2281.246
3.0089 | 2283.412
3.007 | 2285.578
3.0052 | 2287.744
3.0034 | 2289.911
3.0015 | 2292.0768
2.9996 | 2294.2432
2.9976 | 2296.409
2.9959 | 2298.575
2.9938 | 2300.742
2.9918 | 2302.908
2.9897 | 2305.074
2.9878 | 2307.24
2.9857 | 2309.406
2.9836 | 2311.572
2.9815 | 2313.739
2.9794 | 2315.905
2.9771 | 2318.071
2.975 | 2320.237
2.9728 | 2322.404
2.9705 | 2324.569
2.9683 | 2326.736
2.9658 | 2328.902
2.9634 | 2331.068
2.9612 | 2333.234
2.9586 | 2335.4
2.956 | 2337.567
2.9534 | 2339.732
2.9508 | 2341.899
2.9483 | 2344.065
2.9455 | 2346.231
2.9426 | 2348.397
2.9399 | 2350.563
2.937 | 2352.729
2.9339 | 2354.896
2.931 | 2357.062
2.9279 | 2359.228
2.9245 | 2361.394
2.9213 | 2363.56
2.9179 | 2365.7264
2.9144 | 2367.8928
2.9108 | 2370.059
2.9071 | 2372.225
2.9034 | 2374.391
2.8994 | 2376.557
2.8952 | 2378.723
2.891 | 2380.889
2.8866 | 2383.056
2.8819 | 2385.221
2.8771 | 2387.388
2.8721 | 2389.554
2.8669 | 2391.72
2.8615 | 2393.886
2.8557 | 2396.052
2.8495 | 2398.218
2.8434 | 2400.384
2.8366 | 2402.55
2.8295 | 2404.716
2.8219 | 2406.882
2.8143 | 2409.048
2.8058 | 2411.2144
2.7968 | 2413.38
2.7876 | 2415.546
2.7774 | 2417.713
2.7664 | 2419.8784
2.7548 | 2422.044
2.7506 | 2424.1856
2.7503 | 2426.276
2.7503 | 2428.327
2.7503 | 2430.3488
2.7503 | 2432.345
2.7503 | 2434.319
2.7503 | 2436.273
2.7503 | 2438.208
2.7503 | 2440.125
2.7503 | 2442.026
2.7503 | 2443.911
2.7503 | 2445.78
2.7503 | 2447.634
2.7505 | 2449.474
2.7503 | 2451.301
2.7503 | 2453.113
2.7503 | 2454.911
2.7505 | 2456.696
2.7503 | 2458.468
2.7503 | 2460.227
2.7503 | 2461.9728
2.7503 | 2463.706
2.7503 | 2465.426
2.7503 | 2467.134
2.7503 | 2468.83
2.7503 | 2470.513
2.7658 | 2472.184
2.7535 | 2473.85
2.7505 | 2475.508
2.7503 | 2477.146
2.7503 | 2478.77
2.7501 | 2480.382
2.7501 | 2481.982
2.7503 | 2483.569
2.7503 | 2485.145
2.7503 | 2486.708
2.7503 | 2488.26
2.7503 | 2489.8
2.7503 | 2491.328
2.7503 | 2492.844
2.7503 | 2494.35
2.7503 | 2495.843
2.7503 | 2497.326
2.7501 | 2498.796
2.7503 | 2500.256
2.7503 | 2501.704
2.7503 | 2503.141
2.7503 | 2504.567
2.7503 | 2505.981
2.7501 | 2507.385
2.7503 | 2508.777
2.7503 | 2510.1584
2.7503 | 2511.529
2.7503 | 2512.888
2.7503 | 2514.236
2.7503 | 2515.573
2.7503 | 2516.9
2.7503 | 2518.215
2.7503 | 2519.519
2.7503 | 2520.813
2.7503 | 2522.096
2.7503 | 2523.369
2.7503 | 2524.63
2.7501 | 2525.882
2.7503 | 2527.123
2.7503 | 2528.353
2.7503 | 2529.574
2.7503 | 2530.785
2.7503 | 2531.985
2.7503 | 2533.176
2.7503 | 2534.357
2.7503 | 2535.527
2.7503 | 2536.689
2.7503 | 2537.839
2.7503 | 2538.981
2.7503 | 2540.112
2.7503 | 2541.233
2.7503 | 2542.345
2.7503 | 2543.448
2.7503 | 2544.5408
2.7503 | 2545.624
2.7503 | 2546.699
2.7503 | 2547.764
2.7503 | 2548.819
2.7503 | 2549.866
2.7503 | 2550.904
2.7503 | 2551.932
2.7503 | 2552.952
2.7503 | 2553.963
2.7503 | 2554.9648
2.7503 | 2555.958
2.7503 | 2556.943
2.7503 | 2557.919
2.7503 | 2558.887
2.7503 | 2559.846
2.7503 | 2560.797
2.7503 | 2561.74
2.7503 | 2562.674
2.7503 | 2563.6
2.7503 | 2564.518
2.7503 | 2565.428
2.7503 | 2566.33
2.7503 | 2567.224
2.7503 | 2568.11
2.7503 | 2568.988
2.7503 | 2569.858
2.7503 | 2570.721
2.7503 | 2571.576
2.7503 | 2572.424
2.7503 | 2573.264
2.7503 | 2574.096
2.7503 | 2574.921
2.7503 | 2575.739
2.7503 | 2576.55
2.7503 | 2577.354
2.7503 | 2578.15
2.7503 | 2578.9392
2.7503 | 2579.721
2.7503 | 2580.496
2.7503 | 2581.264
2.7503 | 2582.026
2.7503 | 2582.78
2.7503 | 2583.528
2.7503 | 2584.2688
2.7503 | 2585.004
2.7503 | 2585.731
2.7503 | 2586.452
2.7503 | 2587.167
2.7503 | 2587.876
2.7503 | 2588.577
2.7503 | 2589.273
2.7503 | 2589.962
2.7503 | 2590.646
2.7503 | 2591.323
2.7501 | 2591.9936
2.7503 | 2592.658
2.7503 | 2593.318
2.7503 | 2593.971
2.7503 | 2594.619
2.7503 | 2595.2608
2.7503 | 2595.897
2.7503 | 2596.527
2.7503 | 2597.153
2.7503 | 2597.772
2.7503 | 2598.386
2.7503 | 2598.994
2.7503 | 2599.598
2.7503 | 2600.1952
2.7503 | 2600.788
2.7503 | 2601.375
2.7503 | 2601.957
2.7503 | 2602.534
2.7503 | 2603.106
2.7503 | 2603.673
2.7503 | 2604.234
2.7503 | 2604.791
2.7503 | 2605.343
2.7503 | 2605.89
2.7503 | 2606.433
2.7503 | 2606.97
2.7503 | 2607.502
2.7503 | 2608.03
2.7503 | 2608.553
2.7503 | 2609.071
2.7503 | 2609.585
2.7503 | 2610.095
2.7503 | 2610.6
2.7503 | 2611.1
2.7503 | 2611.596
2.7503 | 2612.088
2.7503 | 2612.576
2.7503 | 2613.0592
2.7503 | 2613.538
2.7503 | 2614.013
2.7503 | 2614.484
2.7503 | 2614.951
2.7501 | 2615.413
2.7503 | 2615.872
2.7503 | 2616.327
2.7503 | 2616.778
2.7503 | 2617.225
2.7503 | 2617.668
2.7503 | 2618.1072
2.7503 | 2618.543
2.7503 | 2618.9744
2.7503 | 2619.403
2.7503 | 2619.827
2.7501 | 2620.248
2.7503 | 2620.665
2.7503 | 2621.079
2.7503 | 2621.489
2.7503 | 2621.895
2.7503 | 2622.298
2.7503 | 2622.698
2.7503 | 2623.095
2.7503 | 2623.488
2.7503 | 2623.878
2.7503 | 2624.264
2.7503 | 2624.647
2.7503 | 2625.0272
2.7503 | 2625.404
2.7503 | 2625.778
2.7503 | 2626.148
2.7503 | 2626.516
2.7503 | 2626.88
2.7503 | 2627.241
2.7503 | 2627.6
2.7503 | 2627.955
2.7503 | 2628.3072
2.7503 | 2628.657
2.7503 | 2629.004
2.7503 | 2629.3472
2.7503 | 2629.688
2.7503 | 2630.026
2.7503 | 2630.3616
2.7503 | 2630.694
2.7503 | 2631.024
2.7503 | 2631.351
2.7503 | 2631.676
2.7503 | 2631.998
2.7501 | 2632.317
2.7503 | 2632.6336
2.7501 | 2632.948
2.7503 | 2633.26
2.7503 | 2633.569
2.7503 | 2633.876
2.7503 | 2634.18
2.7503 | 2634.482
2.7503 | 2634.782
2.7503 | 2635.079
2.7503 | 2635.373
2.7503 | 2635.666
2.7503 | 2635.956
2.7503 | 2636.244
2.7503 | 2636.529
2.7503 | 2636.812
2.7503 | 2637.093
2.7503 | 2637.372
2.7516 | 2637.65
2.7505 | 2637.927
2.7503 | 2638.2
2.7503 | 2638.471
2.7503 | 2638.7392
2.7503 | 2639.006
2.7503 | 2639.27
2.7503 | 2639.531
2.7503 | 2639.791
2.7503 | 2640.049
2.7503 | 2640.305
2.7503 | 2640.559
2.7503 | 2640.81
2.7503 | 2641.06
2.7503 | 2641.308
2.7503 | 2641.554
2.7503 | 2641.799
2.7503 | 2642.041
2.7503 | 2642.281
2.7503 | 2642.52
2.7501 | 2642.756
2.7503 | 2642.992
2.7503 | 2643.225
2.7503 | 2643.456
2.7503 | 2643.686
2.7503 | 2643.914
2.7503 | 2644.14
2.7503 | 2644.364
2.7503 | 2644.5872
2.7503 | 2644.808
2.7503 | 2645.028
2.7503 | 2645.246
2.7503 | 2645.462
2.7503 | 2645.677
2.7503 | 2645.889
2.7503 | 2646.101
2.7503 | 2646.311
2.7503 | 2646.519
2.7503 | 2646.726
2.7503 | 2646.9312
2.7503 | 2647.135
2.7503 | 2647.337
2.7503 | 2647.538
2.7503 | 2647.737
2.7503 | 2647.935
2.7503 | 2648.1312
2.7503 | 2648.326
2.7503 | 2648.519
2.7503 | 2648.711
2.7503 | 2648.902
2.7503 | 2649.091
2.7503 | 2649.279
2.7501 | 2649.466
2.7503 | 2649.651
2.7503 | 2649.8352
2.7503 | 2650.018
2.7503 | 2650.199
2.7503 | 2650.379
2.7503 | 2650.558
2.7503 | 2650.736
2.7503 | 2650.912
2.7501 | 2651.087
2.7503 | 2651.261
2.7503 | 2651.433
2.7503 | 2651.604
2.7503 | 2651.7744
2.7503 | 2651.943
2.7503 | 2652.111
2.7503 | 2652.278
2.7503 | 2652.443
2.7503 | 2652.607
2.7503 | 2652.77
2.7503 | 2652.932
2.7501 | 2653.093
2.7503 | 2653.252
2.7501 | 2653.4112
2.7503 | 2653.569
2.7503 | 2653.725
2.7503 | 2653.881
2.7503 | 2654.035
2.7503 | 2654.188
2.7503 | 2654.341
2.7503 | 2654.492
2.7501 | 2654.642
2.7503 | 2654.791
2.7501 | 2654.939
2.7503 | 2655.086
2.7503 | 2655.232
2.7501 | 2655.377
2.7503 | 2655.521
2.7503 | 2655.664
2.7503 | 2655.806
2.7503 | 2655.948
2.7503 | 2656.088
2.7501 | 2656.2272
2.7503 | 2656.366
2.7501 | 2656.503
2.7503 | 2656.64
2.7503 | 2656.775
2.7503 | 2656.91
2.7501 | 2657.044
2.7503 | 2657.177
2.7503 | 2657.309
2.7503 | 2657.441
2.7503 | 2657.5712
2.7503 | 2657.701
2.7501 | 2657.83
2.7503 | 2657.957
2.7503 | 2658.084
2.7503 | 2658.211
2.7503 | 2658.336
2.7503 | 2658.4608
2.7503 | 2658.585
2.7503 | 2658.708
2.7501 | 2658.83
2.7501 | 2658.952
2.7503 | 2659.072
2.7503 | 2659.192
2.7503 | 2659.311
2.7503 | 2659.43
2.7501 | 2659.548
2.7503 | 2659.664
2.7501 | 2659.7808
2.7503 | 2659.896
2.7503 | 2660.011
2.7501 | 2660.125
2.7501 | 2660.2384
2.7501 | 2660.351
2.7501 | 2660.463
2.7503 | 2660.5744
2.7503 | 2660.685
2.7503 | 2660.7952
2.7503 | 2660.905
2.7503 | 2661.013
2.7503 | 2661.1216
2.7503 | 2661.2288
2.7503 | 2661.336
2.7503 | 2661.4416
2.7503 | 2661.5472
2.7503 | 2661.652
2.7503 | 2661.756
2.7503 | 2661.86
2.7503 | 2661.963
2.7503 | 2662.066
2.7503 | 2662.167
2.7503 | 2662.2688
2.7503 | 2662.369
2.7503 | 2662.47
2.7503 | 2662.569
2.7501 | 2662.668
2.7501 | 2662.7664
2.7503 | 2662.864
2.7503 | 2662.9616
2.7503 | 2663.058
2.7503 | 2663.154
2.7503 | 2663.25
2.7503 | 2663.345
2.7503 | 2663.44
2.7501 | 2663.534
2.7501 | 2663.628
2.7503 | 2663.721
2.7501 | 2663.813
2.7503 | 2663.905
2.7503 | 2663.997
2.7501 | 2664.088
2.7503 | 2664.178
2.7503 | 2664.268
2.7503 | 2664.358
2.7503 | 2664.447
2.7503 | 2664.535
2.7503 | 2664.624
2.7501 | 2664.711
2.7503 | 2664.7984
2.7503 | 2664.885
2.7503 | 2664.971
2.7503 | 2665.057
2.7503 | 2665.143
2.7503 | 2665.228
2.7503 | 2665.312
2.7503 | 2665.396
2.7503 | 2665.48
2.7503 | 2665.563
2.7501 | 2665.646
2.7503 | 2665.728
2.7503 | 2665.81
2.7503 | 2665.891
2.7501 | 2665.972
2.7503 | 2666.053
2.7501 | 2666.133
2.7501 | 2666.213
2.7503 | 2666.292
2.7501 | 2666.372
2.7503 | 2666.45
2.7503 | 2666.529
2.7503 | 2666.6064
2.7503 | 2666.684
2.7501 | 2666.761
2.7501 | 2666.838
2.7501 | 2666.914
2.7503 | 2666.99
2.7501 | 2667.066
2.7503 | 2667.1408
2.7503 | 2667.216
2.7503 | 2667.29
2.7503 | 2667.364
2.7503 | 2667.438
2.7503 | 2667.511
2.7503 | 2667.584
2.7503 | 2667.657
2.7503 | 2667.729
2.7503 | 2667.801
2.7503 | 2667.873
2.7503 | 2667.944
2.7503 | 2668.015
2.7503 | 2668.086
2.7503 | 2668.156
2.7503 | 2668.226
2.7503 | 2668.295
2.7503 | 2668.365
2.7503 | 2668.434
2.7503 | 2668.503
2.7503 | 2668.571
2.7503 | 2668.639
2.7503 | 2668.707
2.7503 | 2668.7744
2.7503 | 2668.8416
2.7503 | 2668.908
2.7503 | 2668.975
2.7503 | 2669.041
2.7503 | 2669.107
2.7503 | 2669.172
2.7503 | 2669.238
2.7503 | 2669.303
2.7503 | 2669.368
2.7503 | 2669.433
2.7501 | 2669.497
2.7503 | 2669.561
2.7503 | 2669.624
2.7503 | 2669.687
2.7503 | 2669.751
2.7503 | 2669.813
2.7503 | 2669.876
2.7503 | 2669.938
2.7503 | 2670
2.7503 | 2670.062
2.7503 | 2670.123
2.7503 | 2670.184
2.7503 | 2670.245
2.7503 | 2670.306
2.7503 | 2670.366
2.7503 | 2670.426
2.7503 | 2670.486
2.7503 | 2670.546
2.7503 | 2670.605
2.7501 | 2670.665
2.7503 | 2670.723
2.7503 | 2670.782
2.7503 | 2670.84
2.7503 | 2670.899
2.7503 | 2670.956
2.7503 | 2671.014
2.7503 | 2671.072
2.7503 | 2671.129
2.7503 | 2671.186
2.7503 | 2671.243
2.7503 | 2671.2992
2.7501 | 2671.356
2.7503 | 2671.411
2.7503 | 2671.468
2.7503 | 2671.523
2.7501 | 2671.579
2.7503 | 2671.6336
2.7503 | 2671.689
2.7503 | 2671.743
2.7503 | 2671.798
2.7503 | 2671.852
2.7503 | 2671.906
2.7503 | 2671.96
2.7503 | 2672.014
2.7503 | 2672.067
2.7503 | 2672.12
2.7503 | 2672.173
2.7501 | 2672.227
2.7503 | 2672.279
2.7503 | 2672.332
2.7503 | 2672.384
2.7501 | 2672.436
2.7503 | 2672.488
2.7503 | 2672.539
2.7501 | 2672.591
2.7503 | 2672.642
2.7503 | 2672.693
2.7503 | 2672.744
2.7503 | 2672.795
2.7503 | 2672.845
2.7503 | 2672.896
2.7503 | 2672.9456
2.7503 | 2672.9952
2.7503 | 2673.045
2.7503 | 2673.095
2.7503 | 2673.144
2.7503 | 2673.193
2.7501 | 2673.242
2.7503 | 2673.291
2.7503 | 2673.339
2.7503 | 2673.388
2.7503 | 2673.436
2.7503 | 2673.484
2.7503 | 2673.532
2.7503 | 2673.58
2.7503 | 2673.628
2.7503 | 2673.675
2.7503 | 2673.722
2.7503 | 2673.769
2.7501 | 2673.816
2.7501 | 2673.863
2.7503 | 2673.91
2.7503 | 2673.956
2.7503 | 2674.002
2.7503 | 2674.048
2.7503 | 2674.094
2.7503 | 2674.14
2.7503 | 2674.185
2.7501 | 2674.231
2.7503 | 2674.276
2.7503 | 2674.321
2.7503 | 2674.3664
2.7503 | 2674.411
2.7501 | 2674.455
2.7503 | 2674.5
2.7501 | 2674.544
2.7503 | 2674.5888
2.7503 | 2674.633
2.7503 | 2674.677
2.7501 | 2674.72
2.7503 | 2674.764
2.7503 | 2674.807
2.7503 | 2674.851
2.7503 | 2674.894
2.7501 | 2674.937
2.7503 | 2674.98
2.7503 | 2675.022
2.7503 | 2675.065
2.7503 | 2675.1072
2.7503 | 2675.15
2.7503 | 2675.191
2.7501 | 2675.2336
2.7501 | 2675.276
2.7503 | 2675.318
2.7503 | 2675.359
2.7503 | 2675.4
2.7503 | 2675.4416
2.7501 | 2675.483
2.7503 | 2675.524
2.7503 | 2675.5648
2.7503 | 2675.606
2.7503 | 2675.6464
2.7501 | 2675.687
2.7501 | 2675.727
2.7503 | 2675.767
2.7503 | 2675.808
2.7503 | 2675.848
2.7501 | 2675.887
2.7503 | 2675.927
2.7503 | 2675.967
2.7501 | 2676.007
2.7501 | 2676.046
2.7503 | 2676.085
2.7503 | 2676.1248
2.7503 | 2676.163
2.7503 | 2676.202
2.7503 | 2676.241
2.7501 | 2676.28
2.7501 | 2676.319
2.7503 | 2676.357
2.7503 | 2676.3952
2.7503 | 2676.4336
2.7503 | 2676.472
2.7503 | 2676.51
2.7503 | 2676.548
2.7503 | 2676.5856
2.7503 | 2676.623
2.7501 | 2676.661
2.7503 | 2676.698
2.7503 | 2676.735
2.7503 | 2676.772
2.7501 | 2676.81
2.7503 | 2676.847
2.7503 | 2676.884
2.7503 | 2676.921
2.7503 | 2676.958
2.7503 | 2676.994
2.7501 | 2677.031
2.7503 | 2677.067
2.7503 | 2677.103
2.7503 | 2677.139
2.7503 | 2677.1648