## Sheet1
2voltage | 2capacity | 26.0voltage | 26.0capacity | 52.0voltage | 52.0capacity | 78.0voltage | 78.0capacity | 104.0voltage | 104.0capacity | 130.0voltage | 130.0capacity
4.1512 | 0 | 4.0973 | 0 | 0.506 | 0 | 0.2603 | 0 | 0.1559 | 0 | 0.0613 | 0
4.1408 | 2.166508 | 4.0823 | 2.166475 | 0.506 | 0 | 0.2603 | 0 | 0.1559 | 0 | 0.0613 | 3.333333e-05
4.1313 | 4.333072 | 4.0689 | 4.33295
4.1244 | 6.499644 | 4.0582 | 6.499436
4.1187 | 8.666242 | 4.0497 | 8.665919
4.1139 | 10.83282 | 4.0419 | 10.83243
4.1095 | 12.99941 | 4.035 | 12.99893
4.1055 | 15.16597 | 4.0287 | 15.16545
4.1016 | 17.33252 | 4.0231 | 17.33197
4.0981 | 19.4991 | 4.0174 | 19.49845
4.0945 | 21.66569 | 4.0123 | 21.66494
4.0912 | 23.83229 | 4.0074 | 23.83144
4.0881 | 25.99883 | 4.0027 | 25.99792
4.0852 | 28.16538 | 3.9982 | 28.16441
4.0821 | 30.33197 | 3.9939 | 30.3309
4.0794 | 32.49854 | 3.9898 | 32.49737
4.0766 | 34.6651 | 3.9858 | 34.66384
4.0741 | 36.83165 | 3.9819 | 36.83033
4.0713 | 38.998225 | 3.9781 | 38.99683
4.0689 | 41.16479 | 3.9745 | 41.16331
4.0666 | 43.33132 | 3.971 | 43.32981
4.0642 | 45.49791 | 3.9676 | 45.49629
4.0619 | 47.66444 | 3.964 | 47.66276
4.0597 | 49.83096 | 3.961 | 49.82923
4.0574 | 51.99754 | 3.9577 | 51.99572
4.0553 | 54.16407 | 3.9545 | 54.16221
4.0532 | 56.33067 | 3.9514 | 56.32868
4.0513 | 58.49718 | 3.9484 | 58.49517
4.0492 | 60.66374 | 3.9455 | 60.66166
4.0471 | 62.83026 | 3.9426 | 62.82814
4.0452 | 64.99677 | 3.9398 | 64.99457
4.0432 | 67.16328 | 3.9369 | 67.16099
4.0413 | 69.32982 | 3.934 | 69.32744
4.0395 | 71.49636 | 3.9314 | 71.49391
4.0377 | 73.66291 | 3.9287 | 73.6604
4.0358 | 75.82949 | 3.9259 | 75.82685
4.034 | 77.99599 | 3.9234 | 77.99331
4.0323 | 80.16256 | 3.9208 | 80.15973
4.0305 | 82.32904 | 3.9182 | 82.32618
4.0287 | 84.49554 | 3.9156 | 84.49267
4.0271 | 86.66209 | 3.913 | 86.65909
4.0253 | 88.8286 | 3.9106 | 88.82557
4.0237 | 90.99515 | 3.9082 | 90.99199
4.0219 | 93.16168 | 3.9056 | 93.15838
4.0203 | 95.32821 | 3.9032 | 95.32487
4.0185 | 97.49477 | 3.9008 | 97.49133
4.0169 | 99.66133 | 3.8984 | 99.65774
4.0153 | 101.8278 | 3.8961 | 101.8242
4.0137 | 103.9943 | 3.8937 | 103.9906
4.0121 | 106.1609 | 3.8914 | 106.157
4.0105 | 108.3274 | 3.889 | 108.3235
4.0089 | 110.4939 | 3.8867 | 110.4899
4.0073 | 112.6605 | 3.8843 | 112.6564
4.0056 | 114.827 | 3.8822 | 114.8229
4.004 | 116.9935 | 3.88 | 116.9893
4.0024 | 119.16 | 3.8775 | 119.1558
4.001 | 121.3265 | 3.8754 | 121.3222
3.9993 | 123.493 | 3.8732 | 123.4887
3.9977 | 125.6595 | 3.8711 | 125.6551
3.9963 | 127.8261 | 3.8688 | 127.8216
3.9947 | 129.9926 | 3.8666 | 129.988
3.9931 | 132.1591 | 3.8645 | 132.1544
3.9916 | 134.3256 | 3.8624 | 134.3209
3.99 | 136.4922 | 3.8603 | 136.4873
3.9884 | 138.6587 | 3.8582 | 138.6537
3.9868 | 140.8252 | 3.8561 | 140.8201
3.9853 | 142.9918 | 3.854 | 142.9866
3.9837 | 145.1583 | 3.8519 | 145.153
3.9822 | 147.3248 | 3.8498 | 147.3194
3.9806 | 149.4914 | 3.8479 | 149.4858
3.979 | 151.6578 | 3.8458 | 151.6522
3.9776 | 153.8244 | 3.8438 | 153.8187
3.976 | 155.9909 | 3.8419 | 155.985
3.9743 | 158.1573 | 3.8398 | 158.1514
3.9727 | 160.3239 | 3.8378 | 160.3178
3.9713 | 162.4903 | 3.8358 | 162.4842
3.9697 | 164.6568 | 3.834 | 164.6506
3.9681 | 166.8234 | 3.8319 | 166.817
3.9664 | 168.9899 | 3.8299 | 168.9834
3.9648 | 171.1564 | 3.8282 | 171.1498
3.9632 | 173.3228 | 3.8262 | 173.3162
3.9616 | 175.4894 | 3.8243 | 175.4826
3.96 | 177.6559 | 3.8224 | 177.649
3.9584 | 179.8224 | 3.8204 | 179.8155
3.9568 | 181.9889 | 3.8186 | 181.9819
3.9551 | 184.1553 | 3.8169 | 184.1483
3.9535 | 186.3218 | 3.8149 | 186.3147
3.9519 | 188.4883 | 3.8132 | 188.4811
3.9501 | 190.6548 | 3.8114 | 190.6474
3.9487 | 192.8213 | 3.8096 | 192.8138
3.9469 | 194.9878 | 3.8077 | 194.9802
3.9453 | 197.1543 | 3.8059 | 197.1466
3.9435 | 199.3208 | 3.8041 | 199.313
3.9419 | 201.4873 | 3.8024 | 201.4794
3.9403 | 203.6538 | 3.8006 | 203.6458
3.9385 | 205.8203 | 3.7988 | 205.8122
3.9367 | 207.9867 | 3.797 | 207.9786
3.9351 | 210.1532 | 3.7953 | 210.145
3.9334 | 212.3197 | 3.7936 | 212.3113
3.9317 | 214.4862 | 3.7919 | 214.4777
3.9298 | 216.6527 | 3.7901 | 216.6441
3.9282 | 218.8192 | 3.7883 | 218.8105
3.9264 | 220.9857 | 3.7867 | 220.9769
3.9246 | 223.1522 | 3.7851 | 223.1433
3.9229 | 225.3186 | 3.7833 | 225.3097
3.9211 | 227.4851 | 3.7815 | 227.4761
3.9193 | 229.6516 | 3.7799 | 229.6424
3.9174 | 231.8181 | 3.7783 | 231.8088
3.9156 | 233.9846 | 3.7765 | 233.9752
3.9138 | 236.1511 | 3.7749 | 236.1416
3.9121 | 238.3176 | 3.7732 | 238.308
3.9101 | 240.484 | 3.7717 | 240.4744
3.9082 | 242.6505 | 3.7699 | 242.6407
3.9064 | 244.817 | 3.7683 | 244.8071
3.9045 | 246.9835 | 3.7667 | 246.9734
3.9025 | 249.1499 | 3.7651 | 249.1398
3.9006 | 251.3164 | 3.7635 | 251.3062
3.8988 | 253.4829 | 3.7619 | 253.4726
3.8969 | 255.6494 | 3.7602 | 255.639
3.8948 | 257.8158 | 3.7586 | 257.8053
3.893 | 259.9823 | 3.757 | 259.9717
3.8911 | 262.1488 | 3.7554 | 262.138
3.889 | 264.3152 | 3.754 | 264.3044
3.8871 | 266.4817 | 3.7523 | 266.4708
3.8851 | 268.6481 | 3.7507 | 268.6372
3.8832 | 270.8146 | 3.7491 | 270.8036
3.8811 | 272.981 | 3.7475 | 272.9699
3.879 | 275.1475 | 3.7459 | 275.1363
3.8771 | 277.314 | 3.7444 | 277.3026
3.875 | 279.4805 | 3.7428 | 279.469
3.873 | 281.6469 | 3.7414 | 281.6353
3.8709 | 283.8134 | 3.7398 | 283.8016
3.8688 | 285.9799 | 3.7381 | 285.968
3.8667 | 288.1464 | 3.7365 | 288.1343
3.8648 | 290.3129 | 3.7351 | 290.3007
3.8625 | 292.4793 | 3.7336 | 292.467
3.8604 | 294.6458 | 3.732 | 294.6334
3.8585 | 296.8122 | 3.7306 | 296.7998
3.8564 | 298.9787 | 3.7289 | 298.9662
3.8543 | 301.1452 | 3.7275 | 301.1325
3.852 | 303.3117 | 3.7259 | 303.2989
3.8501 | 305.4782 | 3.7244 | 305.4652
3.8479 | 307.6446 | 3.723 | 307.6316
3.8458 | 309.8111 | 3.7214 | 309.798
3.8437 | 311.9775 | 3.7199 | 311.9643
3.8417 | 314.144 | 3.7183 | 314.1307
3.8395 | 316.3104 | 3.7168 | 316.297
3.8374 | 318.4769 | 3.7154 | 318.4634
3.8353 | 320.6434 | 3.7139 | 320.6297
3.8332 | 322.8098 | 3.7123 | 322.796
3.8311 | 324.9762 | 3.711 | 324.9624
3.8288 | 327.1427 | 3.7094 | 327.1288
3.8267 | 329.3092 | 3.708 | 329.2951
3.8248 | 331.4757 | 3.7064 | 331.4615
3.8227 | 333.6421 | 3.7049 | 333.6278
3.8206 | 335.8085 | 3.7035 | 335.7941
3.8185 | 337.975 | 3.702 | 337.9605
3.8164 | 340.1414 | 3.7005 | 340.1268
3.8143 | 342.3079 | 3.6991 | 342.2932
3.8124 | 344.4743 | 3.6976 | 344.4596
3.8103 | 346.6408 | 3.6962 | 346.6259
3.8083 | 348.8072 | 3.6946 | 348.7922
3.8062 | 350.9737 | 3.6933 | 350.9585
3.8043 | 353.1401 | 3.6918 | 353.1248
3.8022 | 355.3065 | 3.6904 | 355.2912
3.8003 | 357.473 | 3.6889 | 357.4574
3.7983 | 359.6394 | 3.6875 | 359.6238
3.7964 | 361.8058 | 3.6859 | 361.7901
3.7944 | 363.9722 | 3.6846 | 363.9564
3.7925 | 366.1386 | 3.683 | 366.1227
3.7907 | 368.3051 | 3.6817 | 368.2891
3.7888 | 370.4715 | 3.6802 | 370.4554
3.7869 | 372.638 | 3.6788 | 372.6217
3.7851 | 374.8044 | 3.6772 | 374.788
3.7833 | 376.9708 | 3.6759 | 376.9543
3.7814 | 379.1372 | 3.6744 | 379.1207
3.7798 | 381.3037 | 3.673 | 381.287
3.7778 | 383.4701 | 3.6715 | 383.4533
3.7761 | 385.6366 | 3.6701 | 385.6196
3.7743 | 387.803 | 3.6686 | 387.786
3.7727 | 389.9694 | 3.6673 | 389.9523
3.7709 | 392.1358 | 3.6657 | 392.1185
3.7691 | 394.3022 | 3.6644 | 394.2848
3.7677 | 396.4687 | 3.663 | 396.4512
3.7659 | 398.635 | 3.6615 | 398.6174
3.7643 | 400.8015 | 3.6601 | 400.7837
3.7627 | 402.9679 | 3.6588 | 402.95
3.7611 | 405.1343 | 3.6573 | 405.1163
3.7594 | 407.3008 | 3.6559 | 407.2825
3.7578 | 409.4672 | 3.6544 | 409.4488
3.7564 | 411.6336 | 3.6531 | 411.6152
3.7548 | 413.7999 | 3.6517 | 413.7815
3.7533 | 415.9664 | 3.6502 | 415.9478
3.7517 | 418.1328 | 3.6488 | 418.1141
3.7502 | 420.2992 | 3.6475 | 420.2804
3.7488 | 422.4656 | 3.646 | 422.4467
3.7473 | 424.632 | 3.6446 | 424.613
3.7459 | 426.7984 | 3.6433 | 426.7793
3.7444 | 428.9648 | 3.6418 | 428.9457
3.743 | 431.1312 | 3.6404 | 431.112
3.7415 | 433.2976 | 3.6391 | 433.2783
3.7401 | 435.464 | 3.6376 | 435.4446
3.7388 | 437.6304 | 3.6362 | 437.6109
3.7373 | 439.7968 | 3.6347 | 439.7772
3.736 | 441.9632 | 3.6334 | 441.9435
3.7346 | 444.1296 | 3.632 | 444.1098
3.7333 | 446.296 | 3.6307 | 446.276
3.732 | 448.4624 | 3.6292 | 448.4424
3.7307 | 450.6288 | 3.6278 | 450.6087
3.7294 | 452.7952 | 3.6265 | 452.7749
3.7281 | 454.9617 | 3.625 | 454.9412
3.7268 | 457.1281 | 3.6238 | 457.1075
3.7254 | 459.2945 | 3.6221 | 459.2738
3.7241 | 461.4609 | 3.6208 | 461.4401
3.723 | 463.6274 | 3.6196 | 463.6064
3.7217 | 465.7937 | 3.6181 | 465.7726
3.7204 | 467.9601 | 3.6167 | 467.9389
3.7191 | 470.1265 | 3.6154 | 470.1052
3.718 | 472.2928 | 3.6139 | 472.2715
3.7167 | 474.4592 | 3.6126 | 474.4378
3.7154 | 476.6256 | 3.6112 | 476.604
3.7143 | 478.7921 | 3.6097 | 478.7703
3.713 | 480.9585 | 3.6084 | 480.9366
3.7118 | 483.1249 | 3.6071 | 483.1029
3.7107 | 485.2913 | 3.6057 | 485.2692
3.7094 | 487.4577 | 3.6042 | 487.4355
3.7081 | 489.6241 | 3.6029 | 489.6017
3.707 | 491.7904 | 3.6015 | 491.768
3.7059 | 493.9569 | 3.6002 | 493.9343
3.7047 | 496.1232 | 3.5987 | 496.1005
3.7035 | 498.2896 | 3.5975 | 498.2668
3.7023 | 500.456 | 3.596 | 500.4331
3.7012 | 502.6224 | 3.5945 | 502.5993
3.7001 | 504.7888 | 3.5933 | 504.7656
3.6989 | 506.9552 | 3.592 | 506.9318
3.6978 | 509.1216 | 3.5905 | 509.0981
3.6967 | 511.288 | 3.5891 | 511.2644
3.6955 | 513.4544 | 3.5878 | 513.4307
3.6944 | 515.6208 | 3.5865 | 515.5969
3.6933 | 517.7872 | 3.5852 | 517.7631
3.692 | 519.9536 | 3.5837 | 519.9294
3.691 | 522.12 | 3.5823 | 522.0956
3.6899 | 524.2863 | 3.581 | 524.262
3.6888 | 526.4527 | 3.5795 | 526.4282
3.6876 | 528.6191 | 3.5783 | 528.5944
3.6865 | 530.7855 | 3.5768 | 530.7607
3.6854 | 532.9518 | 3.5755 | 532.9269
3.6843 | 535.1182 | 3.5741 | 535.0932
3.6833 | 537.2846 | 3.5728 | 537.2594
3.6822 | 539.451 | 3.5715 | 539.4256
3.681 | 541.6173 | 3.57 | 541.592
3.6799 | 543.7837 | 3.5687 | 543.7581
3.6789 | 545.9501 | 3.5674 | 545.9244
3.6778 | 548.1165 | 3.566 | 548.0907
3.6768 | 550.2828 | 3.5647 | 550.2569
3.6757 | 552.4492 | 3.5632 | 552.4232
3.6746 | 554.6156 | 3.562 | 554.5894
3.6734 | 556.782 | 3.5607 | 556.7557
3.6725 | 558.9484 | 3.5592 | 558.922
3.6713 | 561.1147 | 3.5579 | 561.0882
3.6704 | 563.2811 | 3.5566 | 563.2545
3.6692 | 565.4475 | 3.5552 | 565.4207
3.6683 | 567.6138 | 3.5539 | 567.587
3.6672 | 569.7802 | 3.5524 | 569.7532
3.6662 | 571.9466 | 3.5513 | 571.9194
3.6651 | 574.1129 | 3.5499 | 574.0857
3.6641 | 576.2794 | 3.5486 | 576.2519
3.663 | 578.4457 | 3.5471 | 578.4182
3.662 | 580.612 | 3.5458 | 580.5844
3.6609 | 582.7785 | 3.5445 | 582.7506
3.6599 | 584.9448 | 3.5431 | 584.9169
3.6588 | 587.1112 | 3.5418 | 587.0831
3.6578 | 589.2776 | 3.5405 | 589.2493
3.6568 | 591.444 | 3.539 | 591.4156
3.6557 | 593.6104 | 3.5378 | 593.5817
3.6547 | 595.7768 | 3.5365 | 595.748
3.6536 | 597.9431 | 3.535 | 597.9142
3.6526 | 600.1094 | 3.5337 | 600.0804
3.6517 | 602.2758 | 3.5324 | 602.2466
3.6505 | 604.4422 | 3.531 | 604.4128
3.6496 | 606.6085 | 3.5297 | 606.579
3.6486 | 608.7749 | 3.5284 | 608.7453
3.6475 | 610.9414 | 3.5271 | 610.9115
3.6465 | 613.1077 | 3.5257 | 613.0777
3.6455 | 615.274 | 3.5244 | 615.244
3.6446 | 617.4405 | 3.5231 | 617.4101
3.6434 | 619.6068 | 3.5218 | 619.5763
3.6425 | 621.7732 | 3.5205 | 621.7426
3.6415 | 623.9395 | 3.519 | 623.9088
3.6404 | 626.106 | 3.5178 | 626.0749
3.6394 | 628.2724 | 3.5165 | 628.2412
3.6384 | 630.4388 | 3.5152 | 630.4074
3.6373 | 632.6051 | 3.5137 | 632.5736
3.6363 | 634.7714 | 3.5126 | 634.7398
3.6354 | 636.9378 | 3.5111 | 636.906
3.6344 | 639.1042 | 3.5098 | 639.0723
3.6334 | 641.2705 | 3.5084 | 641.2384
3.6323 | 643.4368 | 3.5073 | 643.4046
3.6315 | 645.6032 | 3.506 | 645.5708
3.6304 | 647.7696 | 3.5045 | 647.7369
3.6294 | 649.936 | 3.5032 | 649.9031
3.6284 | 652.1023 | 3.5019 | 652.0694
3.6275 | 654.2687 | 3.5006 | 654.2356
3.6265 | 656.4351 | 3.4994 | 656.4018
3.6254 | 658.6014 | 3.4979 | 658.5679
3.6244 | 660.7678 | 3.4966 | 660.734
3.6234 | 662.9341 | 3.4953 | 662.9002
3.6225 | 665.1004 | 3.494 | 665.0664
3.6215 | 667.2668 | 3.4927 | 667.2326
3.6205 | 669.4332 | 3.4915 | 669.3989
3.6194 | 671.5995 | 3.4902 | 671.5651
3.6184 | 673.7659 | 3.4889 | 673.7312
3.6175 | 675.9321 | 3.4876 | 675.8974
3.6165 | 678.0985 | 3.4863 | 678.0635
3.6155 | 680.2648 | 3.485 | 680.2297
3.6146 | 682.4312 | 3.4837 | 682.3959
3.6136 | 684.5976 | 3.4823 | 684.562
3.6126 | 686.7639 | 3.481 | 686.7283
3.6117 | 688.9304 | 3.4797 | 688.8944
3.6107 | 691.0966 | 3.4784 | 691.0605
3.6097 | 693.2629 | 3.4771 | 693.2268
3.6087 | 695.4294 | 3.4758 | 695.393
3.6078 | 697.5957 | 3.4745 | 697.5592
3.6068 | 699.762 | 3.4734 | 699.7253
3.6058 | 701.9284 | 3.4719 | 701.8915
3.6049 | 704.0947 | 3.4706 | 704.0576
3.6039 | 706.261 | 3.4693 | 706.2238
3.6029 | 708.4274 | 3.4682 | 708.39
3.602 | 710.5937 | 3.4669 | 710.5562
3.601 | 712.76 | 3.4656 | 712.7223
3.6 | 714.9263 | 3.4643 | 714.8885
3.5989 | 717.0927 | 3.4631 | 717.0546
3.5979 | 719.2591 | 3.4618 | 719.2208
3.5971 | 721.4254 | 3.4605 | 721.387
3.5962 | 723.5917 | 3.4592 | 723.5531
3.5952 | 725.758 | 3.4579 | 725.7192
3.5942 | 727.9243 | 3.4566 | 727.8854
3.5933 | 730.0907 | 3.4555 | 730.0516
3.5923 | 732.257 | 3.4542 | 732.2178
3.5913 | 734.4233 | 3.4529 | 734.3839
3.5904 | 736.5897 | 3.4516 | 736.55
3.5894 | 738.756 | 3.4503 | 738.7162
3.5884 | 740.9222 | 3.449 | 740.8824
3.5874 | 743.0887 | 3.4477 | 743.0485
3.5865 | 745.255 | 3.4466 | 745.2147
3.5855 | 747.4212 | 3.4453 | 747.3808
3.5845 | 749.5876 | 3.444 | 749.5469
3.5837 | 751.7539 | 3.4427 | 751.7132
3.5828 | 753.9202 | 3.4416 | 753.8792
3.5818 | 756.0865 | 3.4403 | 756.0454
3.5808 | 758.2529 | 3.439 | 758.2116
3.5799 | 760.4191 | 3.4377 | 760.3776
3.5789 | 762.5854 | 3.4364 | 762.5439
3.5781 | 764.7517 | 3.4353 | 764.71
3.5771 | 766.918 | 3.434 | 766.8762
3.5762 | 769.0843 | 3.4327 | 769.0423
3.5752 | 771.2507 | 3.4314 | 771.2084
3.5742 | 773.4169 | 3.4303 | 773.3747
3.5733 | 775.5831 | 3.429 | 775.5408
3.5723 | 777.7495 | 3.4279 | 777.7068
3.5713 | 779.9158 | 3.4266 | 779.8731
3.5705 | 782.082 | 3.4253 | 782.0392
3.5695 | 784.2484 | 3.4242 | 784.2054
3.5686 | 786.4147 | 3.4229 | 786.3716
3.5678 | 788.581 | 3.4216 | 788.5376
3.5668 | 790.7473 | 3.4205 | 790.7038
3.5658 | 792.9136 | 3.4192 | 792.87
3.5649 | 795.0798 | 3.418 | 795.0361
3.5641 | 797.2462 | 3.4168 | 797.2021
3.5631 | 799.4124 | 3.4155 | 799.3684
3.5621 | 801.5788 | 3.4145 | 801.5345
3.5612 | 803.7452 | 3.4132 | 803.7006
3.5602 | 805.9114 | 3.4119 | 805.8668
3.5594 | 808.0776 | 3.4108 | 808.0329
3.5584 | 810.244 | 3.4095 | 810.199
3.5574 | 812.4102 | 3.4084 | 812.3652
3.5566 | 814.5764 | 3.4071 | 814.5313
3.5557 | 816.7428 | 3.4059 | 816.6973
3.5547 | 818.9091 | 3.4048 | 818.8636
3.5539 | 821.0754 | 3.4035 | 821.0296
3.5529 | 823.2417 | 3.4024 | 823.1957
3.552 | 825.408 | 3.4011 | 825.3618
3.5511 | 827.5743 | 3.4 | 827.5279
3.5502 | 829.7406 | 3.3987 | 829.6941
3.5492 | 831.9068 | 3.3976 | 831.8602
3.5482 | 834.0732 | 3.3964 | 834.0263
3.5474 | 836.2396 | 3.3951 | 836.1924
3.5465 | 838.4058 | 3.394 | 838.3585
3.5457 | 840.572 | 3.3929 | 840.5246
3.5447 | 842.7383 | 3.3917 | 842.6907
3.5437 | 844.9046 | 3.3905 | 844.8568
3.5429 | 847.0708 | 3.3893 | 847.023
3.5421 | 849.2372 | 3.388 | 849.1891
3.5411 | 851.4036 | 3.3869 | 851.3551
3.5402 | 853.5698 | 3.3858 | 853.5212
3.5394 | 855.7361 | 3.3846 | 855.6873
3.5384 | 857.9024 | 3.3835 | 857.8535
3.5374 | 860.0687 | 3.3824 | 860.0196
3.5366 | 862.235 | 3.3811 | 862.1857
3.5357 | 864.4013 | 3.38 | 864.3517
3.5349 | 866.5675 | 3.3788 | 866.5179
3.5339 | 868.7338 | 3.3777 | 868.684
3.5331 | 870.9001 | 3.3766 | 870.85
3.5321 | 873.0663 | 3.3755 | 873.0163
3.5313 | 875.2326 | 3.3743 | 875.1824
3.5305 | 877.3989 | 3.373 | 877.3484
3.5295 | 879.5652 | 3.3719 | 879.5147
3.5287 | 881.7316 | 3.3708 | 881.6806
3.5278 | 883.8978 | 3.3696 | 883.8468
3.5269 | 886.064 | 3.3685 | 886.0129
3.526 | 888.2304 | 3.3674 | 888.1788
3.5252 | 890.3966 | 3.3663 | 890.3452
3.5244 | 892.5628 | 3.3651 | 892.5112
3.5234 | 894.7292 | 3.364 | 894.6773
3.5226 | 896.8955 | 3.3629 | 896.8434
3.5218 | 899.0618 | 3.3617 | 899.0094
3.5208 | 901.2281 | 3.3606 | 901.1755
3.52 | 903.3943 | 3.3595 | 903.3416
3.519 | 905.5605 | 3.3584 | 905.5077
3.5182 | 907.7268 | 3.3572 | 907.6738
3.5174 | 909.8932 | 3.3561 | 909.8398
3.5165 | 912.0593 | 3.3551 | 912.006
3.5157 | 914.2256 | 3.354 | 914.172
3.5148 | 916.3919 | 3.3529 | 916.3382
3.5139 | 918.5582 | 3.3517 | 918.5043
3.5131 | 920.7244 | 3.3506 | 920.6703
3.5123 | 922.8907 | 3.3495 | 922.8365
3.5115 | 925.057 | 3.3485 | 925.0026
3.5107 | 927.2233 | 3.3472 | 927.1687
3.5097 | 929.3895 | 3.3462 | 929.3348
3.5089 | 931.5557 | 3.3453 | 931.5009
3.5081 | 933.722 | 3.3442 | 933.667
3.5073 | 935.8884 | 3.343 | 935.8332
3.5063 | 938.0546 | 3.3419 | 937.9992
3.5055 | 940.2209 | 3.3408 | 940.1652
3.5047 | 942.3871 | 3.3398 | 942.3313
3.5039 | 944.5534 | 3.3387 | 944.4974
3.5031 | 946.7196 | 3.3375 | 946.6634
3.5023 | 948.8859 | 3.3366 | 948.8296
3.5013 | 951.0522 | 3.3354 | 950.9956
3.5005 | 953.2185 | 3.3345 | 953.1617
3.4997 | 955.3847 | 3.3333 | 955.3278
3.4989 | 957.5509 | 3.3322 | 957.4938
3.4981 | 959.7172 | 3.3312 | 959.6599
3.4973 | 961.8835 | 3.3301 | 961.826
3.4965 | 964.0497 | 3.329 | 963.992
3.4956 | 966.216 | 3.328 | 966.1582
3.4948 | 968.3823 | 3.3269 | 968.3243
3.494 | 970.5485 | 3.3259 | 970.4903
3.4932 | 972.7148 | 3.3248 | 972.6564
3.4924 | 974.8811 | 3.3238 | 974.8224
3.4916 | 977.0473 | 3.3227 | 976.9885
3.4908 | 979.2136 | 3.3217 | 979.1546
3.49 | 981.3798 | 3.3208 | 981.3207
3.4892 | 983.5461 | 3.3196 | 983.4868
3.4884 | 985.7124 | 3.3187 | 985.6528
3.4876 | 987.8787 | 3.3175 | 987.8188
3.4868 | 990.0449 | 3.3166 | 989.9849
3.486 | 992.2112 | 3.3154 | 992.1509
3.4852 | 994.3774 | 3.3145 | 994.317
3.4844 | 996.5436 | 3.3133 | 996.483
3.4835 | 998.71 | 3.3124 | 998.6491
3.4829 | 1000.876 | 3.3114 | 1000.815
3.4821 | 1003.042 | 3.3104 | 1002.981
3.4813 | 1005.209 | 3.3093 | 1005.1472
3.4805 | 1007.375 | 3.3082 | 1007.313
3.4797 | 1009.541 | 3.3072 | 1009.479
3.4789 | 1011.707 | 3.3062 | 1011.645
3.4781 | 1013.874 | 3.3053 | 1013.811
3.4773 | 1016.04 | 3.3043 | 1015.978
3.4766 | 1018.206 | 3.3032 | 1018.144
3.4758 | 1020.373 | 3.3022 | 1020.31
3.475 | 1022.539 | 3.3012 | 1022.476
3.4742 | 1024.705 | 3.3003 | 1024.642
3.4734 | 1026.8712 | 3.2991 | 1026.808
3.4727 | 1029.038 | 3.2982 | 1028.974
3.4719 | 1031.204 | 3.2972 | 1031.14
3.4713 | 1033.37 | 3.2962 | 1033.306
3.4705 | 1035.536 | 3.2953 | 1035.472
3.4697 | 1037.703 | 3.2943 | 1037.638
3.469 | 1039.8688 | 3.2932 | 1039.804
3.4682 | 1042.035 | 3.2922 | 1041.97
3.4674 | 1044.201 | 3.2912 | 1044.136
3.4666 | 1046.367 | 3.2903 | 1046.302
3.466 | 1048.534 | 3.2893 | 1048.468
3.4652 | 1050.7 | 3.2882 | 1050.634
3.4643 | 1052.866 | 3.2872 | 1052.8
3.4637 | 1055.033 | 3.2862 | 1054.9664
3.4629 | 1057.199 | 3.2853 | 1057.132
3.4621 | 1059.365 | 3.2843 | 1059.298
3.4614 | 1061.531 | 3.2833 | 1061.464
3.4606 | 1063.6976 | 3.2824 | 1063.6304
3.46 | 1065.864 | 3.2814 | 1065.797
3.4592 | 1068.03 | 3.2804 | 1067.962
3.4585 | 1070.196 | 3.2795 | 1070.129
3.4577 | 1072.363 | 3.2783 | 1072.295
3.4569 | 1074.5288 | 3.2775 | 1074.461
3.4563 | 1076.695 | 3.2765 | 1076.626
3.4555 | 1078.861 | 3.2756 | 1078.793
3.455 | 1081.027 | 3.2746 | 1080.959
3.454 | 1083.194 | 3.2735 | 1083.125
3.4534 | 1085.36 | 3.2727 | 1085.291
3.4527 | 1087.526 | 3.2717 | 1087.457
3.4519 | 1089.693 | 3.2707 | 1089.623
3.4513 | 1091.859 | 3.2698 | 1091.789
3.4505 | 1094.025 | 3.2688 | 1093.955
3.4498 | 1096.191 | 3.2678 | 1096.1208
3.449 | 1098.3576 | 3.2669 | 1098.287
3.4484 | 1100.524 | 3.2659 | 1100.453
3.4477 | 1102.69 | 3.2649 | 1102.619
3.4469 | 1104.856 | 3.264 | 1104.785
3.4463 | 1107.022 | 3.263 | 1106.951
3.4456 | 1109.189 | 3.262 | 1109.117
3.4448 | 1111.355 | 3.2611 | 1111.283
3.4442 | 1113.521 | 3.2601 | 1113.449
3.4434 | 1115.687 | 3.2591 | 1115.615
3.4427 | 1117.854 | 3.2582 | 1117.781
3.4421 | 1120.02 | 3.2573 | 1119.947
3.4413 | 1122.186 | 3.2564 | 1122.113
3.4408 | 1124.352 | 3.2554 | 1124.2792
3.44 | 1126.518 | 3.2544 | 1126.445
3.4393 | 1128.685 | 3.2535 | 1128.6112
3.4385 | 1130.851 | 3.2525 | 1130.777
3.4379 | 1133.017 | 3.2515 | 1132.943
3.4372 | 1135.183 | 3.2507 | 1135.109
3.4366 | 1137.3496 | 3.2498 | 1137.275
3.436 | 1139.516 | 3.2488 | 1139.441
3.4351 | 1141.682 | 3.2478 | 1141.607
3.4345 | 1143.848 | 3.2469 | 1143.774
3.4339 | 1146.014 | 3.2459 | 1145.94
3.4332 | 1148.181 | 3.2449 | 1148.106
3.4326 | 1150.347 | 3.2441 | 1150.271
3.4319 | 1152.513 | 3.2432 | 1152.438
3.4313 | 1154.68 | 3.2422 | 1154.604
3.4305 | 1156.846 | 3.2412 | 1156.769
3.4298 | 1159.012 | 3.2404 | 1158.935
3.4292 | 1161.178 | 3.2394 | 1161.101
3.4285 | 1163.344 | 3.2385 | 1163.268
3.4279 | 1165.511 | 3.2375 | 1165.434
3.4272 | 1167.6768 | 3.2367 | 1167.6
3.4266 | 1169.843 | 3.2357 | 1169.766
3.4258 | 1172.009 | 3.2348 | 1171.932
3.4253 | 1174.175 | 3.2338 | 1174.098
3.4245 | 1176.342 | 3.2328 | 1176.263
3.4239 | 1178.508 | 3.2319 | 1178.429
3.4232 | 1180.674 | 3.2309 | 1180.596
3.4226 | 1182.84 | 3.2301 | 1182.762
3.4219 | 1185.006 | 3.2291 | 1184.928
3.4213 | 1187.1728 | 3.2283 | 1187.094
3.4206 | 1189.339 | 3.2273 | 1189.26
3.42 | 1191.505 | 3.2264 | 1191.4256
3.4193 | 1193.671 | 3.2254 | 1193.592
3.4187 | 1195.8376 | 3.2244 | 1195.7576
3.418 | 1198.004 | 3.2236 | 1197.924
3.4174 | 1200.17 | 3.2227 | 1200.0896
3.4168 | 1202.336 | 3.2217 | 1202.256
3.4161 | 1204.502 | 3.2207 | 1204.422
3.4155 | 1206.669 | 3.2199 | 1206.588
3.4148 | 1208.835 | 3.2189 | 1208.754
3.4142 | 1211.001 | 3.218 | 1210.919
3.4137 | 1213.1672 | 3.217 | 1213.086
3.413 | 1215.334 | 3.216 | 1215.252
3.4124 | 1217.5 | 3.2152 | 1217.418
3.4118 | 1219.666 | 3.2143 | 1219.583
3.4111 | 1221.832 | 3.2133 | 1221.7496
3.4105 | 1223.998 | 3.2123 | 1223.916
3.4098 | 1226.164 | 3.2114 | 1226.082
3.4092 | 1228.331 | 3.2106 | 1228.247
3.4087 | 1230.4968 | 3.2096 | 1230.4136
3.408 | 1232.663 | 3.2086 | 1232.579
3.4072 | 1234.829 | 3.2077 | 1234.7456
3.4067 | 1236.995 | 3.2067 | 1236.912
3.4061 | 1239.162 | 3.2059 | 1239.077
3.4055 | 1241.328 | 3.2049 | 1241.243
3.4048 | 1243.494 | 3.2039 | 1243.4096
3.4043 | 1245.66 | 3.203 | 1245.576
3.4037 | 1247.826 | 3.2022 | 1247.741
3.403 | 1249.993 | 3.2012 | 1249.907
3.4024 | 1252.159 | 3.2002 | 1252.074
3.4017 | 1254.325 | 3.1993 | 1254.239
3.4011 | 1256.491 | 3.1983 | 1256.405
3.4006 | 1258.658 | 3.1975 | 1258.571
3.4 | 1260.824 | 3.1965 | 1260.738
3.3993 | 1262.99 | 3.1956 | 1262.903
3.3988 | 1265.156 | 3.1946 | 1265.069
3.3982 | 1267.322 | 3.1936 | 1267.235
3.3976 | 1269.488 | 3.1928 | 1269.401
3.3969 | 1271.655 | 3.1918 | 1271.567
3.3964 | 1273.8208 | 3.1909 | 1273.733
3.3958 | 1275.987 | 3.1899 | 1275.899
3.3951 | 1278.153 | 3.1889 | 1278.065
3.3946 | 1280.319 | 3.1881 | 1280.231
3.394 | 1282.486 | 3.1872 | 1282.397
3.3934 | 1284.652 | 3.1862 | 1284.563
3.3929 | 1286.818 | 3.1852 | 1286.729
3.3922 | 1288.984 | 3.1844 | 1288.895
3.3916 | 1291.15 | 3.1835 | 1291.061
3.3909 | 1293.317 | 3.1825 | 1293.227
3.3905 | 1295.483 | 3.1815 | 1295.393
3.3898 | 1297.649 | 3.1805 | 1297.559
3.3892 | 1299.815 | 3.1797 | 1299.725
3.3887 | 1301.981 | 3.1788 | 1301.891
3.388 | 1304.147 | 3.1778 | 1304.057
3.3874 | 1306.3136 | 3.177 | 1306.223
3.3869 | 1308.48 | 3.176 | 1308.389
3.3863 | 1310.646 | 3.1751 | 1310.555
3.3858 | 1312.813 | 3.1741 | 1312.7208
3.3851 | 1314.979 | 3.1731 | 1314.887
3.3845 | 1317.145 | 3.1722 | 1317.053
3.3838 | 1319.311 | 3.1714 | 1319.219
3.3834 | 1321.477 | 3.1704 | 1321.385
3.3827 | 1323.643 | 3.1694 | 1323.551
3.3821 | 1325.81 | 3.1684 | 1325.717
3.3816 | 1327.976 | 3.1676 | 1327.882
3.3809 | 1330.142 | 3.1667 | 1330.048
3.3805 | 1332.308 | 3.1657 | 1332.2144
3.3798 | 1334.475 | 3.1647 | 1334.38
3.3793 | 1336.641 | 3.1638 | 1336.5464
3.3787 | 1338.807 | 3.1628 | 1338.712
3.378 | 1340.973 | 3.162 | 1340.878
3.3776 | 1343.1392 | 3.161 | 1343.044
3.3769 | 1345.305 | 3.1601 | 1345.21
3.3764 | 1347.472 | 3.1591 | 1347.376
3.3758 | 1349.638 | 3.1581 | 1349.542
3.3753 | 1351.804 | 3.1572 | 1351.708
3.3746 | 1353.97 | 3.1562 | 1353.874
3.3742 | 1356.136 | 3.1554 | 1356.04
3.3735 | 1358.3024 | 3.1542 | 1358.206
3.373 | 1360.469 | 3.1534 | 1360.372
3.3724 | 1362.635 | 3.1525 | 1362.5376
3.3717 | 1364.801 | 3.1515 | 1364.704
3.3713 | 1366.9672 | 3.1505 | 1366.87
3.3708 | 1369.133 | 3.1496 | 1369.036
3.3701 | 1371.299 | 3.1486 | 1371.202
3.3695 | 1373.466 | 3.1478 | 1373.367
3.369 | 1375.632 | 3.1467 | 1375.534
3.3684 | 1377.798 | 3.1459 | 1377.699
3.3679 | 1379.964 | 3.1449 | 1379.865
3.3672 | 1382.1304 | 3.1439 | 1382.031
3.3667 | 1384.297 | 3.143 | 1384.197
3.3661 | 1386.463 | 3.142 | 1386.3632
3.3656 | 1388.629 | 3.141 | 1388.529
3.3651 | 1390.795 | 3.1401 | 1390.695
3.3645 | 1392.961 | 3.1391 | 1392.861
3.364 | 1395.127 | 3.1381 | 1395.027
3.3634 | 1397.294 | 3.1371 | 1397.1928
3.3629 | 1399.46 | 3.1362 | 1399.359
3.3622 | 1401.626 | 3.1354 | 1401.525
3.3617 | 1403.792 | 3.1342 | 1403.691
3.3611 | 1405.958 | 3.1334 | 1405.857
3.3606 | 1408.124 | 3.1323 | 1408.023
3.36 | 1410.291 | 3.1313 | 1410.188
3.3593 | 1412.457 | 3.1304 | 1412.354
3.3588 | 1414.623 | 3.1296 | 1414.52
3.3584 | 1416.789 | 3.1284 | 1416.6864
3.3577 | 1418.955 | 3.1275 | 1418.852
3.3572 | 1421.121 | 3.1265 | 1421.018
3.3566 | 1423.287 | 3.1255 | 1423.184
3.3561 | 1425.454 | 3.1246 | 1425.35
3.3556 | 1427.62 | 3.1236 | 1427.516
3.355 | 1429.786 | 3.1226 | 1429.682
3.3545 | 1431.952 | 3.1217 | 1431.848
3.3538 | 1434.118 | 3.1207 | 1434.014
3.3533 | 1436.284 | 3.1197 | 1436.18
3.3527 | 1438.451 | 3.1188 | 1438.346
3.3522 | 1440.6168 | 3.1178 | 1440.512
3.3517 | 1442.783 | 3.1168 | 1442.678
3.3511 | 1444.949 | 3.1158 | 1444.843
3.3506 | 1447.115 | 3.1149 | 1447.009
3.35 | 1449.281 | 3.1139 | 1449.175
3.3495 | 1451.448 | 3.1128 | 1451.341
3.3488 | 1453.614 | 3.1118 | 1453.507
3.3483 | 1455.78 | 3.1108 | 1455.673
3.3479 | 1457.946 | 3.1099 | 1457.839
3.3472 | 1460.112 | 3.1089 | 1460.005
3.3467 | 1462.278 | 3.1079 | 1462.171
3.3462 | 1464.445 | 3.107 | 1464.3368
3.3456 | 1466.611 | 3.106 | 1466.503
3.345 | 1468.777 | 3.105 | 1468.669
3.3445 | 1470.943 | 3.1041 | 1470.835
3.344 | 1473.109 | 3.1031 | 1473
3.3433 | 1475.275 | 3.102 | 1475.166
3.3429 | 1477.442 | 3.101 | 1477.332
3.3424 | 1479.608 | 3.1 | 1479.498
3.3417 | 1481.774 | 3.0991 | 1481.664
3.3412 | 1483.94 | 3.0981 | 1483.83
3.3406 | 1486.106 | 3.097 | 1485.996
3.3401 | 1488.272 | 3.096 | 1488.162
3.3396 | 1490.438 | 3.095 | 1490.327
3.3392 | 1492.605 | 3.0939 | 1492.494
3.3385 | 1494.771 | 3.0931 | 1494.659
3.338 | 1496.937 | 3.092 | 1496.825
3.3374 | 1499.103 | 3.091 | 1498.991
3.3369 | 1501.269 | 3.09 | 1501.157
3.3364 | 1503.4352 | 3.0891 | 1503.323
3.3358 | 1505.601 | 3.0879 | 1505.489
3.3353 | 1507.768 | 3.087 | 1507.655
3.3346 | 1509.934 | 3.086 | 1509.8208
3.3341 | 1512.1 | 3.085 | 1511.987
3.3337 | 1514.266 | 3.0839 | 1514.153
3.333 | 1516.432 | 3.0829 | 1516.3184
3.3325 | 1518.5984 | 3.082 | 1518.484
3.3321 | 1520.764 | 3.081 | 1520.65
3.3316 | 1522.931 | 3.0799 | 1522.816
3.3309 | 1525.097 | 3.0789 | 1524.982
3.3304 | 1527.263 | 3.0779 | 1527.148
3.3298 | 1529.429 | 3.077 | 1529.314
3.3293 | 1531.5952 | 3.0758 | 1531.48
3.3288 | 1533.761 | 3.0749 | 1533.646
3.3282 | 1535.928 | 3.0739 | 1535.812
3.3277 | 1538.094 | 3.0728 | 1537.977
3.3272 | 1540.26 | 3.0718 | 1540.143
3.3267 | 1542.426 | 3.0708 | 1542.309
3.3261 | 1544.592 | 3.0697 | 1544.4752
3.3256 | 1546.7584 | 3.0687 | 1546.641
3.325 | 1548.924 | 3.0678 | 1548.807
3.3245 | 1551.091 | 3.0666 | 1550.973
3.324 | 1553.257 | 3.0657 | 1553.138
3.3233 | 1555.423 | 3.0647 | 1555.304
3.3229 | 1557.589 | 3.0636 | 1557.47
3.3224 | 1559.7552 | 3.0626 | 1559.636
3.3217 | 1561.921 | 3.0615 | 1561.802
3.3212 | 1564.087 | 3.0605 | 1563.968
3.3206 | 1566.254 | 3.0595 | 1566.134
3.3201 | 1568.42 | 3.0584 | 1568.299
3.3196 | 1570.586 | 3.0574 | 1570.465
3.319 | 1572.752 | 3.0563 | 1572.631
3.3185 | 1574.918 | 3.0553 | 1574.797
3.318 | 1577.084 | 3.0542 | 1576.963
3.3174 | 1579.25 | 3.0532 | 1579.129
3.3169 | 1581.417 | 3.0521 | 1581.2944
3.3164 | 1583.583 | 3.0511 | 1583.46
3.3158 | 1585.749 | 3.05 | 1585.626
3.3153 | 1587.9152 | 3.0491 | 1587.792
3.3146 | 1590.081 | 3.0479 | 1589.958
3.3141 | 1592.247 | 3.047 | 1592.124
3.3137 | 1594.414 | 3.0458 | 1594.29
3.313 | 1596.58 | 3.0449 | 1596.455
3.3125 | 1598.746 | 3.0437 | 1598.621
3.312 | 1600.912 | 3.0428 | 1600.7872
3.3114 | 1603.078 | 3.0416 | 1602.953
3.3109 | 1605.244 | 3.0405 | 1605.119
3.3104 | 1607.41 | 3.0395 | 1607.2848
3.3098 | 1609.576 | 3.0384 | 1609.451
3.3093 | 1611.743 | 3.0373 | 1611.617
3.3087 | 1613.909 | 3.0363 | 1613.7824
3.3082 | 1616.075 | 3.0352 | 1615.948
3.3077 | 1618.241 | 3.034 | 1618.114
3.307 | 1620.407 | 3.0331 | 1620.28
3.3066 | 1622.573 | 3.0319 | 1622.446
3.3061 | 1624.739 | 3.0308 | 1624.612
3.3054 | 1626.9056 | 3.0299 | 1626.777
3.3049 | 1629.072 | 3.0287 | 1628.943
3.3045 | 1631.238 | 3.0276 | 1631.109
3.3038 | 1633.404 | 3.0266 | 1633.275
3.3033 | 1635.57 | 3.0255 | 1635.441
3.3027 | 1637.736 | 3.0245 | 1637.607
3.3022 | 1639.902 | 3.0234 | 1639.772
3.3017 | 1642.068 | 3.0223 | 1641.938
3.3011 | 1644.234 | 3.0211 | 1644.104
3.3006 | 1646.401 | 3.0202 | 1646.27
3.2999 | 1648.567 | 3.019 | 1648.436
3.2995 | 1650.7328 | 3.0179 | 1650.6016
3.299 | 1652.899 | 3.0168 | 1652.767
3.2983 | 1655.065 | 3.0157 | 1654.933
3.2978 | 1657.231 | 3.0147 | 1657.099
3.2972 | 1659.397 | 3.0136 | 1659.265
3.2967 | 1661.564 | 3.0124 | 1661.431
3.2961 | 1663.73 | 3.0113 | 1663.597
3.2956 | 1665.896 | 3.0102 | 1665.762
3.2951 | 1668.062 | 3.0092 | 1667.928
3.2945 | 1670.228 | 3.0081 | 1670.094
3.294 | 1672.394 | 3.0069 | 1672.26
3.2933 | 1674.56 | 3.0058 | 1674.426
3.2928 | 1676.727 | 3.0047 | 1676.592
3.2922 | 1678.892 | 3.0036 | 1678.758
3.2917 | 1681.059 | 3.0024 | 1680.923
3.2911 | 1683.225 | 3.0015 | 1683.089
3.2906 | 1685.391 | 3.0003 | 1685.255
3.2901 | 1687.557 | 2.9992 | 1687.4208
3.2895 | 1689.7232 | 2.9979 | 1689.586
3.289 | 1691.889 | 2.9969 | 1691.752
3.2883 | 1694.055 | 2.9958 | 1693.9184
3.2878 | 1696.222 | 2.9947 | 1696.084
3.2872 | 1698.388 | 2.9935 | 1698.25
3.2867 | 1700.554 | 2.9924 | 1700.416
3.2861 | 1702.72 | 2.9913 | 1702.582
3.2856 | 1704.886 | 2.99 | 1704.748
3.2849 | 1707.052 | 2.989 | 1706.913
3.2845 | 1709.218 | 2.9877 | 1709.079
3.2838 | 1711.384 | 2.9868 | 1711.2448
3.2833 | 1713.5504 | 2.9856 | 1713.411
3.2827 | 1715.716 | 2.9844 | 1715.576
3.2822 | 1717.883 | 2.9832 | 1717.7424
3.2816 | 1720.049 | 2.9821 | 1719.908
3.2811 | 1722.215 | 2.981 | 1722.074
3.2804 | 1724.381 | 2.9798 | 1724.24
3.2799 | 1726.547 | 2.9785 | 1726.405
3.2793 | 1728.713 | 2.9774 | 1728.571
3.2788 | 1730.879 | 2.9763 | 1730.737
3.2782 | 1733.046 | 2.9752 | 1732.903
3.2777 | 1735.211 | 2.974 | 1735.0688
3.277 | 1737.3776 | 2.9727 | 1737.235
3.2764 | 1739.544 | 2.9716 | 1739.4
3.2759 | 1741.71 | 2.9705 | 1741.566
3.2753 | 1743.876 | 2.9693 | 1743.732
3.2748 | 1746.042 | 2.9681 | 1745.898
3.2741 | 1748.208 | 2.9669 | 1748.064
3.2736 | 1750.374 | 2.9656 | 1750.229
3.273 | 1752.54 | 2.9645 | 1752.3952
3.2724 | 1754.706 | 2.9634 | 1754.561
3.2719 | 1756.873 | 2.9621 | 1756.727
3.2714 | 1759.039 | 2.961 | 1758.892
3.2707 | 1761.2048 | 2.9597 | 1761.058
3.2701 | 1763.371 | 2.9585 | 1763.224
3.2696 | 1765.537 | 2.9572 | 1765.39
3.269 | 1767.703 | 2.9561 | 1767.556
3.2683 | 1769.869 | 2.9548 | 1769.7216
3.2678 | 1772.0352 | 2.9535 | 1771.887
3.2672 | 1774.201 | 2.9524 | 1774.053
3.2665 | 1776.367 | 2.9511 | 1776.219
3.2659 | 1778.533 | 2.95 | 1778.385
3.2654 | 1780.699 | 2.9487 | 1780.551
3.2648 | 1782.866 | 2.9474 | 1782.716
3.2643 | 1785.032 | 2.9463 | 1784.882
3.2636 | 1787.198 | 2.945 | 1787.048
3.263 | 1789.364 | 2.9437 | 1789.214
3.2625 | 1791.53 | 2.9424 | 1791.38
3.2619 | 1793.696 | 2.9413 | 1793.545
3.2612 | 1795.862 | 2.9398 | 1795.711
3.2607 | 1798.028 | 2.9387 | 1797.877
3.2601 | 1800.194 | 2.9374 | 1800.043
3.2594 | 1802.361 | 2.9361 | 1802.209
3.2588 | 1804.527 | 2.9347 | 1804.3744
3.2582 | 1806.693 | 2.9334 | 1806.54
3.2575 | 1808.859 | 2.9322 | 1808.706
3.257 | 1811.025 | 2.9308 | 1810.872
3.2564 | 1813.191 | 2.9295 | 1813.038
3.2559 | 1815.357 | 2.9282 | 1815.203
3.2553 | 1817.523 | 2.9269 | 1817.369
3.2546 | 1819.689 | 2.9256 | 1819.535
3.254 | 1821.855 | 2.9243 | 1821.701
3.2533 | 1824.021 | 2.9229 | 1823.866
3.2527 | 1826.1872 | 2.9216 | 1826.032
3.2522 | 1828.353 | 2.9203 | 1828.198
3.2515 | 1830.519 | 2.9188 | 1830.364
3.2509 | 1832.685 | 2.9176 | 1832.5296
3.2502 | 1834.852 | 2.9161 | 1834.695
3.2496 | 1837.017 | 2.9148 | 1836.861
3.2491 | 1839.184 | 2.9134 | 1839.027
3.2485 | 1841.35 | 2.9121 | 1841.193
3.2478 | 1843.516 | 2.9106 | 1843.3584
3.2472 | 1845.682 | 2.9092 | 1845.524
3.2465 | 1847.848 | 2.9079 | 1847.69
3.2459 | 1850.014 | 2.9064 | 1849.856
3.2452 | 1852.18 | 2.905 | 1852.021
3.2446 | 1854.346 | 2.9037 | 1854.187
3.2441 | 1856.512 | 2.9022 | 1856.353
3.2435 | 1858.6784 | 2.9008 | 1858.519
3.2428 | 1860.844 | 2.8993 | 1860.684
3.2422 | 1863.01 | 2.8979 | 1862.85
3.2415 | 1865.177 | 2.8964 | 1865.016
3.2409 | 1867.343 | 2.895 | 1867.182
3.2402 | 1869.5088 | 2.8934 | 1869.347
3.2396 | 1871.675 | 2.8919 | 1871.513
3.239 | 1873.841 | 2.8904 | 1873.679
3.2383 | 1876.007 | 2.889 | 1875.8448
3.2377 | 1878.173 | 2.8874 | 1878.01
3.237 | 1880.339 | 2.8858 | 1880.176
3.2364 | 1882.505 | 2.8842 | 1882.342
3.2357 | 1884.671 | 2.8827 | 1884.508
3.2351 | 1886.837 | 2.8811 | 1886.673
3.2344 | 1889.003 | 2.8795 | 1888.839
3.2338 | 1891.1696 | 2.8779 | 1891.0048
3.2331 | 1893.336 | 2.8763 | 1893.17
3.2325 | 1895.502 | 2.8746 | 1895.336
3.2319 | 1897.668 | 2.873 | 1897.502
3.2312 | 1899.834 | 2.8714 | 1899.668
3.2306 | 1902 | 2.8698 | 1901.833
3.2298 | 1904.166 | 2.868 | 1903.999
3.2293 | 1906.332 | 2.8664 | 1906.165
3.2285 | 1908.498 | 2.8646 | 1908.33
3.2278 | 1910.664 | 2.863 | 1910.496
3.2272 | 1912.83 | 2.8612 | 1912.662
3.2265 | 1914.996 | 2.8595 | 1914.828
3.2259 | 1917.162 | 2.8577 | 1916.9936
3.2252 | 1919.328 | 2.8559 | 1919.159
3.2244 | 1921.495 | 2.8541 | 1921.325
3.2238 | 1923.66 | 2.8524 | 1923.491
3.2231 | 1925.826 | 2.8506 | 1925.657
3.2225 | 1927.993 | 2.8488 | 1927.822
3.2219 | 1930.159 | 2.8469 | 1929.988
3.221 | 1932.325 | 2.8451 | 1932.1536
3.2204 | 1934.491 | 2.8432 | 1934.319
3.2198 | 1936.657 | 2.8412 | 1936.4848
3.2189 | 1938.823 | 2.8393 | 1938.651
3.2183 | 1940.9888 | 2.8374 | 1940.816
3.2177 | 1943.155 | 2.8354 | 1942.982
3.217 | 1945.321 | 2.8335 | 1945.148
3.2164 | 1947.487 | 2.8314 | 1947.313
3.2156 | 1949.653 | 2.8295 | 1949.479
3.2149 | 1951.819 | 2.8274 | 1951.645
3.2143 | 1953.985 | 2.8253 | 1953.811
3.2135 | 1956.151 | 2.8233 | 1955.976
3.2128 | 1958.318 | 2.8211 | 1958.142
3.212 | 1960.483 | 2.819 | 1960.308
3.2114 | 1962.649 | 2.8169 | 1962.473
3.2107 | 1964.816 | 2.8148 | 1964.639
3.2099 | 1966.982 | 2.8125 | 1966.8048
3.2091 | 1969.148 | 2.8103 | 1968.97
3.2086 | 1971.3136 | 2.808 | 1971.136
3.2078 | 1973.48 | 2.8057 | 1973.302
3.2072 | 1975.646 | 2.8033 | 1975.468
3.2064 | 1977.812 | 2.8011 | 1977.633
3.2057 | 1979.978 | 2.7986 | 1979.799
3.2049 | 1982.144 | 2.7962 | 1981.9648
3.2043 | 1984.31 | 2.7936 | 1984.13
3.2035 | 1986.476 | 2.7912 | 1986.296
3.2028 | 1988.642 | 2.7888 | 1988.462
3.202 | 1990.808 | 2.7862 | 1990.6272
3.2014 | 1992.974 | 2.7836 | 1992.793
3.2006 | 1995.14 | 2.7811 | 1994.9584
3.1997 | 1997.306 | 2.7785 | 1997.124
3.1991 | 1999.472 | 2.7757 | 1999.29
3.1983 | 2001.6384 | 2.7728 | 2001.455
3.1977 | 2003.804 | 2.7701 | 2003.621
3.1968 | 2005.97 | 2.7673 | 2005.787
3.196 | 2008.137 | 2.7644 | 2007.952
3.1954 | 2010.303 | 2.7615 | 2010.118
3.1946 | 2012.468 | 2.7585 | 2012.284
3.1939 | 2014.635 | 2.7554 | 2014.449
3.1931 | 2016.801 | 2.7523 | 2016.615
3.1923 | 2018.967 | 2.7502 | 2018.777
3.1917 | 2021.133 | 2.7501 | 2020.9248
3.1909 | 2023.299 | 2.7501 | 2023.056
3.1901 | 2025.465 | 2.7501 | 2025.175
3.1893 | 2027.631 | 2.7501 | 2027.2816
3.1886 | 2029.7968 | 2.7501 | 2029.378
3.1878 | 2031.963 | 2.7501 | 2031.465
3.187 | 2034.129 | 2.7499 | 2033.543
3.1862 | 2036.295 | 2.7501 | 2035.6128
3.1856 | 2038.461 | 2.7499 | 2037.674
3.1847 | 2040.627 | 2.7501 | 2039.728
3.1839 | 2042.793 | 2.7501 | 2041.7744
3.1831 | 2044.959 | 2.7501 | 2043.813
3.1823 | 2047.125 | 2.7501 | 2045.8448
3.1815 | 2049.291 | 2.7501 | 2047.869
3.1807 | 2051.457 | 2.7499 | 2049.887
3.1799 | 2053.623 | 2.7501 | 2051.897
3.1791 | 2055.789 | 2.7501 | 2053.9
3.1783 | 2057.9552 | 2.7499 | 2055.897
3.1776 | 2060.121 | 2.7501 | 2057.8864
3.1768 | 2062.287 | 2.7501 | 2059.8688
3.176 | 2064.453 | 2.7501 | 2061.844
3.1752 | 2066.619 | 2.7499 | 2063.812
3.1744 | 2068.785 | 2.7501 | 2065.773
3.1736 | 2070.951 | 2.7501 | 2067.727
3.1728 | 2073.118 | 2.7501 | 2069.673
3.172 | 2075.284 | 2.7501 | 2071.612
3.1712 | 2077.4496 | 2.7501 | 2073.5424
3.1702 | 2079.616 | 2.7501 | 2075.4656
3.1694 | 2081.782 | 2.7501 | 2077.38
3.1686 | 2083.948 | 2.7501 | 2079.287
3.1678 | 2086.114 | 2.7501 | 2081.186
3.167 | 2088.28 | 2.7501 | 2083.076
3.1662 | 2090.446 | 2.7501 | 2084.958
3.1654 | 2092.612 | 2.7501 | 2086.831
3.1646 | 2094.778 | 2.7499 | 2088.695
3.1636 | 2096.944 | 2.7501 | 2090.549
3.1628 | 2099.11 | 2.7499 | 2092.395
3.162 | 2101.276 | 2.7501 | 2094.23
3.1612 | 2103.442 | 2.7501 | 2096.056
3.1604 | 2105.608 | 2.7499 | 2097.871
3.1594 | 2107.774 | 2.7499 | 2099.6768
3.1586 | 2109.94 | 2.7501 | 2101.471
3.1576 | 2112.106 | 2.7499 | 2103.254
3.1568 | 2114.272 | 2.7501 | 2105.026
3.156 | 2116.438 | 2.7501 | 2106.786
3.1551 | 2118.604 | 2.7499 | 2108.534
3.1542 | 2120.77 | 2.7501 | 2110.27
3.1533 | 2122.936 | 2.7499 | 2111.993
3.1525 | 2125.102 | 2.7501 | 2113.703
3.1515 | 2127.268 | 2.7499 | 2115.399
3.1507 | 2129.434 | 2.7501 | 2117.0816
3.1497 | 2131.6 | 2.753 | 2118.751
3.1488 | 2133.766 | 2.7502 | 2120.414
3.148 | 2135.932 | 2.7501 | 2122.06
3.147 | 2138.098 | 2.7501 | 2123.687
3.1462 | 2140.264 | 2.7501 | 2125.2976
3.1452 | 2142.43 | 2.7501 | 2126.892
3.1442 | 2144.596 | 2.7499 | 2128.469
3.1433 | 2146.762 | 2.7501 | 2130.03
3.1425 | 2148.928 | 2.7499 | 2131.574
3.1415 | 2151.094 | 2.7501 | 2133.1
3.1407 | 2153.26 | 2.7501 | 2134.609
3.1397 | 2155.426 | 2.7501 | 2136.1
3.1388 | 2157.592 | 2.7499 | 2137.573
3.1378 | 2159.758 | 2.7499 | 2139.028
3.1368 | 2161.924 | 2.7501 | 2140.464
3.1359 | 2164.09 | 2.7499 | 2141.882
3.1349 | 2166.256 | 2.7501 | 2143.281
3.1341 | 2168.422 | 2.7499 | 2144.661
3.133 | 2170.588 | 2.7501 | 2146.021
3.132 | 2172.754 | 2.7499 | 2147.362
3.131 | 2174.92 | 2.7501 | 2148.684
3.13 | 2177.086 | 2.7499 | 2149.987
3.1291 | 2179.252 | 2.7501 | 2151.27
3.1281 | 2181.418 | 2.7501 | 2152.534
3.1271 | 2183.584 | 2.7501 | 2153.778
3.1262 | 2185.75 | 2.7501 | 2155.0032
3.1252 | 2187.916 | 2.7501 | 2156.209
3.1242 | 2190.082 | 2.7501 | 2157.3952
3.1233 | 2192.248 | 2.7501 | 2158.562
3.1221 | 2194.414 | 2.7501 | 2159.71
3.1212 | 2196.58 | 2.7499 | 2160.839
3.1202 | 2198.746 | 2.7501 | 2161.95
3.1192 | 2200.912 | 2.7499 | 2163.042
3.1181 | 2203.078 | 2.7501 | 2164.115
3.1171 | 2205.244 | 2.7499 | 2165.1712
3.116 | 2207.41 | 2.7501 | 2166.209
3.115 | 2209.576 | 2.7501 | 2167.23
3.1139 | 2211.742 | 2.7501 | 2168.233
3.1129 | 2213.908 | 2.7499 | 2169.22
3.1118 | 2216.074 | 2.7499 | 2170.191
3.1108 | 2218.24 | 2.7501 | 2171.145
3.1097 | 2220.406 | 2.7501 | 2172.084
3.1086 | 2222.572 | 2.7501 | 2173.007
3.1076 | 2224.738 | 2.7501 | 2173.916
3.1065 | 2226.904 | 2.7501 | 2174.81
3.1054 | 2229.07 | 2.7499 | 2175.69
3.1042 | 2231.236 | 2.7501 | 2176.556
3.1033 | 2233.402 | 2.7501 | 2177.409
3.102 | 2235.568 | 2.7501 | 2178.249
3.1008 | 2237.734 | 2.7501 | 2179.076
3.0997 | 2239.9 | 2.7501 | 2179.891
3.0986 | 2242.066 | 2.7501 | 2180.694
3.0975 | 2244.232 | 2.7501 | 2181.486
3.0963 | 2246.398 | 2.7501 | 2182.267
3.0952 | 2248.564 | 2.7501 | 2183.037
3.0941 | 2250.73 | 2.7501 | 2183.797
3.0929 | 2252.896 | 2.7501 | 2184.546
3.0916 | 2255.062 | 2.7501 | 2185.286
3.0905 | 2257.228 | 2.7501 | 2186.016
3.0892 | 2259.394 | 2.7501 | 2186.737
3.0881 | 2261.56 | 2.7499 | 2187.449
3.0868 | 2263.726 | 2.7499 | 2188.153
3.0857 | 2265.892 | 2.7501 | 2188.847
3.0844 | 2268.058 | 2.7501 | 2189.534
3.0833 | 2270.224 | 2.7501 | 2190.212
3.082 | 2272.39 | 2.7501 | 2190.883
3.0807 | 2274.556 | 2.7501 | 2191.547
3.0794 | 2276.7216 | 2.7501 | 2192.203
3.0781 | 2278.888 | 2.7499 | 2192.852
3.0768 | 2281.054 | 2.7501 | 2193.493
3.0755 | 2283.22 | 2.7501 | 2194.128
3.0742 | 2285.386 | 2.7499 | 2194.756
3.0729 | 2287.551 | 2.7501 | 2195.378
3.0716 | 2289.717 | 2.7499 | 2195.993
3.0702 | 2291.884 | 2.7501 | 2196.602
3.0689 | 2294.049 | 2.7501 | 2197.2048
3.0674 | 2296.215 | 2.7501 | 2197.8016
3.0662 | 2298.381 | 2.7499 | 2198.392
3.0647 | 2300.547 | 2.7501 | 2198.977
3.0634 | 2302.713 | 2.7501 | 2199.557
3.062 | 2304.879 | 2.7501 | 2200.13
3.0605 | 2307.045 | 2.7501 | 2200.698
3.0591 | 2309.211 | 2.7501 | 2201.2608
3.0576 | 2311.377 | 2.7501 | 2201.818
3.0562 | 2313.543 | 2.7501 | 2202.37
3.0545 | 2315.709 | 2.7501 | 2202.917
3.0531 | 2317.875 | 2.7499 | 2203.459
3.0516 | 2320.041 | 2.7501 | 2203.996
3.05 | 2322.207 | 2.7501 | 2204.527
3.0486 | 2324.3728 | 2.7501 | 2205.054
3.047 | 2326.539 | 2.7499 | 2205.575
3.0453 | 2328.705 | 2.7501 | 2206.092
3.0437 | 2330.871 | 2.7499 | 2206.605
3.0421 | 2333.037 | 2.7499 | 2207.113
3.0405 | 2335.202 | 2.7501 | 2207.615
3.0387 | 2337.368 | 2.7499 | 2208.114
3.0371 | 2339.5344 | 2.7501 | 2208.608
3.0355 | 2341.7 | 2.7501 | 2209.097
3.0337 | 2343.866 | 2.7501 | 2209.5824
3.0318 | 2346.032 | 2.7501 | 2210.063
3.03 | 2348.1984 | 2.7499 | 2210.539
3.0282 | 2350.364 | 2.7501 | 2211.011
3.0265 | 2352.53 | 2.7501 | 2211.479
3.0245 | 2354.696 | 2.7501 | 2211.943
3.0226 | 2356.862 | 2.7501 | 2212.403
3.0207 | 2359.028 | 2.7499 | 2212.858
3.0187 | 2361.1936 | 2.7499 | 2213.31
3.0168 | 2363.36 | 2.7501 | 2213.7568
3.0147 | 2365.526 | 2.7501 | 2214.2
3.0126 | 2367.691 | 2.7499 | 2214.64
3.0105 | 2369.857 | 2.7501 | 2215.076
3.0084 | 2372.023 | 2.7499 | 2215.508
3.0061 | 2374.19 | 2.7501 | 2215.935
3.004 | 2376.3552 | 2.7501 | 2216.36
3.0016 | 2378.521 | 2.7501 | 2216.78
2.9994 | 2380.687 | 2.7499 | 2217.197
2.9969 | 2382.853 | 2.7501 | 2217.61
2.9945 | 2385.019 | 2.7501 | 2218.02
2.9919 | 2387.184 | 2.7499 | 2218.426
2.9894 | 2389.351 | 2.7501 | 2218.8288
2.9868 | 2391.516 | 2.7501 | 2219.228
2.984 | 2393.682 | 2.7501 | 2219.624
2.9813 | 2395.848 | 2.7501 | 2220.016
2.9784 | 2398.014 | 2.7501 | 2220.405
2.9755 | 2400.18 | 2.7501 | 2220.791
2.9723 | 2402.346 | 2.7501 | 2221.173
2.9692 | 2404.512 | 2.7501 | 2221.552
2.9658 | 2406.678 | 2.7499 | 2221.929
2.9626 | 2408.844 | 2.7501 | 2222.301
2.959 | 2411.009 | 2.7501 | 2222.671
2.9553 | 2413.175 | 2.7501 | 2223.038
2.9516 | 2415.341 | 2.7501 | 2223.401
2.9477 | 2417.507 | 2.7499 | 2223.7616
2.9435 | 2419.673 | 2.7501 | 2224.119
2.9393 | 2421.839 | 2.7499 | 2224.473
2.9348 | 2424.004 | 2.7501 | 2224.825
2.93 | 2426.17 | 2.7501 | 2225.174
2.925 | 2428.336 | 2.7501 | 2225.519
2.9197 | 2430.502 | 2.7501 | 2225.863
2.9143 | 2432.668 | 2.7501 | 2226.203
2.9084 | 2434.8336 | 2.7501 | 2226.54
2.9021 | 2436.999 | 2.7499 | 2226.875
2.8955 | 2439.165 | 2.7501 | 2227.207
2.8885 | 2441.3312 | 2.7499 | 2227.536
2.8809 | 2443.497 | 2.7499 | 2227.862
2.8727 | 2445.663 | 2.7501 | 2228.186
2.864 | 2447.829 | 2.7501 | 2228.507
2.8548 | 2449.994 | 2.7501 | 2228.826
2.8446 | 2452.16 | 2.7499 | 2229.142
2.8335 | 2454.326 | 2.7501 | 2229.455
2.8219 | 2456.492 | 2.7499 | 2229.766
2.8088 | 2458.657 | 2.7499 | 2230.075
2.7944 | 2460.823 | 2.7501 | 2230.381
2.7788 | 2462.9888 | 2.7499 | 2230.685
2.7623 | 2465.155 | 2.7501 | 2230.986
2.7512 | 2467.302 | 2.7501 | 2231.285
2.7501 | 2469.377 | 2.7501 | 2231.581
2.7501 | 2471.391 | 2.7501 | 2231.8752
2.7501 | 2473.358 | 2.7501 | 2232.167
2.7501 | 2475.284 | 2.7501 | 2232.457
2.7501 | 2477.175 | 2.7499 | 2232.744
2.7501 | 2479.036 | 2.7501 | 2233.03
2.7501 | 2480.868 | 2.7501 | 2233.312
2.7501 | 2482.675 | 2.7501 | 2233.593
2.7501 | 2484.457 | 2.7501 | 2233.872
2.7501 | 2486.217 | 2.7502 | 2234.15
2.7501 | 2487.955 | 2.7501 | 2234.426
2.7501 | 2489.672 | 2.7501 | 2234.699
2.7501 | 2491.371 | 2.7501 | 2234.97
2.7501 | 2493.05 | 2.7501 | 2235.239
2.7549 | 2494.717 | 2.7501 | 2235.505
2.7504 | 2496.374 | 2.7501 | 2235.769
2.7501 | 2498.006 | 2.7501 | 2236.031
2.7501 | 2499.619 | 2.7501 | 2236.292
2.7501 | 2501.215 | 2.7501 | 2236.55
2.7501 | 2502.796 | 2.7501 | 2236.807
2.7501 | 2504.3616 | 2.7501 | 2237.061
2.7501 | 2505.912 | 2.7501 | 2237.314
2.7501 | 2507.448 | 2.7499 | 2237.565
2.7501 | 2508.97 | 2.7499 | 2237.814
2.7501 | 2510.478 | 2.7501 | 2238.06
2.7501 | 2511.9712 | 2.7501 | 2238.306
2.7501 | 2513.45 | 2.7501 | 2238.549
2.7501 | 2514.917 | 2.7499 | 2238.791
2.7499 | 2516.37 | 2.7499 | 2239.031
2.7501 | 2517.809 | 2.7501 | 2239.269
2.7501 | 2519.237 | 2.7501 | 2239.505
2.7501 | 2520.651 | 2.7499 | 2239.74
2.7501 | 2522.052 | 2.7501 | 2239.973
2.7501 | 2523.4416 | 2.7501 | 2240.205
2.7499 | 2524.818 | 2.7501 | 2240.434
2.7501 | 2526.183 | 2.7501 | 2240.6624
2.7499 | 2527.5344 | 2.7501 | 2240.889
2.7501 | 2528.874 | 2.7501 | 2241.114
2.7501 | 2530.203 | 2.7501 | 2241.337
2.7501 | 2531.519 | 2.7501 | 2241.559
2.7501 | 2532.824 | 2.7501 | 2241.779
2.7501 | 2534.118 | 2.7499 | 2241.997
2.7501 | 2535.399 | 2.7499 | 2242.214
2.7499 | 2536.67 | 2.7501 | 2242.43
2.7501 | 2537.93 | 2.7501 | 2242.643
2.7501 | 2539.178 | 2.7499 | 2242.855
2.7501 | 2540.416 | 2.7501 | 2243.066
2.7501 | 2541.643 | 2.7499 | 2243.276
2.7499 | 2542.859 | 2.7499 | 2243.484
2.7501 | 2544.064 | 2.7501 | 2243.69
2.7501 | 2545.258 | 2.7499 | 2243.895
2.7499 | 2546.441 | 2.7501 | 2244.099
2.7501 | 2547.614 | 2.7501 | 2244.302
2.7501 | 2548.776 | 2.7499 | 2244.5024
2.7501 | 2549.928 | 2.7501 | 2244.702
2.7499 | 2551.07 | 2.7501 | 2244.9
2.7501 | 2552.202 | 2.7501 | 2245.097
2.7501 | 2553.323 | 2.7499 | 2245.292
2.7501 | 2554.434 | 2.7499 | 2245.486
2.7499 | 2555.536 | 2.7501 | 2245.679
2.7501 | 2556.628 | 2.7501 | 2245.87
2.7501 | 2557.71 | 2.7501 | 2246.06
2.7501 | 2558.782 | 2.7499 | 2246.249
2.7501 | 2559.844 | 2.7501 | 2246.437
2.7501 | 2560.897 | 2.7501 | 2246.623
2.7501 | 2561.94 | 2.7499 | 2246.808
2.7499 | 2562.974 | 2.7501 | 2246.992
2.7501 | 2563.999 | 2.7499 | 2247.1744
2.7501 | 2565.014 | 2.7499 | 2247.356
2.7501 | 2566.02 | 2.7499 | 2247.536
2.7501 | 2567.016 | 2.7501 | 2247.715
2.7501 | 2568.004 | 2.7499 | 2247.893
2.7501 | 2568.983 | 2.7501 | 2248.069
2.7501 | 2569.953 | 2.7501 | 2248.244
2.7501 | 2570.914 | 2.7501 | 2248.419
2.7501 | 2571.867 | 2.7501 | 2248.592
2.7501 | 2572.81 | 2.7501 | 2248.764
2.7501 | 2573.745 | 2.7499 | 2248.935
2.7501 | 2574.672 | 2.7501 | 2249.105
2.7501 | 2575.59 | 2.7499 | 2249.273
2.7501 | 2576.5 | 2.7501 | 2249.441
2.7501 | 2577.4016 | 2.7499 | 2249.607
2.7501 | 2578.295 | 2.7499 | 2249.772
2.7501 | 2579.18 | 2.7501 | 2249.937
2.7501 | 2580.057 | 2.7501 | 2250.1
2.7501 | 2580.9264 | 2.7501 | 2250.262
2.7499 | 2581.788 | 2.7501 | 2250.423
2.7501 | 2582.6416 | 2.7501 | 2250.583
2.7501 | 2583.487 | 2.7499 | 2250.743
2.7501 | 2584.326 | 2.7501 | 2250.9
2.7501 | 2585.157 | 2.7499 | 2251.057
2.7501 | 2585.98 | 2.7499 | 2251.214
2.7501 | 2586.796 | 2.7499 | 2251.369
2.7501 | 2587.604 | 2.7499 | 2251.522
2.7501 | 2588.406 | 2.7501 | 2251.676
2.7501 | 2589.199 | 2.7499 | 2251.828
2.7501 | 2589.986 | 2.7499 | 2251.979
2.7501 | 2590.766 | 2.7501 | 2252.129
2.7501 | 2591.539 | 2.7501 | 2252.278
2.7501 | 2592.305 | 2.7501 | 2252.426
2.7501 | 2593.064 | 2.7501 | 2252.574
2.7501 | 2593.816 | 2.7501 | 2252.72
2.7501 | 2594.562 | 2.7499 | 2252.866
2.7501 | 2595.3008 | 2.7501 | 2253.01
2.7501 | 2596.033 | 2.7501 | 2253.154
2.7501 | 2596.7584 | 2.7501 | 2253.297
2.7501 | 2597.478 | 2.7501 | 2253.439
2.7501 | 2598.19 | 2.7501 | 2253.58
2.7499 | 2598.896 | 2.7501 | 2253.72
2.7499 | 2599.597 | 2.7499 | 2253.859
2.7501 | 2600.29 | 2.7501 | 2253.998
2.7499 | 2600.978 | 2.7501 | 2254.135
2.7501 | 2601.659 | 2.7501 | 2254.272
2.7501 | 2602.3344 | 2.7499 | 2254.408
2.7501 | 2603.004 | 2.7499 | 2254.543
2.7501 | 2603.667 | 2.7501 | 2254.677
2.7501 | 2604.324 | 2.7499 | 2254.81
2.7501 | 2604.976 | 2.7499 | 2254.943
2.7499 | 2605.623 | 2.7501 | 2255.075
2.7501 | 2606.263 | 2.7501 | 2255.206
2.7501 | 2606.898 | 2.7499 | 2255.336
2.7499 | 2607.527 | 2.7501 | 2255.465
2.7501 | 2608.151 | 2.7499 | 2255.594
2.7501 | 2608.769 | 2.7501 | 2255.722
2.7501 | 2609.382 | 2.7501 | 2255.849
2.7501 | 2609.99 | 2.7499 | 2255.976
2.7499 | 2610.593 | 2.7501 | 2256.101
2.7501 | 2611.19 | 2.7501 | 2256.226
2.7501 | 2611.782 | 2.7501 | 2256.35
2.7501 | 2612.369 | 2.7499 | 2256.474
2.7501 | 2612.951 | 2.7501 | 2256.596
2.7501 | 2613.527 | 2.7499 | 2256.719
2.7501 | 2614.099 | 2.7501 | 2256.84
2.7501 | 2614.666 | 2.7501 | 2256.961
2.7501 | 2615.228 | 2.7501 | 2257.081
2.7501 | 2615.785 | 2.7501 | 2257.2
2.7501 | 2616.337 | 2.7501 | 2257.318
2.7501 | 2616.885 | 2.7499 | 2257.436
2.7499 | 2617.428 | 2.7501 | 2257.553
2.7499 | 2617.967 | 2.7499 | 2257.67
2.7501 | 2618.501 | 2.7499 | 2257.7856
2.7501 | 2619.03 | 2.7499 | 2257.901
2.7501 | 2619.554 | 2.7501 | 2258.015
2.7501 | 2620.075 | 2.7501 | 2258.129
2.7501 | 2620.591 | 2.7501 | 2258.242
2.7501 | 2621.103 | 2.7501 | 2258.355
2.7499 | 2621.61 | 2.7499 | 2258.467
2.7501 | 2622.113 | 2.7501 | 2258.578
2.7501 | 2622.612 | 2.7501 | 2258.689
2.7501 | 2623.107 | 2.7501 | 2258.799
2.7501 | 2623.597 | 2.7501 | 2258.908
2.7499 | 2624.084 | 2.7501 | 2259.017
2.7499 | 2624.566 | 2.7499 | 2259.125
2.7501 | 2625.0448 | 2.7501 | 2259.233
2.7501 | 2625.519 | 2.7501 | 2259.34
2.7501 | 2625.99 | 2.7501 | 2259.447
2.7501 | 2626.456 | 2.7501 | 2259.552
2.7501 | 2626.919 | 2.7501 | 2259.6576
2.7501 | 2627.378 | 2.7501 | 2259.762
2.7501 | 2627.833 | 2.7501 | 2259.866
2.7499 | 2628.2848 | 2.7501 | 2259.97
2.7501 | 2628.732 | 2.7501 | 2260.073
2.7501 | 2629.176 | 2.7501 | 2260.175
2.7499 | 2629.617 | 2.7501 | 2260.2768
2.7501 | 2630.054 | 2.7501 | 2260.378
2.7499 | 2630.487 | 2.7501 | 2260.479
2.7501 | 2630.917 | 2.7499 | 2260.579
2.7499 | 2631.343 | 2.7499 | 2260.6784
2.7501 | 2631.766 | 2.7501 | 2260.777
2.7501 | 2632.1856 | 2.7501 | 2260.876
2.7501 | 2632.602 | 2.7501 | 2260.974
2.7499 | 2633.015 | 2.7501 | 2261.071
2.7501 | 2633.424 | 2.7499 | 2261.168
2.7501 | 2633.831 | 2.7499 | 2261.264
2.7501 | 2634.234 | 2.7501 | 2261.36
2.7501 | 2634.634 | 2.7501 | 2261.455
2.7501 | 2635.03 | 2.7499 | 2261.5504
2.7501 | 2635.424 | 2.7501 | 2261.645
2.7501 | 2635.815 | 2.7499 | 2261.738
2.7501 | 2636.202 | 2.7499 | 2261.831
2.7501 | 2636.587 | 2.7501 | 2261.924
2.7501 | 2636.968 | 2.7499 | 2262.017
2.7501 | 2637.346 | 2.7499 | 2262.109
2.7501 | 2637.7216 | 2.7501 | 2262.2
2.7501 | 2638.094 | 2.7501 | 2262.291
2.7499 | 2638.464 | 2.7501 | 2262.381
2.7499 | 2638.83 | 2.7501 | 2262.471
2.7501 | 2639.194 | 2.7501 | 2262.56
2.7499 | 2639.555 | 2.7499 | 2262.649
2.7501 | 2639.913 | 2.7501 | 2262.737
2.7501 | 2640.269 | 2.7499 | 2262.8256
2.7501 | 2640.621 | 2.7501 | 2262.913
2.7501 | 2640.971 | 2.7501 | 2263
2.7501 | 2641.319 | 2.7499 | 2263.087
2.7501 | 2641.663 | 2.7501 | 2263.173
2.7501 | 2642.005 | 2.7499 | 2263.258
2.7501 | 2642.344 | 2.7499 | 2263.344
2.7501 | 2642.681 | 2.7499 | 2263.428
2.7501 | 2643.015 | 2.7501 | 2263.513
2.7501 | 2643.347 | 2.7501 | 2263.597
2.7501 | 2643.676 | 2.7499 | 2263.68
2.7501 | 2644.002 | 2.7501 | 2263.764
2.7501 | 2644.326 | 2.7501 | 2263.846
2.7501 | 2644.648 | 2.7499 | 2263.928
2.7501 | 2644.967 | 2.7501 | 2264.01
2.7501 | 2645.284 | 2.7501 | 2264.092
2.7501 | 2645.598 | 2.7499 | 2264.1728
2.7501 | 2645.91 | 2.7501 | 2264.253
2.7501 | 2646.219 | 2.7501 | 2264.334
2.7501 | 2646.527 | 2.7499 | 2264.413
2.7501 | 2646.832 | 2.7501 | 2264.4928
2.7501 | 2647.135 | 2.7501 | 2264.572
2.7501 | 2647.435 | 2.7499 | 2264.65
2.7501 | 2647.734 | 2.7501 | 2264.729
2.7501 | 2648.03 | 2.7501 | 2264.8064
2.7501 | 2648.323 | 2.7501 | 2264.884
2.7501 | 2648.615 | 2.7501 | 2264.961
2.7501 | 2648.905 | 2.7501 | 2265.038
2.7501 | 2649.193 | 2.7499 | 2265.114
2.7501 | 2649.478 | 2.7499 | 2265.19
2.7501 | 2649.7616 | 2.7501 | 2265.265
2.7501 | 2650.043 | 2.7499 | 2265.341
2.7501 | 2650.322 | 2.7501 | 2265.415
2.7523 | 2650.6 | 2.7501 | 2265.49
2.7506 | 2650.878 | 2.7501 | 2265.564
2.7501 | 2651.153 | 2.7499 | 2265.638
2.7501 | 2651.424 | 2.7501 | 2265.711
2.7501 | 2651.694 | 2.7501 | 2265.784
2.7501 | 2651.9616 | 2.7501 | 2265.857
2.7501 | 2652.228 | 2.7501 | 2265.929
2.7501 | 2652.491 | 2.7499 | 2266.001
2.7501 | 2652.753 | 2.7499 | 2266.073
2.7501 | 2653.014 | 2.7501 | 2266.144
2.7501 | 2653.272 | 2.7501 | 2266.215
2.7501 | 2653.528 | 2.7499 | 2266.286
2.7501 | 2653.783 | 2.7501 | 2266.356
2.7501 | 2654.036 | 2.7501 | 2266.426
2.7501 | 2654.287 | 2.7501 | 2266.496
2.7501 | 2654.536 | 2.7501 | 2266.565
2.7501 | 2654.784 | 2.7499 | 2266.635
2.7501 | 2655.03 | 2.7499 | 2266.703
2.7501 | 2655.274 | 2.7499 | 2266.772
2.7501 | 2655.517 | 2.7499 | 2266.84
2.7501 | 2655.758 | 2.7501 | 2266.907
2.7501 | 2655.997 | 2.7499 | 2266.975
2.7501 | 2656.235 | 2.7499 | 2267.042
2.7501 | 2656.471 | 2.7501 | 2267.109
2.7501 | 2656.706 | 2.7501 | 2267.175
2.7499 | 2656.939 | 2.7501 | 2267.242
2.7501 | 2657.17 | 2.7501 | 2267.308
2.7501 | 2657.4 | 2.7499 | 2267.373
2.7501 | 2657.628 | 2.7499 | 2267.439
2.7501 | 2657.8544 | 2.7501 | 2267.504
2.7501 | 2658.08 | 2.7501 | 2267.569
2.7501 | 2658.303 | 2.7499 | 2267.633
2.7501 | 2658.525 | 2.7499 | 2267.6976
2.7501 | 2658.746 | 2.7501 | 2267.7616
2.7501 | 2658.965 | 2.7499 | 2267.825
2.7501 | 2659.183 | 2.7499 | 2267.889
2.7501 | 2659.399 | 2.7501 | 2267.952
2.7501 | 2659.614 | 2.7499 | 2268.0144
2.7501 | 2659.828 | 2.7499 | 2268.077
2.7501 | 2660.04 | 2.7501 | 2268.139
2.7501 | 2660.251 | 2.7499 | 2268.2016
2.7501 | 2660.46 | 2.7501 | 2268.263
2.7501 | 2660.668 | 2.7501 | 2268.3248
2.7501 | 2660.875 | 2.7499 | 2268.386
2.7501 | 2661.081 | 2.7499 | 2268.447
2.7499 | 2661.2848 | 2.7501 | 2268.508
2.7501 | 2661.487 | 2.7501 | 2268.568
2.7499 | 2661.689 | 2.7499 | 2268.628
2.7499 | 2661.889 | 2.7501 | 2268.689
2.7501 | 2662.088 | 2.7501 | 2268.748
2.7501 | 2662.286 | 2.7499 | 2268.808
2.7499 | 2662.482 | 2.7501 | 2268.867
2.7501 | 2662.677 | 2.7501 | 2268.926
2.7501 | 2662.871 | 2.7499 | 2268.985
2.7501 | 2663.063 | 2.7499 | 2269.0432
2.7501 | 2663.2544 | 2.7501 | 2269.102
2.7501 | 2663.444 | 2.7499 | 2269.16
2.7501 | 2663.633 | 2.7501 | 2269.217
2.7501 | 2663.821 | 2.7501 | 2269.275
2.7501 | 2664.008 | 2.7499 | 2269.332
2.7501 | 2664.193 | 2.7499 | 2269.39
2.7499 | 2664.377 | 2.7501 | 2269.446
2.7499 | 2664.561 | 2.7501 | 2269.503
2.7501 | 2664.743 | 2.7501 | 2269.559
2.7501 | 2664.924 | 2.7501 | 2269.615
2.7501 | 2665.103 | 2.7499 | 2269.671
2.7499 | 2665.282 | 2.7501 | 2269.727
2.7499 | 2665.459 | 2.7501 | 2269.783
2.7501 | 2665.636 | 2.7501 | 2269.838
2.7501 | 2665.811 | 2.7501 | 2269.893
2.7499 | 2665.9856 | 2.7499 | 2269.948
2.7501 | 2666.159 | 2.7499 | 2270.002
2.7501 | 2666.331 | 2.7501 | 2270.057
2.7501 | 2666.502 | 2.7499 | 2270.111
2.7501 | 2666.673 | 2.7501 | 2270.165
2.7501 | 2666.841 | 2.7499 | 2270.219
2.7499 | 2667.009 | 2.7501 | 2270.272
2.7499 | 2667.176 | 2.7501 | 2270.326
2.7499 | 2667.343 | 2.7499 | 2270.379
2.7501 | 2667.508 | 2.7499 | 2270.432
2.7501 | 2667.672 | 2.7501 | 2270.484
2.7501 | 2667.835 | 2.7501 | 2270.537
2.7501 | 2667.997 | 2.7501 | 2270.589
2.7501 | 2668.1584 | 2.7501 | 2270.641
2.7501 | 2668.3184 | 2.7501 | 2270.693
2.7501 | 2668.478 | 2.7501 | 2270.745
2.7501 | 2668.636 | 2.7499 | 2270.796
2.7501 | 2668.793 | 2.7501 | 2270.848
2.7501 | 2668.95 | 2.7501 | 2270.899
2.7501 | 2669.105 | 2.7499 | 2270.95
2.7501 | 2669.26 | 2.7501 | 2271
2.7501 | 2669.414 | 2.7501 | 2271.051
2.7501 | 2669.5664 | 2.7501 | 2271.101
2.7499 | 2669.718 | 2.7499 | 2271.151
2.7499 | 2669.87 | 2.7501 | 2271.201
2.7499 | 2670.019 | 2.7501 | 2271.251
2.7499 | 2670.169 | 2.7501 | 2271.301
2.7501 | 2670.318 | 2.7501 | 2271.35
2.7501 | 2670.465 | 2.7501 | 2271.399
2.7501 | 2670.612 | 2.7501 | 2271.449
2.7501 | 2670.758 | 2.7501 | 2271.497
2.7501 | 2670.903 | 2.7499 | 2271.546
2.7501 | 2671.047 | 2.7501 | 2271.594
2.7501 | 2671.191 | 2.7499 | 2271.643
2.7501 | 2671.334 | 2.7499 | 2271.691
2.7501 | 2671.476 | 2.7501 | 2271.739
2.7499 | 2671.617 | 2.7501 | 2271.787
2.7501 | 2671.757 | 2.7501 | 2271.834
2.7501 | 2671.897 | 2.7501 | 2271.8816
2.7501 | 2672.036 | 2.7501 | 2271.929
2.7501 | 2672.173 | 2.7499 | 2271.976
2.7501 | 2672.311 | 2.7499 | 2272.023
2.7499 | 2672.447 | 2.7501 | 2272.07
2.7501 | 2672.583 | 2.7501 | 2272.116
2.7501 | 2672.718 | 2.7501 | 2272.163
2.7499 | 2672.852 | 2.7501 | 2272.209
2.7501 | 2672.9856 | 2.7501 | 2272.255
2.7501 | 2673.1184 | 2.7501 | 2272.301
2.7501 | 2673.25 | 2.7501 | 2272.347
2.7501 | 2673.382 | 2.7499 | 2272.393
2.7501 | 2673.513 | 2.7499 | 2272.4384
2.7501 | 2673.642 | 2.7501 | 2272.484
2.7499 | 2673.772 | 2.7501 | 2272.529
2.7501 | 2673.901 | 2.7501 | 2272.574
2.7501 | 2674.029 | 2.7499 | 2272.619
2.7501 | 2674.156 | 2.7501 | 2272.663
2.7499 | 2674.282 | 2.7501 | 2272.708
2.7499 | 2674.408 | 2.7501 | 2272.752
2.7501 | 2674.534 | 2.7501 | 2272.797
2.7499 | 2674.658 | 2.7501 | 2272.841
2.7501 | 2674.782 | 2.7501 | 2272.8848
2.7501 | 2674.905 | 2.7499 | 2272.929
2.7501 | 2675.028 | 2.7499 | 2272.972
2.7501 | 2675.15 | 2.7501 | 2273.015
2.7501 | 2675.272 | 2.7501 | 2273.059
2.7499 | 2675.392 | 2.7499 | 2273.1024
2.7501 | 2675.513 | 2.7501 | 2273.145
2.7501 | 2675.632 | 2.7501 | 2273.188
2.7501 | 2675.751 | 2.7501 | 2273.231
2.7501 | 2675.8688 | 2.7499 | 2273.2736
2.7501 | 2675.987 | 2.7501 | 2273.316
2.7501 | 2676.104 | 2.7499 | 2273.359
2.7499 | 2676.221 | 2.7501 | 2273.401
2.7501 | 2676.337 | 2.7499 | 2273.443
2.7501 | 2676.452 | 2.7501 | 2273.4848
2.7501 | 2676.567 | 2.7501 | 2273.527
2.7501 | 2676.681 | 2.7499 | 2273.568
2.7501 | 2676.794 | 2.7501 | 2273.61
2.7499 | 2676.908 | 2.7501 | 2273.6512
2.7501 | 2677.02 | 2.7501 | 2273.692
2.7501 | 2677.132 | 2.7501 | 2273.734
2.7501 | 2677.243 | 2.7499 | 2273.7744
2.7501 | 2677.354 | 2.7501 | 2273.815
2.7501 | 2677.465 | 2.7501 | 2273.856
2.7501 | 2677.574 | 2.7501 | 2273.897
2.7501 | 2677.683 | 2.7499 | 2273.937
2.7501 | 2677.792 | 2.7501 | 2273.977
2.7501 | 2677.9 | 2.7499 | 2274.018
2.7499 | 2678.008 | 2.7499 | 2274.058
2.7501 | 2678.1152 | 2.7501 | 2274.098
2.7499 | 2678.222 | 2.7499 | 2274.137
2.7499 | 2678.328 | 2.7499 | 2274.177
2.7501 | 2678.433 | 2.7501 | 2274.217
2.7501 | 2678.539 | 2.7501 | 2274.256
2.7501 | 2678.643 | 2.7501 | 2274.295
2.7501 | 2678.7472 | 2.7499 | 2274.335
2.7499 | 2678.85 | 2.7499 | 2274.374
2.7501 | 2678.954 | 2.7501 | 2274.4128
2.7499 | 2679.057 | 2.7499 | 2274.452
2.7501 | 2679.159 | 2.7499 | 2274.49
2.7501 | 2679.26 | 2.7501 | 2274.529
2.7501 | 2679.361 | 2.7499 | 2274.568
2.7501 | 2679.462 | 2.7501 | 2274.606
2.7499 | 2679.562 | 2.7501 | 2274.644
2.7501 | 2679.662 | 2.7501 | 2274.682
2.7501 | 2679.761 | 2.7501 | 2274.72
2.7501 | 2679.86 | 2.7501 | 2274.7584
2.7501 | 2679.9584 | 2.7501 | 2274.796
2.7501 | 2680.056 | 2.7499 | 2274.834
2.7501 | 2680.153 | 2.7499 | 2274.871
2.7501 | 2680.25 | 2.7501 | 2274.9088
2.7501 | 2680.347 | 2.7501 | 2274.946
2.7499 | 2680.443 | 2.7501 | 2274.983
2.7501 | 2680.539 | 2.7501 | 2275.02
2.7501 | 2680.6336 | 2.7501 | 2275.057
2.7501 | 2680.729 | 2.7501 | 2275.094
2.7501 | 2680.823 | 2.7501 | 2275.131
2.7501 | 2680.917 | 2.7501 | 2275.168
2.7499 | 2681.01 | 2.7499 | 2275.204
2.7499 | 2681.104 | 2.7501 | 2275.241
2.7501 | 2681.196 | 2.7501 | 2275.277
2.7501 | 2681.289 | 2.7501 | 2275.313
2.7501 | 2681.381 | 2.7499 | 2275.3312
2.7501 | 2681.472
2.7501 | 2681.563
2.7501 | 2681.653
2.7501 | 2681.744
2.7501 | 2681.8336
2.7501 | 2681.923
2.7501 | 2682.012
2.7501 | 2682.101
2.7501 | 2682.1888
2.7501 | 2682.276
2.7499 | 2682.364
2.7501 | 2682.451
2.7499 | 2682.538
2.7501 | 2682.624
2.7501 | 2682.71
2.7501 | 2682.7952
2.7501 | 2682.881
2.7501 | 2682.966
2.7499 | 2683.05
2.7499 | 2683.134
2.7501 | 2683.218
2.7501 | 2683.301
2.7501 | 2683.385
2.7499 | 2683.4672
2.7501 | 2683.55
2.7499 | 2683.632
2.7499 | 2683.713
2.7499 | 2683.795
2.7501 | 2683.876
2.7501 | 2683.957
2.7499 | 2684.037
2.7499 | 2684.117
2.7499 | 2684.197
2.7501 | 2684.276
2.7499 | 2684.3552
2.7501 | 2684.434
2.7501 | 2684.513
2.7501 | 2684.591
2.7501 | 2684.669
2.7499 | 2684.746
2.7501 | 2684.823
2.7501 | 2684.9
2.7501 | 2684.977
2.7501 | 2685.0528
2.7501 | 2685.129
2.7501 | 2685.204
2.7501 | 2685.28
2.7501 | 2685.355
2.7501 | 2685.43
2.7501 | 2685.504
2.7501 | 2685.578
2.7499 | 2685.652
2.7499 | 2685.726
2.7501 | 2685.799
2.7501 | 2685.873
2.7501 | 2685.945
2.7501 | 2686.018
2.7501 | 2686.09
2.7499 | 2686.162
2.7501 | 2686.233
2.7499 | 2686.305
2.7501 | 2686.376
2.7501 | 2686.447
2.7501 | 2686.518
2.7499 | 2686.588
2.7499 | 2686.658
2.7499 | 2686.728
2.7501 | 2686.798
2.7501 | 2686.867
2.7501 | 2686.936
2.7501 | 2687.004
2.7501 | 2687.073
2.7501 | 2687.141
2.7501 | 2687.209
2.7499 | 2687.277
2.7499 | 2687.344
2.7501 | 2687.412
2.7501 | 2687.479
2.7499 | 2687.545
2.7501 | 2687.612
2.7499 | 2687.6784
2.7501 | 2687.744
2.7499 | 2687.81
2.7499 | 2687.876
2.7501 | 2687.9408
2.7501 | 2688.006
2.7501 | 2688.071
2.7501 | 2688.135
2.7501 | 2688.2
2.7501 | 2688.264
2.7501 | 2688.328
2.7501 | 2688.392
2.7501 | 2688.455
2.7501 | 2688.519
2.7499 | 2688.582
2.7499 | 2688.644
2.7501 | 2688.707
2.7501 | 2688.769
2.7501 | 2688.832
2.7501 | 2688.893
2.7499 | 2688.955
2.7501 | 2689.017
2.7499 | 2689.078
2.7499 | 2689.139
2.7501 | 2689.2
2.7501 | 2689.2608
2.7499 | 2689.321
2.7499 | 2689.381
2.7501 | 2689.4416
2.7499 | 2689.501
2.7499 | 2689.561
2.7501 | 2689.6208
2.7501 | 2689.68
2.7499 | 2689.7392
2.7501 | 2689.798
2.7501 | 2689.857
2.7501 | 2689.915
2.7499 | 2689.974
2.7499 | 2690.032
2.7501 | 2690.09
2.7499 | 2690.1472
2.7499 | 2690.205
2.7499 | 2690.262
2.7501 | 2690.319
2.7501 | 2690.377
2.7499 | 2690.4336
2.7501 | 2690.49
2.7501 | 2690.547
2.7499 | 2690.603
2.7501 | 2690.6592
2.7501 | 2690.715
2.7501 | 2690.77
2.7501 | 2690.826
2.7501 | 2690.8816
2.7499 | 2690.937
2.7501 | 2690.992
2.7499 | 2691.047
2.7501 | 2691.102
2.7501 | 2691.156
2.7501 | 2691.21
2.7499 | 2691.265
2.7501 | 2691.319
2.7501 | 2691.372
2.7501 | 2691.426
2.7501 | 2691.48
2.7501 | 2691.533
2.7501 | 2691.586
2.7501 | 2691.639
2.7499 | 2691.692
2.7501 | 2691.745
2.7501 | 2691.798
2.7501 | 2691.85
2.7501 | 2691.903
2.7501 | 2691.954
2.7501 | 2692.0064
2.7499 | 2692.058
2.7501 | 2692.11
2.7501 | 2692.161
2.7501 | 2692.212
2.7501 | 2692.264
2.7499 | 2692.315
2.7501 | 2692.366
2.7501 | 2692.416
2.7501 | 2692.467
2.7499 | 2692.518
2.7501 | 2692.568
2.7501 | 2692.618
2.7501 | 2692.668
2.7501 | 2692.718
2.7501 | 2692.768
2.7501 | 2692.817
2.7501 | 2692.866
2.7501 | 2692.916
2.7501 | 2692.965
2.7501 | 2693.014
2.7501 | 2693.063
2.7501 | 2693.112
2.7501 | 2693.16
2.7501 | 2693.209
2.7499 | 2693.257
2.7501 | 2693.305
2.7501 | 2693.353
2.7501 | 2693.401
2.7501 | 2693.449
2.7501 | 2693.497
2.7499 | 2693.545
2.7501 | 2693.592
2.7501 | 2693.639
2.7499 | 2693.6864
2.7499 | 2693.733
2.7501 | 2693.78
2.7501 | 2693.827
2.7501 | 2693.8736
2.7501 | 2693.92
2.7501 | 2693.967
2.7499 | 2694.013
2.7501 | 2694.0592
2.7501 | 2694.105
2.7501 | 2694.151
2.7499 | 2694.197
2.7501 | 2694.242
2.7501 | 2694.288
2.7501 | 2694.334
2.7501 | 2694.3792
2.7501 | 2694.425
2.7499 | 2694.47
2.7499 | 2694.514
2.7501 | 2694.559
2.7501 | 2694.604
2.7501 | 2694.649
2.7499 | 2694.693
2.7501 | 2694.738
2.7501 | 2694.782
2.7501 | 2694.826
2.7499 | 2694.87
2.7501 | 2694.914
2.7501 | 2694.958
2.7501 | 2695.002
2.7499 | 2695.046
2.7499 | 2695.089
2.7501 | 2695.132
2.7501 | 2695.176
2.7499 | 2695.219
2.7501 | 2695.262
2.7499 | 2695.305
2.7501 | 2695.348
2.7499 | 2695.391
2.7499 | 2695.4336
2.7501 | 2695.476
2.7501 | 2695.518
2.7501 | 2695.561
2.7501 | 2695.603
2.7501 | 2695.645
2.7501 | 2695.687
2.7501 | 2695.729
2.7501 | 2695.771
2.7501 | 2695.8128
2.7501 | 2695.8544
2.7501 | 2695.896
2.7499 | 2695.937
2.7501 | 2695.979
2.7499 | 2696.02
2.7501 | 2696.061
2.7501 | 2696.103
2.7501 | 2696.143
2.7499 | 2696.184
2.7501 | 2696.225
2.7501 | 2696.266
2.7501 | 2696.306
2.7501 | 2696.347
2.7499 | 2696.387
2.7501 | 2696.428
2.7499 | 2696.468
2.7501 | 2696.508
2.7501 | 2696.548
2.7499 | 2696.588
2.7501 | 2696.628
2.7501 | 2696.668
2.7501 | 2696.7072
2.7501 | 2696.747
2.7501 | 2696.786
2.7499 | 2696.8256
2.7501 | 2696.865
2.7501 | 2696.904
2.7499 | 2696.943
2.7501 | 2696.983
2.7501 | 2697.021
2.7501 | 2697.06
2.7501 | 2697.099
2.7501 | 2697.138
2.7501 | 2697.176
2.7501 | 2697.215
2.7501 | 2697.253
2.7501 | 2697.292
2.7501 | 2697.33
2.7501 | 2697.368
2.7501 | 2697.4064
2.7501 | 2697.4448
2.7501 | 2697.483
2.7501 | 2697.521
2.7501 | 2697.5584
2.7501 | 2697.596
2.7501 | 2697.6336
2.7501 | 2697.671
2.7501 | 2697.7088
2.7501 | 2697.746
2.7501 | 2697.784
2.7501 | 2697.821
2.7501 | 2697.858
2.7499 | 2697.895
2.7501 | 2697.932
2.7501 | 2697.969
2.7501 | 2698.006
2.7501 | 2698.042
2.7501 | 2698.079
2.7501 | 2698.116
2.7501 | 2698.153
2.7502 | 2698.1888
2.7501 | 2698.225
2.7501 | 2698.262
2.7501 | 2698.298
2.7501 | 2698.334
2.7501 | 2698.352