## Sheet1
2voltage | 2capacity | 46.0voltage | 46.0capacity | 92.0voltage | 92.0capacity | 138.0voltage | 138.0capacity | 184.0voltage | 184.0capacity | 230.0voltage | 230.0capacity
4.1497 | 0 | 4.078 | 0 | 3.0973 | 0 | 1.1353 | 0 | 2.889 | 0 | 3.3145 | 0
4.133 | 2.16645 | 4.058 | 2.166294 | 2.7168 | 0 | 1.1353 | 0 | 2.7444 | 5.555556e-06 | 2.7328 | 2.777778e-06
4.118 | 4.332944 | 4.0409 | 4.332678
4.1071 | 6.499436 | 4.028 | 6.499061
4.0985 | 8.665933 | 4.017 | 8.665419
4.0914 | 10.83241 | 4.0079 | 10.83178
4.0851 | 12.99886 | 3.9995 | 12.99814
4.079 | 15.16535 | 3.9919 | 15.16447
4.0734 | 17.3318 | 3.9848 | 17.33084
4.0685 | 19.49822 | 3.9782 | 19.49721
4.0633 | 21.6647 | 3.9722 | 21.66356
4.0585 | 23.83119 | 3.9664 | 23.82989
4.054 | 25.997675 | 3.9606 | 25.99626
4.0498 | 28.16412 | 3.9554 | 28.16261
4.0456 | 30.33059 | 3.9504 | 30.32894
4.0414 | 32.49701 | 3.9456 | 32.49527
4.0375 | 34.66347 | 3.9411 | 34.66159
4.0337 | 36.829925 | 3.9365 | 36.8279
4.0301 | 38.9964 | 3.9322 | 38.99425
4.0266 | 41.16288 | 3.928 | 41.16057
4.023 | 43.32938 | 3.9241 | 43.32692
4.0196 | 45.49585 | 3.9199 | 45.49324
4.0164 | 47.66231 | 3.9162 | 47.65961
4.0132 | 49.82876 | 3.9125 | 49.82591
4.01 | 51.99523 | 3.9088 | 51.99225
4.0067 | 54.16168 | 3.9051 | 54.15856
4.0037 | 56.32805 | 3.9015 | 56.32489
4.0009 | 58.49448 | 3.8982 | 58.49123
3.998 | 60.66103 | 3.8948 | 60.65754
3.9951 | 62.82749 | 3.8914 | 62.82384
3.9922 | 64.99389 | 3.888 | 64.99015
3.9896 | 67.16027 | 3.8848 | 67.15647
3.9869 | 69.32676 | 3.8815 | 69.32278
3.9841 | 71.49328 | 3.8783 | 71.48908
3.9816 | 73.65977 | 3.8751 | 73.65538
3.9788 | 75.82618 | 3.872 | 75.82171
3.9764 | 77.99259 | 3.869 | 77.98802
3.974 | 80.15897 | 3.8659 | 80.15433
3.9714 | 82.32543 | 3.8627 | 82.32061
3.969 | 84.49185 | 3.8598 | 84.48692
3.9667 | 86.65829 | 3.8567 | 86.65321
3.9643 | 88.82479 | 3.8538 | 88.81948
3.9619 | 90.99126 | 3.8506 | 90.98578
3.9596 | 93.15771 | 3.8477 | 93.15206
3.9572 | 95.32413 | 3.8448 | 95.31836
3.9551 | 97.49049 | 3.842 | 97.48464
3.9528 | 99.65702 | 3.8391 | 99.65098
3.9506 | 101.8237 | 3.836 | 101.8173
3.9485 | 103.9903 | 3.8333 | 103.9836
3.9462 | 106.1566 | 3.8304 | 106.1499
3.9443 | 108.323 | 3.8277 | 108.3161
3.942 | 110.4896 | 3.8247 | 110.4824
3.9399 | 112.656 | 3.822 | 112.6487
3.9378 | 114.8225 | 3.8193 | 114.815
3.9357 | 116.9889 | 3.8167 | 116.9812
3.9338 | 119.1553 | 3.8138 | 119.1476
3.9319 | 121.3216 | 3.811 | 121.3138
3.9298 | 123.488 | 3.8085 | 123.4801
3.9278 | 125.6544 | 3.8057 | 125.6464
3.9259 | 127.8208 | 3.803 | 127.8126
3.9241 | 129.9874 | 3.8004 | 129.9789
3.922 | 132.154 | 3.7978 | 132.1452
3.9203 | 134.3203 | 3.7951 | 134.3115
3.9183 | 136.4869 | 3.7925 | 136.4778
3.9164 | 138.6534 | 3.7899 | 138.644
3.9146 | 140.8199 | 3.7873 | 140.8103
3.9127 | 142.9863 | 3.7847 | 142.9765
3.9109 | 145.1527 | 3.7823 | 145.1428
3.9091 | 147.319 | 3.7797 | 147.3091
3.9072 | 149.4854 | 3.7772 | 149.4753
3.9056 | 151.6516 | 3.7747 | 151.6416
3.9038 | 153.818 | 3.7723 | 153.8078
3.902 | 155.9844 | 3.7696 | 155.9741
3.9002 | 158.1508 | 3.7673 | 158.1403
3.8986 | 160.3172 | 3.7647 | 160.3066
3.8969 | 162.4835 | 3.7623 | 162.4728
3.8951 | 164.6499 | 3.7599 | 164.639
3.8935 | 166.8164 | 3.7575 | 166.8053
3.8917 | 168.9828 | 3.7551 | 168.9716
3.8901 | 171.1493 | 3.7526 | 171.1378
3.8885 | 173.3157 | 3.7504 | 173.3041
3.8869 | 175.4821 | 3.7478 | 175.4703
3.8852 | 177.6485 | 3.7455 | 177.6365
3.8836 | 179.8149 | 3.7431 | 179.8029
3.882 | 181.9813 | 3.7409 | 181.9691
3.8804 | 184.1477 | 3.7384 | 184.1354
3.8788 | 186.314 | 3.7362 | 186.3017
3.8772 | 188.4804 | 3.7339 | 188.4679
3.8757 | 190.6468 | 3.7317 | 190.6341
3.8741 | 192.8131 | 3.7292 | 192.8003
3.8727 | 194.9795 | 3.727 | 194.9665
3.8712 | 197.1459 | 3.7247 | 197.1327
3.8696 | 199.3124 | 3.7225 | 199.2988
3.8681 | 201.4788 | 3.7204 | 201.465
3.8665 | 203.6451 | 3.7179 | 203.6313
3.8651 | 205.8114 | 3.7159 | 205.7975
3.8636 | 207.9778 | 3.7136 | 207.9637
3.8622 | 210.1441 | 3.7113 | 210.1299
3.8607 | 212.3105 | 3.7091 | 212.2962
3.8593 | 214.4769 | 3.707 | 214.4623
3.8578 | 216.6432 | 3.7047 | 216.6285
3.8564 | 218.8096 | 3.7026 | 218.7947
3.8551 | 220.9761 | 3.7004 | 220.961
3.8536 | 223.1424 | 3.6983 | 223.1272
3.8522 | 225.3088 | 3.696 | 225.2934
3.8509 | 227.4753 | 3.6939 | 227.4596
3.8494 | 229.6416 | 3.6917 | 229.6259
3.848 | 231.8079 | 3.6896 | 231.792
3.8467 | 233.9742 | 3.6875 | 233.9583
3.8452 | 236.1406 | 3.6854 | 236.1245
3.8439 | 238.307 | 3.6833 | 238.2906
3.8425 | 240.4734 | 3.6812 | 240.4569
3.8412 | 242.6398 | 3.6791 | 242.623
3.8399 | 244.8062 | 3.677 | 244.7892
3.8386 | 246.9726 | 3.6749 | 246.9555
3.8372 | 249.1389 | 3.6728 | 249.1217
3.8359 | 251.3053 | 3.6707 | 251.2879
3.8346 | 253.4716 | 3.6686 | 253.4541
3.8333 | 255.6379 | 3.6665 | 255.6203
3.832 | 257.8042 | 3.6644 | 257.7865
3.8307 | 259.9706 | 3.6623 | 259.9526
3.8294 | 262.1369 | 3.6604 | 262.1188
3.8281 | 264.3033 | 3.6583 | 264.285
3.8268 | 266.4697 | 3.6562 | 266.4512
3.8256 | 268.636 | 3.6541 | 268.6174
3.8243 | 270.8023 | 3.6521 | 270.7836
3.823 | 272.9686 | 3.6502 | 272.9498
3.8218 | 275.135 | 3.6481 | 275.116
3.8206 | 277.3015 | 3.646 | 277.2822
3.8193 | 279.4679 | 3.6441 | 279.4484
3.8181 | 281.6342 | 3.642 | 281.6146
3.8168 | 283.8006 | 3.64 | 283.7808
3.8156 | 285.967 | 3.6379 | 285.9469
3.8143 | 288.1334 | 3.636 | 288.1131
3.8131 | 290.2998 | 3.6339 | 290.2793
3.8118 | 292.4662 | 3.632 | 292.4454
3.8107 | 294.6325 | 3.63 | 294.6116
3.8094 | 296.7988 | 3.6281 | 296.7778
3.8081 | 298.9652 | 3.626 | 298.944
3.807 | 301.1316 | 3.6241 | 301.1102
3.8057 | 303.298 | 3.622 | 303.2763
3.8046 | 305.4643 | 3.62 | 305.4425
3.8035 | 307.6307 | 3.6181 | 307.6086
3.8022 | 309.797 | 3.6162 | 309.7748
3.801 | 311.9634 | 3.6141 | 311.9409
3.7997 | 314.1298 | 3.6123 | 314.1072
3.7986 | 316.2962 | 3.6102 | 316.2733
3.7973 | 318.4626 | 3.6082 | 318.4395
3.7962 | 320.6288 | 3.6063 | 320.6057
3.7951 | 322.7952 | 3.6044 | 322.7719
3.7938 | 324.9615 | 3.6024 | 324.938
3.7926 | 327.1279 | 3.6005 | 327.1043
3.7915 | 329.2942 | 3.5986 | 329.2704
3.7902 | 331.4606 | 3.5966 | 331.4366
3.7891 | 333.6269 | 3.5947 | 333.6027
3.788 | 335.7933 | 3.5928 | 335.7689
3.7868 | 337.9596 | 3.5908 | 337.935
3.7857 | 340.126 | 3.5889 | 340.1012
3.7846 | 342.2924 | 3.587 | 342.2674
3.7833 | 344.4588 | 3.585 | 344.4336
3.7822 | 346.6252 | 3.5831 | 346.5997
3.781 | 348.7915 | 3.5811 | 348.7659
3.7799 | 350.9578 | 3.5794 | 350.932
3.7786 | 353.1241 | 3.5774 | 353.0982
3.7775 | 355.2905 | 3.5755 | 355.2643
3.7765 | 357.4569 | 3.5736 | 357.4305
3.7752 | 359.6233 | 3.5716 | 359.5966
3.7741 | 361.7896 | 3.5699 | 361.7628
3.773 | 363.9561 | 3.5679 | 363.9289
3.7718 | 366.1225 | 3.5661 | 366.0951
3.7707 | 368.2888 | 3.5642 | 368.2612
3.7696 | 370.4551 | 3.5623 | 370.4274
3.7684 | 372.6215 | 3.5603 | 372.5936
3.7673 | 374.7878 | 3.5586 | 374.7597
3.7662 | 376.9542 | 3.5566 | 376.9259
3.7651 | 379.1206 | 3.5547 | 379.092
3.7638 | 381.2869 | 3.5529 | 381.2582
3.7628 | 383.4533 | 3.551 | 383.4244
3.7617 | 385.6196 | 3.5492 | 385.5905
3.7605 | 387.786 | 3.5473 | 387.7567
3.7594 | 389.9523 | 3.5453 | 389.9228
3.7583 | 392.1187 | 3.5436 | 392.089
3.7572 | 394.285 | 3.5416 | 394.2551
3.756 | 396.4513 | 3.5398 | 396.4212
3.7549 | 398.6177 | 3.5381 | 398.5874
3.7538 | 400.784 | 3.5361 | 400.7535
3.7526 | 402.9504 | 3.5342 | 402.9197
3.7515 | 405.1167 | 3.5324 | 405.0858
3.7504 | 407.283 | 3.5307 | 407.252
3.7492 | 409.4493 | 3.5289 | 409.418
3.7481 | 411.6156 | 3.5269 | 411.5842
3.747 | 413.782 | 3.5252 | 413.7503
3.746 | 415.9484 | 3.5232 | 415.9164
3.7449 | 418.1147 | 3.5215 | 418.0825
3.7438 | 420.2811 | 3.5197 | 420.2487
3.7426 | 422.4474 | 3.5177 | 422.4148
3.7415 | 424.6138 | 3.516 | 424.5809
3.7404 | 426.7801 | 3.5142 | 426.7471
3.7392 | 428.9463 | 3.5123 | 428.9132
3.7381 | 431.1127 | 3.5105 | 431.0793
3.7371 | 433.2791 | 3.5087 | 433.2454
3.736 | 435.4454 | 3.5069 | 435.4115
3.7349 | 437.6117 | 3.5052 | 437.5776
3.7338 | 439.778 | 3.5032 | 439.7437
3.7326 | 441.9444 | 3.5014 | 441.9099
3.7317 | 444.1107 | 3.4997 | 444.076
3.7305 | 446.277 | 3.4979 | 446.2421
3.7294 | 448.4433 | 3.4961 | 448.4082
3.7283 | 450.6096 | 3.4944 | 450.5744
3.7271 | 452.776 | 3.4926 | 452.7404
3.726 | 454.9423 | 3.4908 | 454.9065
3.725 | 457.1086 | 3.489 | 457.0726
3.7239 | 459.2749 | 3.4871 | 459.2387
3.7228 | 461.4413 | 3.4853 | 461.4048
3.7218 | 463.6076 | 3.4837 | 463.5709
3.7207 | 465.7738 | 3.4819 | 465.7371
3.7196 | 467.9402 | 3.48 | 467.9032
3.7184 | 470.1064 | 3.4784 | 470.0693
3.7173 | 472.2728 | 3.4766 | 472.2353
3.7163 | 474.4392 | 3.4748 | 474.4014
3.7152 | 476.6055 | 3.4731 | 476.5675
3.7141 | 478.7718 | 3.4713 | 478.7336
3.7131 | 480.9381 | 3.4695 | 480.8996
3.712 | 483.1044 | 3.4677 | 483.0656
3.7109 | 485.2708 | 3.466 | 485.2318
3.7099 | 487.4371 | 3.4642 | 487.398
3.7086 | 489.6034 | 3.4626 | 489.564
3.7076 | 491.7697 | 3.4608 | 491.7301
3.7065 | 493.9361 | 3.459 | 493.8962
3.7055 | 496.1024 | 3.4572 | 496.0623
3.7044 | 498.2688 | 3.4555 | 498.2284
3.7033 | 500.435 | 3.4539 | 500.3944
3.7021 | 502.6013 | 3.4521 | 502.5605
3.701 | 504.7676 | 3.4503 | 504.7267
3.7 | 506.9339 | 3.4485 | 506.8928
3.6989 | 509.1001 | 3.4469 | 509.0588
3.6979 | 511.2665 | 3.4451 | 511.2249
3.6968 | 513.4328 | 3.4434 | 513.391
3.6957 | 515.5991 | 3.4418 | 515.5571
3.6947 | 517.7653 | 3.44 | 517.7232
3.6936 | 519.9316 | 3.4384 | 519.8893
3.6925 | 522.098 | 3.4366 | 522.0554
3.6913 | 524.2642 | 3.4348 | 524.2215
3.6902 | 526.4305 | 3.4332 | 526.3875
3.6892 | 528.5968 | 3.4314 | 528.5536
3.6883 | 530.7631 | 3.4298 | 530.7197
3.6871 | 532.9295 | 3.428 | 532.8858
3.686 | 535.0958 | 3.4264 | 535.052
3.6849 | 537.2622 | 3.4248 | 537.218
3.6839 | 539.4285 | 3.423 | 539.384
3.6828 | 541.5948 | 3.4213 | 541.5501
3.6817 | 543.7612 | 3.4197 | 543.7161
3.6807 | 545.9275 | 3.418 | 545.8823
3.6796 | 548.0937 | 3.4164 | 548.0484
3.6786 | 550.2601 | 3.4147 | 550.2144
3.6775 | 552.4264 | 3.413 | 552.3806
3.6763 | 554.5926 | 3.4114 | 554.5466
3.6754 | 556.7589 | 3.4097 | 556.7126
3.6742 | 558.9252 | 3.408 | 558.8787
3.6731 | 561.0914 | 3.4064 | 561.0447
3.6721 | 563.2577 | 3.4047 | 563.2108
3.671 | 565.424 | 3.403 | 565.3769
3.67 | 567.5903 | 3.4014 | 567.5429
3.6689 | 569.7566 | 3.3997 | 569.7088
3.6679 | 571.9229 | 3.398 | 571.8749
3.6668 | 574.0893 | 3.3964 | 574.041
3.6657 | 576.2556 | 3.3948 | 576.207
3.6647 | 578.4218 | 3.3932 | 578.3729
3.6636 | 580.5881 | 3.3916 | 580.5388
3.6626 | 582.7544 | 3.39 | 582.7048
3.6615 | 584.9208 | 3.3884 | 584.8708
3.6604 | 587.0871 | 3.3866 | 587.0366
3.6594 | 589.2534 | 3.3851 | 589.2026
3.6583 | 591.4196 | 3.3835 | 591.3687
3.6573 | 593.586 | 3.3818 | 593.5347
3.6562 | 595.7523 | 3.3803 | 595.7008
3.655 | 597.9185 | 3.3785 | 597.8668
3.6541 | 600.0848 | 3.3771 | 600.0329
3.6529 | 602.251 | 3.3755 | 602.199
3.652 | 604.4173 | 3.3739 | 604.3649
3.6508 | 606.5836 | 3.3722 | 606.531
3.6499 | 608.7499 | 3.3706 | 608.6971
3.6487 | 610.9162 | 3.369 | 610.8632
3.6478 | 613.0825 | 3.3674 | 613.0292
3.6466 | 615.2488 | 3.3658 | 615.1953
3.6457 | 617.415 | 3.3643 | 617.3613
3.6445 | 619.5813 | 3.3629 | 619.5272
3.6436 | 621.7476 | 3.3611 | 621.6934
3.6424 | 623.9139 | 3.3595 | 623.8594
3.6415 | 626.0802 | 3.358 | 626.0256
3.6404 | 628.2464 | 3.3564 | 628.1916
3.6394 | 630.4126 | 3.3548 | 630.3575
3.6384 | 632.579 | 3.3534 | 632.5236
3.6373 | 634.7453 | 3.3518 | 634.6896
3.6363 | 636.9116 | 3.3503 | 636.8556
3.6352 | 639.0779 | 3.3487 | 639.0216
3.6341 | 641.2442 | 3.3472 | 641.1878
3.6331 | 643.4105 | 3.3456 | 643.3541
3.6321 | 645.5768 | 3.3442 | 645.5201
3.631 | 647.7431 | 3.3426 | 647.6862
3.63 | 649.9092 | 3.3409 | 649.8524
3.6289 | 652.0756 | 3.3395 | 652.0184
3.6279 | 654.2419 | 3.3379 | 654.1844
3.6268 | 656.4081 | 3.3364 | 656.3506
3.6258 | 658.5744 | 3.335 | 658.5168
3.6247 | 660.7406 | 3.3334 | 660.6826
3.6237 | 662.9069 | 3.3319 | 662.8487
3.6228 | 665.0731 | 3.3305 | 665.0146
3.6216 | 667.2394 | 3.3288 | 667.1806
3.6207 | 669.4056 | 3.3274 | 669.3466
3.6195 | 671.572 | 3.3259 | 671.5127
3.6186 | 673.7382 | 3.3245 | 673.679
3.6174 | 675.9044 | 3.3229 | 675.8446
3.6165 | 678.0707 | 3.3214 | 678.0107
3.6155 | 680.2369 | 3.32 | 680.1769
3.6144 | 682.4031 | 3.3185 | 682.3431
3.6134 | 684.5694 | 3.3169 | 684.5094
3.6123 | 686.7358 | 3.3155 | 686.6755
3.6113 | 688.902 | 3.314 | 688.8414
3.6102 | 691.0683 | 3.3125 | 691.0074
3.6092 | 693.2345 | 3.3111 | 693.1733
3.6082 | 695.4008 | 3.3096 | 695.3393
3.6071 | 697.5672 | 3.3082 | 697.5051
3.6062 | 699.7333 | 3.3066 | 699.6708
3.6052 | 701.8996 | 3.3053 | 701.8364
3.6041 | 704.066 | 3.3038 | 704.0024
3.6031 | 706.2321 | 3.3022 | 706.1683
3.6021 | 708.3984 | 3.3009 | 708.3342
3.601 | 710.5647 | 3.2995 | 710.5
3.6 | 712.7308 | 3.2979 | 712.666
3.5989 | 714.8972 | 3.2964 | 714.8321
3.5979 | 717.0634 | 3.2951 | 716.9981
3.597 | 719.2296 | 3.2937 | 719.1642
3.596 | 721.396 | 3.2922 | 721.3299
3.5949 | 723.5621 | 3.2908 | 723.4959
3.5939 | 725.7284 | 3.2893 | 725.662
3.5929 | 727.8947 | 3.288 | 727.828
3.5918 | 730.0608 | 3.2864 | 729.9937
3.5908 | 732.227 | 3.2851 | 732.1598
3.5899 | 734.3932 | 3.2837 | 734.3258
3.5887 | 736.5595 | 3.2822 | 736.4923
3.5878 | 738.7256 | 3.2808 | 738.6585
3.5868 | 740.892 | 3.2795 | 740.8245
3.5857 | 743.0581 | 3.278 | 742.9906
3.5847 | 745.2244 | 3.2766 | 745.1566
3.5836 | 747.3907 | 3.2751 | 747.3226
3.5826 | 749.5569 | 3.2738 | 749.4885
3.5816 | 751.723 | 3.2724 | 751.6545
3.5807 | 753.8893 | 3.2711 | 753.8204
3.5797 | 756.0556 | 3.2695 | 755.9865
3.5786 | 758.2219 | 3.2682 | 758.1525
3.5776 | 760.3881 | 3.2667 | 760.3186
3.5766 | 762.5542 | 3.2654 | 762.4844
3.5757 | 764.7204 | 3.264 | 764.6506
3.5745 | 766.8868 | 3.2625 | 766.8164
3.5736 | 769.0529 | 3.2612 | 768.9825
3.5724 | 771.2192 | 3.2598 | 771.1484
3.5715 | 773.3855 | 3.2585 | 773.3145
3.5705 | 775.5517 | 3.257 | 775.4804
3.5695 | 777.718 | 3.2556 | 777.6464
3.5684 | 779.8842 | 3.2543 | 779.8124
3.5674 | 782.0503 | 3.2528 | 781.9785
3.5665 | 784.2167 | 3.2514 | 784.1445
3.5655 | 786.3828 | 3.2501 | 786.3104
3.5644 | 788.5491 | 3.2487 | 788.4766
3.5634 | 790.7153 | 3.2474 | 790.6426
3.5624 | 792.8814 | 3.2459 | 792.8089
3.5615 | 795.0477 | 3.2446 | 794.975
3.5605 | 797.2139 | 3.2432 | 797.1411
3.5595 | 799.3801 | 3.2419 | 799.3071
3.5584 | 801.5462 | 3.2404 | 801.4729
3.5574 | 803.7125 | 3.2391 | 803.6388
3.5565 | 805.8787 | 3.2377 | 805.8047
3.5555 | 808.0449 | 3.2364 | 807.9708
3.5544 | 810.211 | 3.2349 | 810.1372
3.5534 | 812.3772 | 3.2335 | 812.3034
3.5524 | 814.5435 | 3.2322 | 814.47
3.5515 | 816.7097 | 3.2309 | 816.6362
3.5505 | 818.8758 | 3.2295 | 818.802
3.5494 | 821.042 | 3.2282 | 820.9681
3.5484 | 823.2082 | 3.2269 | 823.1341
3.5474 | 825.3745 | 3.2254 | 825.2998
3.5465 | 827.5407 | 3.2241 | 827.4657
3.5455 | 829.7069 | 3.2227 | 829.632
3.5444 | 831.8732 | 3.2212 | 831.7982
3.5434 | 834.0393 | 3.2199 | 833.9644
3.5424 | 836.2055 | 3.2186 | 836.1307
3.5415 | 838.3718 | 3.2172 | 838.2968
3.5405 | 840.538 | 3.2159 | 840.4627
3.5395 | 842.7041 | 3.2144 | 842.6284
3.5384 | 844.8703 | 3.2132 | 844.7946
3.5374 | 847.0365 | 3.2117 | 846.9606
3.5365 | 849.2028 | 3.2104 | 849.1267
3.5355 | 851.369 | 3.2091 | 851.2925
3.5345 | 853.5351 | 3.2077 | 853.4584
3.5336 | 855.7014 | 3.2062 | 855.6243
3.5326 | 857.8676 | 3.2049 | 857.7903
3.5315 | 860.0338 | 3.2035 | 859.9561
3.5305 | 862.2002 | 3.2022 | 862.122
3.5295 | 864.3663 | 3.2007 | 864.2878
3.5286 | 866.5325 | 3.1994 | 866.4539
3.5276 | 868.6988 | 3.198 | 868.6197
3.5266 | 870.8651 | 3.1967 | 870.7858
3.5256 | 873.0313 | 3.1952 | 872.9516
3.5247 | 875.1974 | 3.194 | 875.1175
3.5237 | 877.3636 | 3.1925 | 877.2835
3.5227 | 879.5298 | 3.1912 | 879.4492
3.5218 | 881.696 | 3.1898 | 881.6153
3.5206 | 883.8621 | 3.1885 | 883.7811
3.5197 | 886.0284 | 3.187 | 885.9469
3.5187 | 888.1947 | 3.1857 | 888.1129
3.5179 | 890.3608 | 3.1843 | 890.2788
3.5168 | 892.527 | 3.183 | 892.4445
3.5158 | 894.6932 | 3.1815 | 894.6105
3.5148 | 896.8594 | 3.1801 | 896.7765
3.5139 | 899.0256 | 3.1788 | 898.9424
3.5129 | 901.1917 | 3.1773 | 901.108
3.5119 | 903.358 | 3.176 | 903.274
3.511 | 905.5243 | 3.1746 | 905.4402
3.51 | 907.6903 | 3.1731 | 907.6062
3.509 | 909.8566 | 3.1717 | 909.7724
3.5081 | 912.0227 | 3.1704 | 911.9383
3.5071 | 914.1888 | 3.1689 | 914.1043
3.5061 | 916.355 | 3.1675 | 916.27
3.5052 | 918.5212 | 3.1662 | 918.436
3.5042 | 920.6875 | 3.1647 | 920.602
3.5032 | 922.8537 | 3.1633 | 922.768
3.5023 | 925.0198 | 3.1618 | 924.934
3.5013 | 927.186 | 3.1606 | 927.0997
3.5003 | 929.3522 | 3.1591 | 929.2656
3.4994 | 931.5182 | 3.1576 | 931.4315
3.4984 | 933.6845 | 3.1562 | 933.5975
3.4974 | 935.8507 | 3.1547 | 935.7634
3.4964 | 938.0167 | 3.1533 | 937.9293
3.4955 | 940.1829 | 3.152 | 940.0952
3.4947 | 942.3491 | 3.1505 | 942.2612
3.4937 | 944.5153 | 3.1491 | 944.4271
3.4927 | 946.6813 | 3.1476 | 946.593
3.4918 | 948.8475 | 3.1462 | 948.7589
3.4908 | 951.0136 | 3.1447 | 950.9249
3.4898 | 953.1797 | 3.1433 | 953.0908
3.4889 | 955.3459 | 3.1418 | 955.2566
3.4879 | 957.512 | 3.1404 | 957.4226
3.4869 | 959.6781 | 3.1389 | 959.5884
3.486 | 961.8444 | 3.1375 | 961.7545
3.4852 | 964.0105 | 3.136 | 963.9204
3.4842 | 966.1767 | 3.1346 | 966.0864
3.4832 | 968.3429 | 3.1331 | 968.2522
3.4823 | 970.5091 | 3.1317 | 970.4181
3.4813 | 972.6752 | 3.1301 | 972.584
3.4805 | 974.8414 | 3.1286 | 974.7499
3.4795 | 977.0076 | 3.1272 | 976.9159
3.4785 | 979.1737 | 3.1257 | 979.0819
3.4776 | 981.3397 | 3.1242 | 981.2478
3.4768 | 983.5059 | 3.1228 | 983.4137
3.4758 | 985.6721 | 3.1212 | 985.5796
3.4748 | 987.8382 | 3.1197 | 987.7455
3.4739 | 990.0044 | 3.1183 | 989.9115
3.4729 | 992.1707 | 3.1168 | 992.0772
3.4721 | 994.3367 | 3.1152 | 994.2433
3.4711 | 996.503 | 3.1138 | 996.4092
3.4702 | 998.6691 | 3.1123 | 998.5751
3.4693 | 1000.835 | 3.1107 | 1000.741
3.4684 | 1003.001 | 3.1092 | 1002.907
3.4674 | 1005.168 | 3.1076 | 1005.073
3.4666 | 1007.334 | 3.1062 | 1007.239
3.4656 | 1009.5 | 3.1047 | 1009.4048
3.4647 | 1011.666 | 3.1031 | 1011.571
3.4639 | 1013.832 | 3.1015 | 1013.737
3.4629 | 1015.998 | 3.1 | 1015.902
3.4619 | 1018.165 | 3.0984 | 1018.069
3.4611 | 1020.331 | 3.0968 | 1020.234
3.4602 | 1022.4968 | 3.0952 | 1022.4
3.4592 | 1024.663 | 3.0938 | 1024.566
3.4584 | 1026.829 | 3.0921 | 1026.732
3.4576 | 1028.995 | 3.0905 | 1028.898
3.4566 | 1031.161 | 3.0889 | 1031.064
3.4556 | 1033.328 | 3.0875 | 1033.23
3.4547 | 1035.494 | 3.0858 | 1035.396
3.454 | 1037.66 | 3.0842 | 1037.562
3.4531 | 1039.826 | 3.0826 | 1039.728
3.4521 | 1041.992 | 3.0812 | 1041.8936
3.4513 | 1044.158 | 3.0796 | 1044.06
3.4503 | 1046.324 | 3.0778 | 1046.225
3.4495 | 1048.4904 | 3.0763 | 1048.391
3.4485 | 1050.657 | 3.0747 | 1050.557
3.4477 | 1052.823 | 3.0731 | 1052.723
3.4468 | 1054.989 | 3.0715 | 1054.8888
3.446 | 1057.155 | 3.0699 | 1057.055
3.4451 | 1059.321 | 3.0683 | 1059.221
3.4442 | 1061.487 | 3.0666 | 1061.387
3.4434 | 1063.653 | 3.0649 | 1063.553
3.4424 | 1065.82 | 3.0633 | 1065.7184
3.4416 | 1067.9856 | 3.0616 | 1067.884
3.4406 | 1070.152 | 3.06 | 1070.05
3.4398 | 1072.318 | 3.0583 | 1072.216
3.439 | 1074.484 | 3.0566 | 1074.382
3.4382 | 1076.65 | 3.055 | 1076.548
3.4374 | 1078.816 | 3.0534 | 1078.714
3.4364 | 1080.983 | 3.0516 | 1080.88
3.4356 | 1083.149 | 3.05 | 1083.045
3.4348 | 1085.315 | 3.0483 | 1085.211
3.4339 | 1087.481 | 3.0465 | 1087.377
3.433 | 1089.647 | 3.0449 | 1089.543
3.4321 | 1091.813 | 3.0431 | 1091.709
3.4313 | 1093.9792 | 3.0415 | 1093.8752
3.4305 | 1096.145 | 3.0397 | 1096.041
3.4297 | 1098.312 | 3.0379 | 1098.207
3.4289 | 1100.4776 | 3.0361 | 1100.373
3.428 | 1102.644 | 3.0345 | 1102.539
3.4271 | 1104.81 | 3.0328 | 1104.705
3.4263 | 1106.976 | 3.031 | 1106.8704
3.4255 | 1109.142 | 3.0292 | 1109.036
3.4247 | 1111.308 | 3.0274 | 1111.2024
3.4239 | 1113.474 | 3.0257 | 1113.368
3.423 | 1115.641 | 3.0239 | 1115.534
3.4221 | 1117.807 | 3.0221 | 1117.7
3.4213 | 1119.9728 | 3.0205 | 1119.866
3.4205 | 1122.139 | 3.0186 | 1122.032
3.4197 | 1124.305 | 3.0168 | 1124.197
3.4189 | 1126.4712 | 3.015 | 1126.363
3.418 | 1128.637 | 3.0132 | 1128.529
3.4172 | 1130.803 | 3.0113 | 1130.695
3.4164 | 1132.97 | 3.0095 | 1132.8608
3.4156 | 1135.136 | 3.0078 | 1135.027
3.4148 | 1137.302 | 3.0058 | 1137.193
3.414 | 1139.468 | 3.004 | 1139.358
3.4132 | 1141.634 | 3.0021 | 1141.524
3.4124 | 1143.8 | 3.0003 | 1143.69
3.4116 | 1145.966 | 2.9984 | 1145.856
3.4108 | 1148.132 | 2.9965 | 1148.022
3.41 | 1150.299 | 2.9947 | 1150.188
3.4092 | 1152.464 | 2.9929 | 1152.354
3.4085 | 1154.631 | 2.991 | 1154.52
3.4076 | 1156.797 | 2.989 | 1156.685
3.4069 | 1158.963 | 2.9871 | 1158.8512
3.4061 | 1161.129 | 2.9852 | 1161.017
3.4053 | 1163.295 | 2.9834 | 1163.183
3.4045 | 1165.461 | 2.9815 | 1165.349
3.4037 | 1167.627 | 2.9795 | 1167.514
3.403 | 1169.7936 | 2.9774 | 1169.68
3.4022 | 1171.96 | 2.9756 | 1171.846
3.4014 | 1174.126 | 2.9735 | 1174.012
3.4006 | 1176.292 | 2.9716 | 1176.178
3.3998 | 1178.458 | 2.9697 | 1178.344
3.399 | 1180.624 | 2.9677 | 1180.5096
3.3984 | 1182.791 | 2.9656 | 1182.676
3.3976 | 1184.957 | 2.9637 | 1184.841
3.3967 | 1187.123 | 2.9618 | 1187.007
3.3959 | 1189.289 | 2.9597 | 1189.173
3.3953 | 1191.455 | 2.9577 | 1191.339
3.3945 | 1193.621 | 2.9556 | 1193.505
3.3937 | 1195.7872 | 2.9537 | 1195.6704
3.393 | 1197.953 | 2.9516 | 1197.836
3.3922 | 1200.119 | 2.9495 | 1200.002
3.3914 | 1202.286 | 2.9476 | 1202.168
3.3906 | 1204.452 | 2.9455 | 1204.334
3.39 | 1206.6176 | 2.9434 | 1206.5
3.3892 | 1208.784 | 2.9413 | 1208.665
3.3885 | 1210.95 | 2.9392 | 1210.831
3.3877 | 1213.116 | 2.9371 | 1212.997
3.3869 | 1215.282 | 2.9351 | 1215.163
3.3863 | 1217.448 | 2.9329 | 1217.329
3.3855 | 1219.6144 | 2.9308 | 1219.4944
3.3848 | 1221.781 | 2.9287 | 1221.66
3.384 | 1223.946 | 2.9266 | 1223.826
3.3832 | 1226.1128 | 2.9245 | 1225.992
3.3826 | 1228.279 | 2.9222 | 1228.158
3.3818 | 1230.445 | 2.9201 | 1230.324
3.381 | 1232.611 | 2.9179 | 1232.4896
3.3803 | 1234.777 | 2.9158 | 1234.656
3.3797 | 1236.943 | 2.9135 | 1236.821
3.3789 | 1239.1096 | 2.9113 | 1238.987
3.3781 | 1241.276 | 2.9092 | 1241.153
3.3774 | 1243.442 | 2.9069 | 1243.319
3.3766 | 1245.608 | 2.9046 | 1245.485
3.376 | 1247.774 | 2.9024 | 1247.651
3.3753 | 1249.94 | 2.9001 | 1249.817
3.3745 | 1252.106 | 2.8979 | 1251.982
3.3737 | 1254.272 | 2.8956 | 1254.148
3.3731 | 1256.438 | 2.8934 | 1256.314
3.3724 | 1258.604 | 2.8909 | 1258.48
3.3716 | 1260.771 | 2.8888 | 1260.645
3.371 | 1262.937 | 2.8864 | 1262.811
3.3702 | 1265.103 | 2.884 | 1264.977
3.3695 | 1267.269 | 2.8817 | 1267.143
3.3687 | 1269.435 | 2.8795 | 1269.308
3.3681 | 1271.601 | 2.8771 | 1271.474
3.3674 | 1273.767 | 2.8746 | 1273.64
3.3666 | 1275.9336 | 2.8722 | 1275.806
3.366 | 1278.1 | 2.8698 | 1277.972
3.3651 | 1280.266 | 2.8674 | 1280.138
3.3645 | 1282.432 | 2.865 | 1282.3032
3.3639 | 1284.598 | 2.8627 | 1284.469
3.3631 | 1286.764 | 2.8601 | 1286.635
3.3624 | 1288.93 | 2.8575 | 1288.8
3.3618 | 1291.096 | 2.8551 | 1290.9664
3.361 | 1293.2624 | 2.8527 | 1293.132
3.3603 | 1295.428 | 2.8501 | 1295.298
3.3595 | 1297.595 | 2.8475 | 1297.464
3.3589 | 1299.761 | 2.8451 | 1299.629
3.3582 | 1301.927 | 2.8425 | 1301.795
3.3576 | 1304.093 | 2.8399 | 1303.9608
3.3568 | 1306.259 | 2.8374 | 1306.127
3.3561 | 1308.425 | 2.8348 | 1308.293
3.3555 | 1310.591 | 2.8322 | 1310.458
3.3547 | 1312.758 | 2.8296 | 1312.624
3.354 | 1314.923 | 2.8269 | 1314.79
3.3534 | 1317.09 | 2.8243 | 1316.956
3.3526 | 1319.256 | 2.8217 | 1319.122
3.3519 | 1321.422 | 2.819 | 1321.2872
3.3513 | 1323.588 | 2.8162 | 1323.453
3.3505 | 1325.754 | 2.8135 | 1325.619
3.3498 | 1327.92 | 2.8107 | 1327.785
3.3492 | 1330.086 | 2.808 | 1329.95
3.3485 | 1332.253 | 2.8053 | 1332.116
3.3477 | 1334.419 | 2.8025 | 1334.282
3.3471 | 1336.585 | 2.7998 | 1336.448
3.3464 | 1338.751 | 2.7969 | 1338.614
3.3456 | 1340.917 | 2.7941 | 1340.779
3.345 | 1343.083 | 2.7912 | 1342.945
3.3443 | 1345.249 | 2.7883 | 1345.111
3.3437 | 1347.416 | 2.7854 | 1347.276
3.343 | 1349.582 | 2.7825 | 1349.442
3.3424 | 1351.748 | 2.7796 | 1351.608
3.3418 | 1353.914 | 2.7765 | 1353.7736
3.3409 | 1356.08 | 2.7736 | 1355.939
3.3403 | 1358.246 | 2.7706 | 1358.105
3.3397 | 1360.412 | 2.7677 | 1360.271
3.339 | 1362.578 | 2.7646 | 1362.436
3.3382 | 1364.744 | 2.7615 | 1364.602
3.3376 | 1366.9104 | 2.7583 | 1366.768
3.3369 | 1369.077 | 2.7552 | 1368.9336
3.3363 | 1371.243 | 2.7522 | 1371.099
3.3355 | 1373.409 | 2.7502 | 1373.263
3.335 | 1375.575 | 2.7501 | 1375.414
3.3342 | 1377.741 | 2.7501 | 1377.555
3.3335 | 1379.907 | 2.7501 | 1379.689
3.3329 | 1382.0736 | 2.7501 | 1381.816
3.3322 | 1384.24 | 2.7501 | 1383.938
3.3316 | 1386.406 | 2.7501 | 1386.0544
3.3309 | 1388.572 | 2.7501 | 1388.1664
3.3303 | 1390.738 | 2.7501 | 1390.274
3.3295 | 1392.904 | 2.7501 | 1392.378
3.3288 | 1395.0704 | 2.7501 | 1394.478
3.3282 | 1397.237 | 2.7499 | 1396.575
3.3276 | 1399.403 | 2.7501 | 1398.668
3.3269 | 1401.569 | 2.7501 | 1400.759
3.3263 | 1403.735 | 2.7501 | 1402.846
3.3256 | 1405.901 | 2.7501 | 1404.9304
3.3248 | 1408.0672 | 2.7501 | 1407.012
3.3243 | 1410.233 | 2.7501 | 1409.091
3.3235 | 1412.399 | 2.7501 | 1411.1672
3.3229 | 1414.565 | 2.7501 | 1413.241
3.3222 | 1416.732 | 2.7501 | 1415.313
3.3216 | 1418.898 | 2.7501 | 1417.383
3.3209 | 1421.064 | 2.7501 | 1419.45
3.3201 | 1423.23 | 2.7501 | 1421.516
3.3196 | 1425.396 | 2.7501 | 1423.579
3.3188 | 1427.562 | 2.7501 | 1425.64
3.3182 | 1429.728 | 2.7501 | 1427.7
3.3177 | 1431.8944 | 2.7501 | 1429.757
3.3169 | 1434.061 | 2.7501 | 1431.813
3.3163 | 1436.227 | 2.7501 | 1433.866
3.3156 | 1438.3928 | 2.7501 | 1435.9176
3.315 | 1440.559 | 2.7501 | 1437.967
3.3143 | 1442.725 | 2.7499 | 1440.016
3.3137 | 1444.891 | 2.7501 | 1442.062
3.313 | 1447.057 | 2.7501 | 1444.106
3.3124 | 1449.2232 | 2.7499 | 1446.149
3.3116 | 1451.389 | 2.7501 | 1448.19
3.3111 | 1453.555 | 2.7499 | 1450.229
3.3103 | 1455.721 | 2.7501 | 1452.267
3.3096 | 1457.887 | 2.7501 | 1454.3032
3.3092 | 1460.0536 | 2.7501 | 1456.338
3.3084 | 1462.22 | 2.7501 | 1458.371
3.3077 | 1464.386 | 2.7501 | 1460.402
3.3071 | 1466.552 | 2.7501 | 1462.431
3.3064 | 1468.718 | 2.7501 | 1464.4592
3.3058 | 1470.884 | 2.7499 | 1466.485
3.3051 | 1473.0504 | 2.7501 | 1468.51
3.3045 | 1475.216 | 2.7501 | 1470.533
3.3038 | 1477.3824 | 2.7499 | 1472.555
3.3032 | 1479.549 | 2.7501 | 1474.575
3.3025 | 1481.715 | 2.7499 | 1476.5928
3.3019 | 1483.881 | 2.7499 | 1478.609
3.3013 | 1486.047 | 2.7499 | 1480.624
3.3006 | 1488.213 | 2.7501 | 1482.6376
3.3 | 1490.379 | 2.7499 | 1484.649
3.2993 | 1492.545 | 2.7501 | 1486.659
3.2987 | 1494.711 | 2.7501 | 1488.668
3.298 | 1496.877 | 2.7499 | 1490.674
3.2974 | 1499.044 | 2.7501 | 1492.679
3.2967 | 1501.209 | 2.7499 | 1494.683
3.2961 | 1503.376 | 2.7501 | 1496.684
3.2954 | 1505.542 | 2.7501 | 1498.684
3.2948 | 1507.708 | 2.7501 | 1500.682
3.2942 | 1509.874 | 2.7501 | 1502.6784
3.2935 | 1512.04 | 2.7501 | 1504.673
3.2929 | 1514.206 | 2.7501 | 1506.666
3.2922 | 1516.372 | 2.7501 | 1508.657
3.2916 | 1518.538 | 2.7501 | 1510.646
3.2909 | 1520.705 | 2.7501 | 1512.633
3.2903 | 1522.871 | 2.7501 | 1514.618
3.2896 | 1525.0368 | 2.7501 | 1516.602
3.289 | 1527.203 | 2.7501 | 1518.583
3.2883 | 1529.369 | 2.7499 | 1520.562
3.2877 | 1531.535 | 2.7501 | 1522.54
3.2871 | 1533.701 | 2.7501 | 1524.515
3.2864 | 1535.8672 | 2.7499 | 1526.489
3.2858 | 1538.033 | 2.7501 | 1528.46
3.2851 | 1540.2 | 2.7501 | 1530.4288
3.2845 | 1542.366 | 2.7501 | 1532.396
3.2838 | 1544.532 | 2.7501 | 1534.36
3.2832 | 1546.698 | 2.7501 | 1536.322
3.2825 | 1548.864 | 2.7501 | 1538.282
3.2819 | 1551.03 | 2.7499 | 1540.239
3.2812 | 1553.196 | 2.7501 | 1542.1936
3.2806 | 1555.362 | 2.7501 | 1544.1456
3.28 | 1557.528 | 2.7499 | 1546.094
3.2793 | 1559.6944 | 2.7501 | 1548.04
3.2787 | 1561.861 | 2.7499 | 1549.983
3.278 | 1564.026 | 2.7501 | 1551.923
3.2774 | 1566.193 | 2.7501 | 1553.859
3.2769 | 1568.359 | 2.7501 | 1555.793
3.2761 | 1570.5248 | 2.7501 | 1557.722
3.2754 | 1572.691 | 2.7501 | 1559.649
3.2748 | 1574.857 | 2.7501 | 1561.5712
3.2741 | 1577.023 | 2.7501 | 1563.49
3.2735 | 1579.189 | 2.7501 | 1565.405
3.2729 | 1581.355 | 2.7499 | 1567.316
3.2722 | 1583.521 | 2.7501 | 1569.223
3.2716 | 1585.687 | 2.7501 | 1571.1264
3.2709 | 1587.854 | 2.7501 | 1573.025
3.2703 | 1590.02 | 2.7501 | 1574.919
3.2696 | 1592.186 | 2.7501 | 1576.809
3.269 | 1594.352 | 2.7501 | 1578.694
3.2683 | 1596.518 | 2.7501 | 1580.574
3.2677 | 1598.684 | 2.7501 | 1582.449
3.267 | 1600.85 | 2.7499 | 1584.319
3.2664 | 1603.016 | 2.7501 | 1586.184
3.2658 | 1605.182 | 2.7499 | 1588.043
3.2651 | 1607.348 | 2.7501 | 1589.897
3.2645 | 1609.514 | 2.7501 | 1591.7456
3.2638 | 1611.68 | 2.7501 | 1593.588
3.2632 | 1613.8464 | 2.7501 | 1595.425
3.2625 | 1616.012 | 2.7501 | 1597.255
3.2619 | 1618.178 | 2.7501 | 1599.08
3.2612 | 1620.345 | 2.7499 | 1600.898
3.2606 | 1622.511 | 2.7501 | 1602.7104
3.2599 | 1624.677 | 2.7501 | 1604.515
3.2593 | 1626.843 | 2.7501 | 1606.314
3.2587 | 1629.009 | 2.7501 | 1608.105
3.258 | 1631.175 | 2.7501 | 1609.889
3.2574 | 1633.341 | 2.7501 | 1611.666
3.2567 | 1635.507 | 2.7501 | 1613.436
3.2561 | 1637.673 | 2.7499 | 1615.198
3.2554 | 1639.839 | 2.7499 | 1616.953
3.2548 | 1642.005 | 2.7501 | 1618.6992
3.2541 | 1644.172 | 2.7499 | 1620.438
3.2535 | 1646.3376 | 2.7499 | 1622.169
3.2528 | 1648.504 | 2.7501 | 1623.8912
3.252 | 1650.67 | 2.7501 | 1625.6048
3.2516 | 1652.836 | 2.7501 | 1627.311
3.2507 | 1655.002 | 2.7499 | 1629.008
3.2503 | 1657.168 | 2.7501 | 1630.696
3.2496 | 1659.334 | 2.7499 | 1632.376
3.2488 | 1661.5 | 2.7499 | 1634.047
3.2482 | 1663.666 | 2.7517 | 1635.713
3.2475 | 1665.832 | 2.7501 | 1637.374
3.2469 | 1667.998 | 2.7501 | 1639.021
3.2462 | 1670.164 | 2.7501 | 1640.657
3.2456 | 1672.33 | 2.7501 | 1642.2832
3.2449 | 1674.496 | 2.7501 | 1643.899
3.2443 | 1676.663 | 2.7501 | 1645.505
3.2436 | 1678.829 | 2.7501 | 1647.1
3.243 | 1680.995 | 2.7501 | 1648.686
3.2422 | 1683.161 | 2.7501 | 1650.262
3.2417 | 1685.327 | 2.7501 | 1651.828
3.2409 | 1687.493 | 2.7501 | 1653.383
3.2403 | 1689.659 | 2.7501 | 1654.929
3.2396 | 1691.825 | 2.7501 | 1656.464
3.239 | 1693.991 | 2.7501 | 1657.9888
3.2383 | 1696.158 | 2.7501 | 1659.503
3.2377 | 1698.324 | 2.7501 | 1661.007
3.237 | 1700.49 | 2.7501 | 1662.5
3.2364 | 1702.656 | 2.7501 | 1663.983
3.2357 | 1704.822 | 2.7501 | 1665.455
3.2351 | 1706.988 | 2.7499 | 1666.917
3.2345 | 1709.154 | 2.7501 | 1668.368
3.2336 | 1711.32 | 2.7501 | 1669.808
3.2332 | 1713.487 | 2.7501 | 1671.237
3.2324 | 1715.652 | 2.7501 | 1672.655
3.2317 | 1717.819 | 2.7501 | 1674.063
3.2311 | 1719.985 | 2.7501 | 1675.459
3.2303 | 1722.151 | 2.7499 | 1676.8448
3.2298 | 1724.317 | 2.7499 | 1678.219
3.229 | 1726.4832 | 2.7499 | 1679.582
3.2285 | 1728.649 | 2.7499 | 1680.934
3.2277 | 1730.815 | 2.7501 | 1682.274
3.227 | 1732.981 | 2.7499 | 1683.603
3.2264 | 1735.148 | 2.7501 | 1684.921
3.2257 | 1737.313 | 2.7501 | 1686.228
3.2251 | 1739.48 | 2.7501 | 1687.523
3.2244 | 1741.646 | 2.7501 | 1688.807
3.2236 | 1743.812 | 2.7499 | 1690.079
3.223 | 1745.978 | 2.7501 | 1691.34
3.2224 | 1748.144 | 2.7501 | 1692.589
3.2217 | 1750.31 | 2.7499 | 1693.827
3.2211 | 1752.476 | 2.7499 | 1695.053
3.2204 | 1754.642 | 2.7499 | 1696.268
3.2198 | 1756.808 | 2.7501 | 1697.472
3.219 | 1758.974 | 2.7499 | 1698.664
3.2183 | 1761.14 | 2.7501 | 1699.845
3.2177 | 1763.306 | 2.7501 | 1701.014
3.217 | 1765.473 | 2.7501 | 1702.172
3.2162 | 1767.639 | 2.7501 | 1703.319
3.2156 | 1769.8048 | 2.7501 | 1704.4544
3.2149 | 1771.971 | 2.7499 | 1705.579
3.2143 | 1774.137 | 2.7501 | 1706.6928
3.2136 | 1776.303 | 2.7499 | 1707.7952
3.213 | 1778.469 | 2.7501 | 1708.887
3.2123 | 1780.6352 | 2.7499 | 1709.967
3.2115 | 1782.801 | 2.7501 | 1711.037
3.2109 | 1784.967 | 2.7501 | 1712.096
3.2102 | 1787.133 | 2.7501 | 1713.145
3.2096 | 1789.299 | 2.7499 | 1714.182
3.209 | 1791.4656 | 2.7501 | 1715.209
3.2082 | 1793.631 | 2.7499 | 1716.226
3.2075 | 1795.798 | 2.7499 | 1717.232
3.2069 | 1797.964 | 2.7499 | 1718.228
3.2062 | 1800.13 | 2.7501 | 1719.214
3.2054 | 1802.296 | 2.7501 | 1720.189
3.2048 | 1804.462 | 2.7501 | 1721.155
3.2041 | 1806.628 | 2.7499 | 1722.11
3.2033 | 1808.794 | 2.7501 | 1723.056
3.2027 | 1810.96 | 2.7501 | 1723.993
3.202 | 1813.126 | 2.7501 | 1724.919
3.2014 | 1815.292 | 2.7499 | 1725.836
3.2006 | 1817.458 | 2.7499 | 1726.744
3.1999 | 1819.624 | 2.7499 | 1727.643
3.1993 | 1821.79 | 2.7499 | 1728.532
3.1986 | 1823.956 | 2.7499 | 1729.412
3.1978 | 1826.122 | 2.7501 | 1730.284
3.1972 | 1828.288 | 2.7501 | 1731.146
3.1965 | 1830.454 | 2.7501 | 1732
3.1957 | 1832.62 | 2.7499 | 1732.846
3.1951 | 1834.786 | 2.7499 | 1733.683
3.1944 | 1836.953 | 2.7501 | 1734.511
3.1938 | 1839.119 | 2.7501 | 1735.332
3.1931 | 1841.285 | 2.7501 | 1736.144
3.1923 | 1843.451 | 2.7501 | 1736.948
3.1917 | 1845.617 | 2.7501 | 1737.745
3.1909 | 1847.783 | 2.7501 | 1738.534
3.1902 | 1849.949 | 2.7499 | 1739.315
3.1896 | 1852.1152 | 2.7501 | 1740.089
3.189 | 1854.281 | 2.7499 | 1740.855
3.1881 | 1856.447 | 2.7499 | 1741.614
3.1875 | 1858.613 | 2.7501 | 1742.365
3.1867 | 1860.779 | 2.7501 | 1743.11
3.186 | 1862.945 | 2.7501 | 1743.847
3.1854 | 1865.111 | 2.7501 | 1744.577
3.1846 | 1867.278 | 2.7499 | 1745.3008
3.1839 | 1869.444 | 2.7501 | 1746.017
3.1833 | 1871.61 | 2.7499 | 1746.727
3.1827 | 1873.776 | 2.7501 | 1747.431
3.1819 | 1875.942 | 2.7499 | 1748.128
3.181 | 1878.108 | 2.7501 | 1748.818
3.1804 | 1880.274 | 2.7499 | 1749.5024
3.1798 | 1882.44 | 2.7499 | 1750.18
3.1789 | 1884.606 | 2.7501 | 1750.852
3.1783 | 1886.772 | 2.7501 | 1751.518
3.1775 | 1888.938 | 2.7501 | 1752.177
3.1768 | 1891.104 | 2.7501 | 1752.831
3.176 | 1893.271 | 2.7501 | 1753.479
3.1754 | 1895.436 | 2.7499 | 1754.121
3.1748 | 1897.603 | 2.7501 | 1754.758
3.1739 | 1899.769 | 2.7499 | 1755.388
3.1733 | 1901.935 | 2.7501 | 1756.014
3.1725 | 1904.101 | 2.7501 | 1756.6336
3.1718 | 1906.267 | 2.7501 | 1757.248
3.171 | 1908.433 | 2.7501 | 1757.857
3.1704 | 1910.599 | 2.7501 | 1758.46
3.1696 | 1912.765 | 2.7499 | 1759.059
3.1689 | 1914.9312 | 2.7501 | 1759.652
3.1683 | 1917.097 | 2.7501 | 1760.24
3.1675 | 1919.263 | 2.7501 | 1760.823
3.1668 | 1921.429 | 2.7501 | 1761.401
3.166 | 1923.5952 | 2.7501 | 1761.974
3.1652 | 1925.761 | 2.7499 | 1762.542
3.1646 | 1927.927 | 2.7501 | 1763.1056
3.1638 | 1930.094 | 2.7501 | 1763.664
3.1631 | 1932.259 | 2.7499 | 1764.218
3.1625 | 1934.4256 | 2.7501 | 1764.767
3.1617 | 1936.591 | 2.7499 | 1765.312
3.1609 | 1938.758 | 2.7501 | 1765.852
3.1601 | 1940.924 | 2.7499 | 1766.387
3.1594 | 1943.0896 | 2.7501 | 1766.918
3.1586 | 1945.256 | 2.7501 | 1767.444
3.158 | 1947.422 | 2.7501 | 1767.967
3.1572 | 1949.588 | 2.7499 | 1768.484
3.1565 | 1951.754 | 2.7501 | 1768.998
3.1557 | 1953.92 | 2.7501 | 1769.508
3.1549 | 1956.086 | 2.7501 | 1770.0128
3.1543 | 1958.252 | 2.7501 | 1770.514
3.1535 | 1960.418 | 2.7499 | 1771.011
3.1526 | 1962.584 | 2.7499 | 1771.504
3.1518 | 1964.75 | 2.7499 | 1771.993
3.1512 | 1966.916 | 2.7501 | 1772.479
3.1504 | 1969.082 | 2.7501 | 1772.96
3.1497 | 1971.248 | 2.7501 | 1773.437
3.1489 | 1973.414 | 2.7501 | 1773.911
3.1481 | 1975.58 | 2.7499 | 1774.381
3.1475 | 1977.746 | 2.7499 | 1774.847
3.1467 | 1979.912 | 2.7501 | 1775.31
3.1459 | 1982.078 | 2.7501 | 1775.768
3.1451 | 1984.244 | 2.7499 | 1776.224
3.1444 | 1986.41 | 2.7501 | 1776.6752
3.1436 | 1988.576 | 2.7501 | 1777.1232
3.1428 | 1990.742 | 2.7501 | 1777.568
3.142 | 1992.908 | 2.7501 | 1778.009
3.1412 | 1995.074 | 2.7501 | 1778.447
3.1405 | 1997.24 | 2.7501 | 1778.881
3.1397 | 1999.406 | 2.7501 | 1779.312
3.1389 | 2001.572 | 2.7501 | 1779.739
3.1381 | 2003.738 | 2.7501 | 1780.164
3.1373 | 2005.904 | 2.7499 | 1780.584
3.1367 | 2008.07 | 2.7499 | 1781.002
3.1359 | 2010.236 | 2.7499 | 1781.416
3.1351 | 2012.402 | 2.7499 | 1781.828
3.1343 | 2014.568 | 2.7499 | 1782.236
3.1334 | 2016.734 | 2.7501 | 1782.641
3.1326 | 2018.9 | 2.7499 | 1783.043
3.132 | 2021.066 | 2.7499 | 1783.4416
3.1312 | 2023.232 | 2.7499 | 1783.837
3.1304 | 2025.398 | 2.7501 | 1784.23
3.1296 | 2027.564 | 2.7501 | 1784.62
3.1288 | 2029.73 | 2.7499 | 1785.007
3.128 | 2031.896 | 2.7501 | 1785.391
3.1272 | 2034.0624 | 2.7501 | 1785.772
3.1263 | 2036.228 | 2.7499 | 1786.15
3.1255 | 2038.394 | 2.7499 | 1786.5248
3.1247 | 2040.56 | 2.7501 | 1786.897
3.1239 | 2042.727 | 2.7501 | 1787.267
3.1231 | 2044.893 | 2.7501 | 1787.634
3.1223 | 2047.059 | 2.7501 | 1787.9984
3.1215 | 2049.225 | 2.7501 | 1788.36
3.1207 | 2051.391 | 2.7499 | 1788.719
3.1199 | 2053.556 | 2.7501 | 1789.0752
3.1191 | 2055.723 | 2.7501 | 1789.429
3.1183 | 2057.889 | 2.7499 | 1789.78
3.1176 | 2060.055 | 2.7501 | 1790.128
3.1167 | 2062.221 | 2.7501 | 1790.474
3.1159 | 2064.387 | 2.7501 | 1790.817
3.1151 | 2066.553 | 2.7501 | 1791.158
3.1142 | 2068.719 | 2.7501 | 1791.496
3.1134 | 2070.8848 | 2.7501 | 1791.832
3.1126 | 2073.051 | 2.7501 | 1792.165
3.1118 | 2075.217 | 2.7499 | 1792.496
3.111 | 2077.383 | 2.7499 | 1792.825
3.11 | 2079.5488 | 2.7499 | 1793.151
3.1092 | 2081.715 | 2.7499 | 1793.474
3.1084 | 2083.881 | 2.7501 | 1793.796
3.1076 | 2086.047 | 2.7501 | 1794.115
3.1068 | 2088.2128 | 2.7501 | 1794.431
3.106 | 2090.379 | 2.7499 | 1794.746
3.105 | 2092.545 | 2.7501 | 1795.058
3.1042 | 2094.711 | 2.7501 | 1795.368
3.1034 | 2096.877 | 2.7501 | 1795.675
3.1026 | 2099.043 | 2.7499 | 1795.9808
3.1017 | 2101.209 | 2.7499 | 1796.284
3.1009 | 2103.375 | 2.7501 | 1796.585
3.1 | 2105.5408 | 2.7499 | 1796.884
3.0991 | 2107.707 | 2.7501 | 1797.181
3.0983 | 2109.873 | 2.7499 | 1797.476
3.0975 | 2112.039 | 2.7501 | 1797.769
3.0965 | 2114.2048 | 2.7499 | 1798.059
3.0957 | 2116.371 | 2.7499 | 1798.348
3.0949 | 2118.537 | 2.7501 | 1798.634
3.0941 | 2120.703 | 2.7499 | 1798.9184
3.0931 | 2122.8688 | 2.7499 | 1799.201
3.0923 | 2125.035 | 2.7499 | 1799.481
3.0913 | 2127.201 | 2.7515 | 1799.76
3.0905 | 2129.3664 | 2.7501 | 1800.038
3.0896 | 2131.532 | 2.7499 | 1800.3136
3.0888 | 2133.698 | 2.7501 | 1800.5872
3.0879 | 2135.865 | 2.7501 | 1800.858
3.087 | 2138.0304 | 2.7501 | 1801.128
3.0862 | 2140.196 | 2.7499 | 1801.395
3.0852 | 2142.363 | 2.7499 | 1801.66
3.0844 | 2144.528 | 2.7501 | 1801.924
3.0834 | 2146.6944 | 2.7499 | 1802.185
3.0826 | 2148.86 | 2.7501 | 1802.444
3.0817 | 2151.026 | 2.7501 | 1802.7024
3.0808 | 2153.193 | 2.7501 | 1802.9584
3.0799 | 2155.359 | 2.7501 | 1803.213
3.0789 | 2157.525 | 2.7499 | 1803.465
3.0781 | 2159.69 | 2.7499 | 1803.716
3.0771 | 2161.856 | 2.7499 | 1803.965
3.0762 | 2164.022 | 2.7499 | 1804.212
3.0754 | 2166.188 | 2.7501 | 1804.458
3.0744 | 2168.354 | 2.7501 | 1804.702
3.0734 | 2170.52 | 2.7501 | 1804.944
3.0726 | 2172.6864 | 2.7501 | 1805.184
3.0716 | 2174.852 | 2.7501 | 1805.423
3.0707 | 2177.018 | 2.7499 | 1805.661
3.0697 | 2179.184 | 2.7501 | 1805.896
3.0687 | 2181.35 | 2.7499 | 1806.13
3.0679 | 2183.516 | 2.7499 | 1806.363
3.067 | 2185.682 | 2.7499 | 1806.594
3.066 | 2187.848 | 2.7501 | 1806.823
3.065 | 2190.014 | 2.7499 | 1807.051
3.0641 | 2192.18 | 2.7499 | 1807.277
3.0631 | 2194.346 | 2.7501 | 1807.502
3.0621 | 2196.512 | 2.7501 | 1807.7248
3.0612 | 2198.678 | 2.7499 | 1807.946
3.0602 | 2200.844 | 2.7499 | 1808.167
3.0592 | 2203.01 | 2.7499 | 1808.385
3.0583 | 2205.176 | 2.7501 | 1808.603
3.0573 | 2207.342 | 2.7499 | 1808.819
3.0563 | 2209.508 | 2.7499 | 1809.033
3.0552 | 2211.674 | 2.7499 | 1809.246
3.0542 | 2213.84 | 2.7501 | 1809.4576
3.0533 | 2216.006 | 2.7501 | 1809.668
3.0523 | 2218.172 | 2.7499 | 1809.877
3.0513 | 2220.338 | 2.7501 | 1810.084
3.0502 | 2222.504 | 2.7501 | 1810.29
3.0492 | 2224.67 | 2.7499 | 1810.495
3.0483 | 2226.836 | 2.7499 | 1810.698
3.0473 | 2229.002 | 2.7501 | 1810.9
3.0462 | 2231.168 | 2.7501 | 1811.101
3.0452 | 2233.334 | 2.7501 | 1811.3
3.0442 | 2235.5 | 2.7501 | 1811.498
3.0431 | 2237.666 | 2.7501 | 1811.695
3.0421 | 2239.832 | 2.7501 | 1811.891
3.0412 | 2241.998 | 2.7501 | 1812.085
3.04 | 2244.164 | 2.7501 | 1812.278
3.0389 | 2246.33 | 2.7499 | 1812.47
3.0379 | 2248.496 | 2.7499 | 1812.66
3.0368 | 2250.662 | 2.7501 | 1812.849
3.0357 | 2252.828 | 2.7499 | 1813.038
3.0347 | 2254.9936 | 2.7499 | 1813.224
3.0336 | 2257.16 | 2.7499 | 1813.41
3.0324 | 2259.326 | 2.7501 | 1813.594
3.0315 | 2261.492 | 2.7501 | 1813.778
3.0303 | 2263.6576 | 2.7501 | 1813.96
3.0292 | 2265.824 | 2.7499 | 1814.1408
3.0281 | 2267.99 | 2.7499 | 1814.321
3.027 | 2270.156 | 2.7501 | 1814.499
3.0258 | 2272.3216 | 2.7501 | 1814.677
3.0247 | 2274.488 | 2.7499 | 1814.853
3.0236 | 2276.654 | 2.7501 | 1815.0288
3.0224 | 2278.819 | 2.7499 | 1815.203
3.0213 | 2280.9856 | 2.7499 | 1815.376
3.0202 | 2283.151 | 2.7499 | 1815.548
3.0189 | 2285.317 | 2.7499 | 1815.719
3.0178 | 2287.484 | 2.7501 | 1815.889
3.0166 | 2289.6496 | 2.7499 | 1816.058
3.0153 | 2291.815 | 2.7499 | 1816.226
3.0142 | 2293.981 | 2.7499 | 1816.393
3.0131 | 2296.148 | 2.7499 | 1816.559
3.0118 | 2298.313 | 2.7499 | 1816.723
3.0107 | 2300.479 | 2.7501 | 1816.887
3.0094 | 2302.6448 | 2.7501 | 1817.05
3.0081 | 2304.811 | 2.7501 | 1817.212
3.0068 | 2306.977 | 2.7499 | 1817.372
3.0057 | 2309.143 | 2.7501 | 1817.532
3.0044 | 2311.3088 | 2.7501 | 1817.691
3.0031 | 2313.475 | 2.7499 | 1817.849
3.0018 | 2315.641 | 2.7499 | 1818.0064
3.0005 | 2317.807 | 2.7501 | 1818.163
2.9992 | 2319.973 | 2.7501 | 1818.318
2.9979 | 2322.139 | 2.7501 | 1818.472
2.9965 | 2324.305 | 2.7501 | 1818.625
2.9952 | 2326.471 | 2.7501 | 1818.778
2.9937 | 2328.637 | 2.7499 | 1818.929
2.9924 | 2330.803 | 2.7501 | 1819.08
2.9911 | 2332.969 | 2.7501 | 1819.23
2.9895 | 2335.1344 | 2.7501 | 1819.379
2.9882 | 2337.301 | 2.7499 | 1819.527
2.9868 | 2339.467 | 2.7499 | 1819.674
2.9853 | 2341.633 | 2.7501 | 1819.8208
2.9839 | 2343.7984 | 2.7501 | 1819.967
2.9824 | 2345.964 | 2.7499 | 1820.111
2.9808 | 2348.13 | 2.7499 | 1820.255
2.9794 | 2350.296 | 2.7499 | 1820.399
2.9779 | 2352.462 | 2.7501 | 1820.541
2.9763 | 2354.628 | 2.7499 | 1820.682
2.9748 | 2356.794 | 2.7501 | 1820.823
2.9732 | 2358.96 | 2.7501 | 1820.963
2.9716 | 2361.1264 | 2.7499 | 1821.103
2.97 | 2363.292 | 2.7499 | 1821.241
2.9684 | 2365.458 | 2.7499 | 1821.379
2.9666 | 2367.624 | 2.7501 | 1821.516
2.965 | 2369.79 | 2.7499 | 1821.652
2.9632 | 2371.956 | 2.7499 | 1821.7872
2.9614 | 2374.1216 | 2.7501 | 1821.922
2.9597 | 2376.288 | 2.7501 | 1822.056
2.9579 | 2378.454 | 2.7499 | 1822.189
2.9561 | 2380.619 | 2.7501 | 1822.3216
2.9543 | 2382.785 | 2.7499 | 1822.454
2.9524 | 2384.951 | 2.7501 | 1822.585
2.9505 | 2387.118 | 2.7499 | 1822.7152
2.9487 | 2389.283 | 2.7501 | 1822.845
2.9466 | 2391.449 | 2.7499 | 1822.974
2.9447 | 2393.615 | 2.7501 | 1823.103
2.9426 | 2395.781 | 2.7501 | 1823.2304
2.9403 | 2397.947 | 2.7499 | 1823.358
2.9384 | 2400.113 | 2.7499 | 1823.484
2.9361 | 2402.279 | 2.7501 | 1823.61
2.9339 | 2404.4448 | 2.7499 | 1823.735
2.9318 | 2406.61 | 2.7501 | 1823.859
2.9293 | 2408.777 | 2.7499 | 1823.983
2.9271 | 2410.943 | 2.7499 | 1824.106
2.9248 | 2413.108 | 2.7499 | 1824.229
2.9222 | 2415.274 | 2.7499 | 1824.351
2.9197 | 2417.44 | 2.7501 | 1824.472
2.9172 | 2419.606 | 2.7501 | 1824.593
2.9145 | 2421.772 | 2.7499 | 1824.713
2.9117 | 2423.938 | 2.7501 | 1824.833
2.909 | 2426.104 | 2.7501 | 1824.952
2.9061 | 2428.27 | 2.7501 | 1825.071
2.9032 | 2430.436 | 2.7499 | 1825.188
2.9003 | 2432.6016 | 2.7501 | 1825.306
2.8971 | 2434.767 | 2.7501 | 1825.423
2.894 | 2436.934 | 2.7501 | 1825.539
2.8908 | 2439.099 | 2.7499 | 1825.654
2.8874 | 2441.2656 | 2.7501 | 1825.769
2.8838 | 2443.431 | 2.7499 | 1825.884
2.8803 | 2445.597 | 2.7501 | 1825.998
2.8764 | 2447.763 | 2.7501 | 1826.111
2.8729 | 2449.929 | 2.7501 | 1826.224
2.8688 | 2452.095 | 2.7501 | 1826.336
2.8646 | 2454.261 | 2.7501 | 1826.448
2.8604 | 2456.427 | 2.7499 | 1826.56
2.8559 | 2458.593 | 2.7501 | 1826.6704
2.8512 | 2460.758 | 2.7501 | 1826.781
2.8467 | 2462.924 | 2.7499 | 1826.89
2.8416 | 2465.09 | 2.7499 | 1827
2.8362 | 2467.256 | 2.7501 | 1827.109
2.8311 | 2469.422 | 2.7501 | 1827.217
2.8253 | 2471.588 | 2.7501 | 1827.325
2.8191 | 2473.754 | 2.7499 | 1827.432
2.8132 | 2475.92 | 2.7499 | 1827.539
2.8064 | 2478.085 | 2.7501 | 1827.645
2.7994 | 2480.251 | 2.7501 | 1827.751
2.7923 | 2482.417 | 2.7501 | 1827.856
2.7844 | 2484.583 | 2.7499 | 1827.961
2.7764 | 2486.749 | 2.7499 | 1828.066
2.768 | 2488.914 | 2.7501 | 1828.17
2.7588 | 2491.08 | 2.7501 | 1828.273
2.7512 | 2493.2416 | 2.7501 | 1828.377
2.7502 | 2495.364 | 2.7501 | 1828.479
2.7502 | 2497.447 | 2.7499 | 1828.581
2.7502 | 2499.501 | 2.7501 | 1828.684
2.7502 | 2501.531 | 2.7501 | 1828.785
2.7501 | 2503.541 | 2.7501 | 1828.886
2.7502 | 2505.533 | 2.7501 | 1828.986
2.7502 | 2507.508 | 2.7499 | 1829.0864
2.7502 | 2509.469 | 2.7499 | 1829.186
2.7502 | 2511.415 | 2.7501 | 1829.285
2.7502 | 2513.347 | 2.7501 | 1829.384
2.7502 | 2515.266 | 2.7499 | 1829.482
2.7502 | 2517.173 | 2.7501 | 1829.58
2.7502 | 2519.068 | 2.7499 | 1829.678
2.7501 | 2520.951 | 2.7501 | 1829.775
2.7501 | 2522.823 | 2.7499 | 1829.872
2.7502 | 2524.684 | 2.7499 | 1829.969
2.7502 | 2526.534 | 2.7501 | 1830.065
2.7502 | 2528.372 | 2.7499 | 1830.16
2.7502 | 2530.201 | 2.7499 | 1830.255
2.7502 | 2532.019 | 2.7499 | 1830.35
2.7502 | 2533.8256 | 2.7501 | 1830.4448
2.7501 | 2535.622 | 2.7499 | 1830.539
2.7502 | 2537.409 | 2.7501 | 1830.633
2.7502 | 2539.185 | 2.7499 | 1830.726
2.7502 | 2540.951 | 2.7501 | 1830.819
2.7502 | 2542.7072 | 2.7499 | 1830.912
2.7502 | 2544.4528 | 2.7499 | 1831.004
2.7501 | 2546.188 | 2.7499 | 1831.096
2.7502 | 2547.914 | 2.7499 | 1831.188
2.7502 | 2549.63 | 2.7501 | 1831.279
2.7502 | 2551.335 | 2.7501 | 1831.37
2.7502 | 2553.031 | 2.7501 | 1831.46
2.7502 | 2554.716 | 2.7499 | 1831.551
2.7502 | 2556.392 | 2.7501 | 1831.641
2.7559 | 2558.059 | 2.7499 | 1831.73
2.751 | 2559.725 | 2.7501 | 1831.8192
2.7502 | 2561.377 | 2.7501 | 1831.908
2.7502 | 2563.016 | 2.7501 | 1831.996
2.7502 | 2564.643 | 2.7499 | 1832.0848
2.7502 | 2566.259 | 2.7501 | 1832.172
2.7502 | 2567.864 | 2.7499 | 1832.26
2.7502 | 2569.459 | 2.7501 | 1832.347
2.7502 | 2571.043 | 2.7499 | 1832.434
2.7502 | 2572.618 | 2.7501 | 1832.521
2.7502 | 2574.182 | 2.7501 | 1832.607
2.7502 | 2575.736 | 2.7499 | 1832.693
2.7502 | 2577.281 | 2.7499 | 1832.778
2.7502 | 2578.814 | 2.7499 | 1832.864
2.7502 | 2580.338 | 2.7499 | 1832.948
2.7502 | 2581.851 | 2.7499 | 1833.033
2.7502 | 2583.354 | 2.7499 | 1833.118
2.7502 | 2584.847 | 2.7501 | 1833.202
2.7502 | 2586.329 | 2.7501 | 1833.286
2.7502 | 2587.801 | 2.7499 | 1833.369
2.7502 | 2589.262 | 2.7501 | 1833.452
2.7502 | 2590.712 | 2.7501 | 1833.535
2.7502 | 2592.152 | 2.7499 | 1833.618
2.7502 | 2593.581 | 2.7501 | 1833.701
2.7502 | 2595 | 2.7499 | 1833.783
2.7502 | 2596.408 | 2.7499 | 1833.864
2.7502 | 2597.806 | 2.7499 | 1833.946
2.7502 | 2599.193 | 2.7499 | 1834.0272
2.7502 | 2600.569 | 2.7499 | 1834.108
2.7502 | 2601.934 | 2.7501 | 1834.1888
2.7502 | 2603.289 | 2.7499 | 1834.269
2.7502 | 2604.633 | 2.7501 | 1834.349
2.7502 | 2605.967 | 2.7499 | 1834.429
2.7502 | 2607.29 | 2.7501 | 1834.509
2.7502 | 2608.602 | 2.7501 | 1834.588
2.7502 | 2609.904 | 2.7499 | 1834.667
2.7502 | 2611.195 | 2.7501 | 1834.746
2.7502 | 2612.475 | 2.7499 | 1834.824
2.7502 | 2613.744 | 2.7501 | 1834.903
2.7501 | 2615.003 | 2.7501 | 1834.98
2.7502 | 2616.251 | 2.7501 | 1835.058
2.7502 | 2617.488 | 2.7499 | 1835.136
2.7502 | 2618.714 | 2.7499 | 1835.213
2.7502 | 2619.93 | 2.7501 | 1835.29
2.7502 | 2621.1344 | 2.7499 | 1835.367
2.7502 | 2622.329 | 2.7499 | 1835.443
2.7502 | 2623.513 | 2.7501 | 1835.519
2.7502 | 2624.685 | 2.7499 | 1835.5952
2.7502 | 2625.848 | 2.7499 | 1835.671
2.7501 | 2626.999 | 2.7501 | 1835.747
2.7502 | 2628.1408 | 2.7499 | 1835.822
2.7502 | 2629.271 | 2.7501 | 1835.897
2.7501 | 2630.391 | 2.7501 | 1835.972
2.7502 | 2631.501 | 2.7501 | 1836.046
2.7502 | 2632.599 | 2.7501 | 1836.12
2.7502 | 2633.688 | 2.7501 | 1836.195
2.7502 | 2634.766 | 2.7499 | 1836.268
2.7502 | 2635.834 | 2.7499 | 1836.342
2.7502 | 2636.891 | 2.7499 | 1836.415
2.7502 | 2637.938 | 2.7501 | 1836.489
2.7501 | 2638.975 | 2.7501 | 1836.561
2.7502 | 2640.0016 | 2.7499 | 1836.634
2.7501 | 2641.018 | 2.7501 | 1836.707
2.7502 | 2642.024 | 2.7499 | 1836.779
2.7501 | 2643.02 | 2.7501 | 1836.851
2.7502 | 2644.006 | 2.7501 | 1836.923
2.7502 | 2644.982 | 2.7499 | 1836.994
2.7501 | 2645.9472 | 2.7499 | 1837.066
2.7502 | 2646.903 | 2.7501 | 1837.137
2.7502 | 2647.848 | 2.7501 | 1837.208
2.7501 | 2648.784 | 2.7501 | 1837.279
2.7502 | 2649.71 | 2.7501 | 1837.349
2.7502 | 2650.626 | 2.7501 | 1837.42
2.7502 | 2651.532 | 2.7499 | 1837.49
2.7502 | 2652.428 | 2.7499 | 1837.56
2.7502 | 2653.316 | 2.7499 | 1837.63
2.7502 | 2654.193 | 2.7501 | 1837.6992
2.7502 | 2655.061 | 2.7499 | 1837.769
2.7501 | 2655.919 | 2.7501 | 1837.838
2.7502 | 2656.767 | 2.7501 | 1837.907
2.7502 | 2657.607 | 2.7499 | 1837.975
2.7502 | 2658.437 | 2.7501 | 1838.044
2.7501 | 2659.258 | 2.7499 | 1838.112
2.7502 | 2660.07 | 2.7501 | 1838.18
2.7502 | 2660.873 | 2.7501 | 1838.248
2.7502 | 2661.667 | 2.7501 | 1838.316
2.7502 | 2662.451 | 2.7499 | 1838.384
2.7502 | 2663.228 | 2.7501 | 1838.4512
2.7502 | 2663.995 | 2.7499 | 1838.5184
2.7501 | 2664.753 | 2.7501 | 1838.585
2.7502 | 2665.503 | 2.7499 | 1838.652
2.7502 | 2666.243 | 2.7501 | 1838.719
2.7502 | 2666.976 | 2.7499 | 1838.785
2.7502 | 2667.7 | 2.7499 | 1838.852
2.7502 | 2668.415 | 2.7501 | 1838.918
2.7501 | 2669.123 | 2.7501 | 1838.984
2.7502 | 2669.822 | 2.7499 | 1839.049
2.7502 | 2670.513 | 2.7499 | 1839.115
2.7502 | 2671.196 | 2.7501 | 1839.181
2.7501 | 2671.87 | 2.7499 | 1839.246
2.7502 | 2672.537 | 2.7501 | 1839.311
2.7502 | 2673.197 | 2.7501 | 1839.376
2.7502 | 2673.848 | 2.7499 | 1839.44
2.7502 | 2674.492 | 2.7501 | 1839.505
2.7502 | 2675.128 | 2.7499 | 1839.569
2.7502 | 2675.757 | 2.7499 | 1839.633
2.7502 | 2676.377 | 2.7501 | 1839.697
2.7502 | 2676.991 | 2.7499 | 1839.761
2.7502 | 2677.598 | 2.7499 | 1839.824
2.7502 | 2678.197 | 2.7501 | 1839.888
2.7502 | 2678.789 | 2.7501 | 1839.951
2.7502 | 2679.374 | 2.7501 | 1840.014
2.7502 | 2679.952 | 2.7501 | 1840.077
2.7502 | 2680.523 | 2.7499 | 1840.14
2.7502 | 2681.087 | 2.7501 | 1840.203
2.7502 | 2681.644 | 2.7501 | 1840.265
2.7502 | 2682.195 | 2.7501 | 1840.327
2.7502 | 2682.739 | 2.7501 | 1840.39
2.7502 | 2683.276 | 2.7499 | 1840.452
2.7502 | 2683.807 | 2.7501 | 1840.513
2.7502 | 2684.332 | 2.7501 | 1840.575
2.7502 | 2684.85 | 2.7501 | 1840.637
2.7502 | 2685.3616 | 2.7501 | 1840.698
2.7502 | 2685.868 | 2.7501 | 1840.759
2.7502 | 2686.367 | 2.7499 | 1840.82
2.7502 | 2686.861 | 2.7501 | 1840.881
2.7502 | 2687.348 | 2.7501 | 1840.942
2.7502 | 2687.83 | 2.7501 | 1841.002
2.7502 | 2688.306 | 2.7501 | 1841.063
2.7502 | 2688.776 | 2.7501 | 1841.123
2.7501 | 2689.241 | 2.7499 | 1841.183
2.7502 | 2689.7 | 2.7499 | 1841.243
2.7502 | 2690.153 | 2.7499 | 1841.303
2.7502 | 2690.601 | 2.7501 | 1841.363
2.7502 | 2691.044 | 2.7499 | 1841.422
2.7502 | 2691.481 | 2.7499 | 1841.481
2.7502 | 2691.913 | 2.7499 | 1841.541
2.7502 | 2692.34 | 2.7501 | 1841.6
2.7502 | 2692.7616 | 2.7499 | 1841.659
2.7502 | 2693.178 | 2.7499 | 1841.718
2.7501 | 2693.59 | 2.7501 | 1841.776
2.7502 | 2693.997 | 2.7501 | 1841.835
2.7502 | 2694.398 | 2.7501 | 1841.893
2.7501 | 2694.7952 | 2.7499 | 1841.951
2.7502 | 2695.1872 | 2.7501 | 1842.009
2.7502 | 2695.574 | 2.7499 | 1842.0672
2.7501 | 2695.957 | 2.7501 | 1842.125
2.7502 | 2696.335 | 2.7501 | 1842.183
2.7502 | 2696.708 | 2.7501 | 1842.24
2.7502 | 2697.077 | 2.7501 | 1842.297
2.7502 | 2697.4416 | 2.7501 | 1842.355
2.7502 | 2697.8016 | 2.7501 | 1842.412
2.7502 | 2698.157 | 2.7501 | 1842.4688
2.7502 | 2698.509 | 2.7501 | 1842.526
2.7502 | 2698.855 | 2.7499 | 1842.582
2.7502 | 2699.1984 | 2.7501 | 1842.6384
2.7502 | 2699.537 | 2.7499 | 1842.695
2.7501 | 2699.872 | 2.7501 | 1842.751
2.7502 | 2700.202 | 2.7501 | 1842.807
2.7502 | 2700.529 | 2.7499 | 1842.863
2.7501 | 2700.851 | 2.7499 | 1842.919
2.7502 | 2701.17 | 2.7499 | 1842.975
2.7501 | 2701.4848 | 2.7501 | 1843.03
2.7501 | 2701.796 | 2.7501 | 1843.086
2.7502 | 2702.103 | 2.7501 | 1843.1408
2.7502 | 2702.4064 | 2.7499 | 1843.196
2.7502 | 2702.706 | 2.7501 | 1843.251
2.7502 | 2703.002 | 2.7501 | 1843.306
2.7502 | 2703.295 | 2.7501 | 1843.361
2.7502 | 2703.584 | 2.7499 | 1843.415
2.7501 | 2703.869 | 2.7501 | 1843.47
2.7501 | 2704.151 | 2.7499 | 1843.524
2.7514 | 2704.43 | 2.7501 | 1843.578
2.7502 | 2704.707 | 2.7501 | 1843.632
2.7501 | 2704.98 | 2.7499 | 1843.6864
2.7502 | 2705.249 | 2.7501 | 1843.74
2.7502 | 2705.515 | 2.7501 | 1843.794
2.7502 | 2705.777 | 2.7501 | 1843.847
2.7502 | 2706.036 | 2.7501 | 1843.901
2.7501 | 2706.292 | 2.7499 | 1843.954
2.7502 | 2706.544 | 2.7499 | 1844.007
2.7502 | 2706.794 | 2.7501 | 1844.061
2.7502 | 2707.04 | 2.7499 | 1844.1136
2.7502 | 2707.284 | 2.7501 | 1844.167
2.7502 | 2707.524 | 2.7501 | 1844.219
2.7501 | 2707.762 | 2.7501 | 1844.272
2.7502 | 2707.997 | 2.7499 | 1844.324
2.7502 | 2708.228 | 2.7501 | 1844.377
2.7502 | 2708.457 | 2.7501 | 1844.4288
2.7502 | 2708.684 | 2.7501 | 1844.481
2.7501 | 2708.906 | 2.7501 | 1844.533
2.7502 | 2709.127 | 2.7501 | 1844.585
2.7502 | 2709.3456 | 2.7499 | 1844.636
2.7501 | 2709.561 | 2.7501 | 1844.688
2.7502 | 2709.774 | 2.7499 | 1844.74
2.7502 | 2709.983 | 2.7501 | 1844.791
2.7501 | 2710.191 | 2.7501 | 1844.842
2.7502 | 2710.396 | 2.7501 | 1844.893
2.7502 | 2710.599 | 2.7499 | 1844.945
2.7502 | 2710.799 | 2.7501 | 1844.996
2.7502 | 2710.997 | 2.7499 | 1845.046
2.7502 | 2711.192 | 2.7501 | 1845.097
2.7501 | 2711.385 | 2.7501 | 1845.148
2.7502 | 2711.576 | 2.7501 | 1845.198
2.7502 | 2711.764 | 2.7501 | 1845.248
2.7502 | 2711.95 | 2.7499 | 1845.298
2.7502 | 2712.134 | 2.7501 | 1845.3488
2.7502 | 2712.316 | 2.7501 | 1845.399
2.7501 | 2712.495 | 2.7499 | 1845.449
2.7502 | 2712.673 | 2.7501 | 1845.498
2.7501 | 2712.848 | 2.7499 | 1845.548
2.7501 | 2713.021 | 2.7501 | 1845.598
2.7502 | 2713.193 | 2.7501 | 1845.647
2.7502 | 2713.362 | 2.7501 | 1845.697
2.7502 | 2713.529 | 2.7499 | 1845.746
2.7502 | 2713.694 | 2.7501 | 1845.7952
2.7502 | 2713.857 | 2.7499 | 1845.844
2.7502 | 2714.018 | 2.7501 | 1845.893
2.7502 | 2714.178 | 2.7501 | 1845.942
2.7502 | 2714.335 | 2.7501 | 1845.991
2.7502 | 2714.491 | 2.7501 | 1846.039
2.7502 | 2714.646 | 2.7501 | 1846.088
2.7502 | 2714.798 | 2.7499 | 1846.136
2.7502 | 2714.948 | 2.7501 | 1846.184
2.7502 | 2715.097 | 2.7499 | 1846.233
2.7502 | 2715.244 | 2.7501 | 1846.281
2.7502 | 2715.3888 | 2.7499 | 1846.329
2.7502 | 2715.5328 | 2.7501 | 1846.376
2.7501 | 2715.675 | 2.7501 | 1846.424
2.7502 | 2715.815 | 2.7501 | 1846.472
2.7501 | 2715.954 | 2.7501 | 1846.519
2.7501 | 2716.092 | 2.7499 | 1846.567
2.7502 | 2716.228 | 2.7499 | 1846.614
2.7502 | 2716.3616 | 2.7501 | 1846.662
2.7501 | 2716.495 | 2.7501 | 1846.709
2.7501 | 2716.626 | 2.7501 | 1846.756
2.7502 | 2716.756 | 2.7499 | 1846.803
2.7501 | 2716.884 | 2.7501 | 1846.849
2.7502 | 2717.012 | 2.7501 | 1846.896
2.7502 | 2717.137 | 2.7499 | 1846.943
2.7502 | 2717.262 | 2.7499 | 1846.989
2.7501 | 2717.385 | 2.7499 | 1847.036
2.7501 | 2717.507 | 2.7499 | 1847.082
2.7501 | 2717.6272 | 2.7501 | 1847.129
2.7502 | 2717.747 | 2.7501 | 1847.175
2.7502 | 2717.865 | 2.7501 | 1847.221
2.7502 | 2717.9808 | 2.7499 | 1847.267
2.7502 | 2718.096 | 2.7501 | 1847.313
2.7502 | 2718.211 | 2.7501 | 1847.3584
2.7502 | 2718.324 | 2.7501 | 1847.404
2.7502 | 2718.436 | 2.7501 | 1847.45
2.7502 | 2718.546 | 2.7499 | 1847.495
2.7502 | 2718.656 | 2.7499 | 1847.541
2.7502 | 2718.764 | 2.7501 | 1847.586
2.7502 | 2718.871 | 2.7501 | 1847.631
2.7502 | 2718.977 | 2.7499 | 1847.676
2.7502 | 2719.082 | 2.7501 | 1847.721
2.7502 | 2719.186 | 2.7501 | 1847.766
2.7501 | 2719.289 | 2.7501 | 1847.8112
2.7502 | 2719.391 | 2.7499 | 1847.856
2.7502 | 2719.492 | 2.7501 | 1847.901
2.7502 | 2719.592 | 2.7501 | 1847.945
2.7502 | 2719.691 | 2.7501 | 1847.99
2.7502 | 2719.789 | 2.7501 | 1848.034
2.7502 | 2719.886 | 2.7501 | 1848.0784
2.7502 | 2719.982 | 2.7501 | 1848.122
2.7502 | 2720.076 | 2.7499 | 1848.167
2.7502 | 2720.17 | 2.7501 | 1848.211
2.7501 | 2720.263 | 2.7501 | 1848.255
2.7502 | 2720.356 | 2.7501 | 1848.299
2.7502 | 2720.447 | 2.7501 | 1848.343
2.7502 | 2720.537 | 2.7499 | 1848.386
2.7502 | 2720.627 | 2.7501 | 1848.43
2.7501 | 2720.716 | 2.7501 | 1848.473
2.7502 | 2720.804 | 2.7501 | 1848.517
2.7502 | 2720.89 | 2.7501 | 1848.56
2.7502 | 2720.977 | 2.7501 | 1848.604
2.7502 | 2721.062 | 2.7501 | 1848.647
2.7502 | 2721.147 | 2.7501 | 1848.69
2.7502 | 2721.231 | 2.7501 | 1848.733
2.7502 | 2721.3136 | 2.7499 | 1848.776
2.7502 | 2721.396 | 2.7501 | 1848.819
2.7502 | 2721.477 | 2.7501 | 1848.862
2.7502 | 2721.558 | 2.7501 | 1848.904
2.7502 | 2721.638 | 2.7501 | 1848.947
2.7502 | 2721.717 | 2.7501 | 1848.99
2.7502 | 2721.796 | 2.7499 | 1849.032
2.7502 | 2721.873 | 2.7501 | 1849.074
2.7502 | 2721.95 | 2.7499 | 1849.116
2.7502 | 2722.027 | 2.7499 | 1849.1584
2.7502 | 2722.102 | 2.7501 | 1849.201
2.7502 | 2722.177 | 2.7501 | 1849.243
2.7502 | 2722.251 | 2.7501 | 1849.285
2.7502 | 2722.325 | 2.7501 | 1849.326
2.7502 | 2722.3984 | 2.7501 | 1849.368
2.7502 | 2722.471 | 2.7499 | 1849.41
2.7502 | 2722.543 | 2.7501 | 1849.451
2.7502 | 2722.614 | 2.7501 | 1849.4928
2.7502 | 2722.684 | 2.7499 | 1849.534
2.7502 | 2722.754 | 2.7501 | 1849.575
2.7502 | 2722.823 | 2.7501 | 1849.617
2.7502 | 2722.892 | 2.7501 | 1849.658
2.7502 | 2722.96 | 2.7501 | 1849.699
2.7502 | 2723.0272 | 2.7501 | 1849.74
2.7502 | 2723.0944 | 2.7501 | 1849.781
2.7502 | 2723.161 | 2.7501 | 1849.822
2.7502 | 2723.226 | 2.7501 | 1849.863
2.7502 | 2723.292 | 2.7501 | 1849.904
2.7502 | 2723.356 | 2.7501 | 1849.945
2.7502 | 2723.421 | 2.7499 | 1849.985
2.7502 | 2723.484 | 2.7499 | 1850.0256
2.7502 | 2723.5472 | 2.7501 | 1850.066
2.7501 | 2723.61 | 2.7499 | 1850.106
2.7502 | 2723.672 | 2.7501 | 1850.147
2.7502 | 2723.733 | 2.7499 | 1850.187
2.7501 | 2723.794 | 2.7501 | 1850.227
2.7502 | 2723.855 | 2.7499 | 1850.267
2.7502 | 2723.915 | 2.7501 | 1850.307
2.7502 | 2723.9744 | 2.7501 | 1850.347
2.7502 | 2724.0336 | 2.7501 | 1850.387
2.7502 | 2724.092 | 2.7501 | 1850.426
2.7502 | 2724.15 | 2.7501 | 1850.466
2.7502 | 2724.207 | 2.7499 | 1850.506
2.7502 | 2724.265 | 2.7501 | 1850.545
2.7502 | 2724.321 | 2.7501 | 1850.585
2.7501 | 2724.378 | 2.7501 | 1850.624
2.7502 | 2724.433 | 2.7501 | 1850.664
2.7502 | 2724.489 | 2.7499 | 1850.703
2.7502 | 2724.543 | 2.7501 | 1850.742
2.7502 | 2724.598 | 2.7501 | 1850.781
2.7502 | 2724.652 | 2.7501 | 1850.82
2.7502 | 2724.705 | 2.7501 | 1850.859
2.7502 | 2724.759 | 2.7501 | 1850.898
2.7501 | 2724.811 | 2.7499 | 1850.937
2.7502 | 2724.864 | 2.7499 | 1850.976
2.7502 | 2724.916 | 2.7501 | 1851.015
2.7502 | 2724.967 | 2.7499 | 1851.053
2.7502 | 2725.018 | 2.7501 | 1851.092
2.7501 | 2725.069 | 2.7499 | 1851.13
2.7502 | 2725.119 | 2.7501 | 1851.169
2.7502 | 2725.169 | 2.7499 | 1851.207
2.7502 | 2725.219 | 2.7499 | 1851.245
2.7502 | 2725.268 | 2.7501 | 1851.283
2.7501 | 2725.317 | 2.7499 | 1851.3216
2.7502 | 2725.365 | 2.7501 | 1851.36
2.7502 | 2725.413 | 2.7499 | 1851.398
2.7502 | 2725.4608 | 2.7499 | 1851.436
2.7502 | 2725.508 | 2.7499 | 1851.473
2.7502 | 2725.5552 | 2.7501 | 1851.511
2.7502 | 2725.602 | 2.7501 | 1851.549
2.7501 | 2725.648 | 2.7501 | 1851.587
2.7501 | 2725.694 | 2.7499 | 1851.624
2.7502 | 2725.74 | 2.7501 | 1851.662
2.7502 | 2725.785 | 2.7499 | 1851.699
2.7502 | 2725.83 | 2.7499 | 1851.737
2.7501 | 2725.874 | 2.7499 | 1851.774
2.7501 | 2725.919 | 2.7499 | 1851.812
2.7502 | 2725.963 | 2.7501 | 1851.849
2.7501 | 2726.0064 | 2.7499 | 1851.886
2.7502 | 2726.049 | 2.7501 | 1851.923
2.7502 | 2726.0928 | 2.7499 | 1851.96
2.7501 | 2726.135 | 2.7501 | 1851.997
2.7502 | 2726.177 | 2.7501 | 1852.034
2.7502 | 2726.22 | 2.7499 | 1852.071
2.7502 | 2726.262 | 2.7501 | 1852.108
2.7501 | 2726.303 | 2.7499 | 1852.144
2.7502 | 2726.345 | 2.7499 | 1852.1808
2.7502 | 2726.385 | 2.7501 | 1852.217
2.7502 | 2726.426 | 2.7501 | 1852.254
2.7502 | 2726.466 | 2.7501 | 1852.29
2.7502 | 2726.506 | 2.7499 | 1852.327
2.7502 | 2726.546 | 2.7499 | 1852.3632
2.7502 | 2726.585 | 2.7501 | 1852.399
2.7502 | 2726.625 | 2.7501 | 1852.436
2.7502 | 2726.664 | 2.7501 | 1852.468
2.7502 | 2726.703
2.7502 | 2726.7408
2.7502 | 2726.779
2.7502 | 2726.817
2.7502 | 2726.855
2.7502 | 2726.892
2.7502 | 2726.929
2.7502 | 2726.966
2.7502 | 2727.002
2.7501 | 2727.039
2.7502 | 2727.068