## Sheet1
2voltage | 2capacity | 76.0voltage | 76.0capacity | 152.0voltage | 152.0capacity | 228.0voltage | 228.0capacity | 304.0voltage | 304.0capacity | 380.0voltage | 380.0capacity
4.154 | 0 | 2.8954 | 0 | 2.7532 | 0 | 2.749 | 0 | 2.7501 | 0 | 2.7499 | 0
4.1409 | 2.166214 | 2.7336 | 0.0001361111 | 2.7532 | 2.5e-05 | 2.749 | 3.611111e-05 | 2.7501 | 3.611111e-05 | 2.7499 | 2.5e-05
4.1311 | 4.332575
4.1243 | 6.498894
4.1183 | 8.665244
4.1132 | 10.83167
4.1085 | 12.99815
4.1043 | 15.16456
4.1004 | 17.33094
4.0967 | 19.49733
4.093 | 21.66369
4.0895 | 23.830025
4.0864 | 25.99636
4.0833 | 28.16272
4.0803 | 30.329075
4.0772 | 32.49546
4.0745 | 34.66191
4.0719 | 36.82826
4.0693 | 38.99462
4.0667 | 41.16103
4.0641 | 43.32741
4.0617 | 45.49376
4.0595 | 47.66011
4.057 | 49.82641
4.0548 | 51.99273
4.0525 | 54.15901
4.0504 | 56.32531
4.0483 | 58.49166
4.0462 | 60.65799
4.0441 | 62.82427
4.0422 | 64.99054
4.0403 | 67.15687
4.0383 | 69.32323
4.0364 | 71.48961
4.0343 | 73.656
4.0325 | 75.82233
4.0308 | 77.98871
4.0288 | 80.15509
4.0269 | 82.32156
4.0251 | 84.4879
4.0233 | 86.65426
4.0216 | 88.82062
4.0198 | 90.98696
4.018 | 93.15332
4.0164 | 95.31964
4.0146 | 97.48592
4.013 | 99.65224
4.0112 | 101.8185
4.0095 | 103.9849
4.0078 | 106.1512
4.0062 | 108.3175
4.0045 | 110.4839
4.0028 | 112.6503
4.0012 | 114.8166
3.9995 | 116.983
3.998 | 119.1493
3.9962 | 121.3156
3.9946 | 123.482
3.993 | 125.6483
3.9914 | 127.8146
3.9898 | 129.9809
3.9882 | 132.1472
3.9866 | 134.3135
3.9848 | 136.4798
3.9833 | 138.6462
3.9817 | 140.8125
3.9801 | 142.9789
3.9785 | 145.1453
3.9769 | 147.3116
3.9753 | 149.478
3.9736 | 151.6443
3.9719 | 153.8106
3.9703 | 155.9769
3.9688 | 158.1432
3.967 | 160.3095
3.9654 | 162.4757
3.9638 | 164.642
3.9622 | 166.8083
3.9604 | 168.9746
3.9588 | 171.1409
3.9572 | 173.3072
3.9554 | 175.4735
3.9538 | 177.6398
3.9522 | 179.8061
3.9504 | 181.9724
3.9488 | 184.1387
3.947 | 186.305
3.9454 | 188.4712
3.9436 | 190.6375
3.942 | 192.8038
3.9403 | 194.97
3.9385 | 197.1362
3.9367 | 199.3025
3.9349 | 201.4688
3.9332 | 203.6351
3.9314 | 205.8014
3.9296 | 207.9677
3.9278 | 210.1339
3.9261 | 212.3001
3.9243 | 214.4664
3.9225 | 216.6327
3.9206 | 218.7989
3.9188 | 220.9652
3.917 | 223.1315
3.9151 | 225.2977
3.9132 | 227.464
3.9114 | 229.6303
3.9094 | 231.7965
3.9075 | 233.9628
3.9056 | 236.1291
3.9036 | 238.2953
3.9019 | 240.4616
3.8999 | 242.6278
3.898 | 244.7941
3.8959 | 246.9603
3.894 | 249.1266
3.892 | 251.2928
3.8901 | 253.459
3.888 | 255.6253
3.886 | 257.7916
3.8841 | 259.9578
3.882 | 262.1241
3.8801 | 264.2904
3.878 | 266.4567
3.876 | 268.6229
3.874 | 270.7892
3.8719 | 272.9554
3.8699 | 275.1218
3.8678 | 277.288
3.8657 | 279.4542
3.8636 | 281.6204
3.8617 | 283.7866
3.8596 | 285.9528
3.8575 | 288.119
3.8554 | 290.2853
3.8535 | 292.4515
3.8512 | 294.6177
3.8493 | 296.784
3.8472 | 298.9502
3.8451 | 301.1164
3.843 | 303.2826
3.8409 | 305.4488
3.8389 | 307.615
3.8368 | 309.7813
3.8348 | 311.9475
3.8327 | 314.1138
3.8307 | 316.28
3.8286 | 318.4462
3.8265 | 320.6124
3.8246 | 322.7786
3.8227 | 324.9449
3.8206 | 327.1111
3.8186 | 329.2773
3.8167 | 331.4435
3.8146 | 333.6097
3.8126 | 335.7759
3.8107 | 337.9422
3.8088 | 340.1084
3.8068 | 342.2746
3.8049 | 344.4408
3.8031 | 346.607
3.8012 | 348.7732
3.7993 | 350.9395
3.7975 | 353.1056
3.7957 | 355.2718
3.7939 | 357.438
3.7922 | 359.6043
3.7902 | 361.7705
3.7885 | 363.9367
3.7867 | 366.1029
3.7851 | 368.2691
3.7833 | 370.4353
3.7815 | 372.6016
3.7799 | 374.7678
3.7781 | 376.9339
3.7765 | 379.1001
3.7749 | 381.2663
3.7733 | 383.4325
3.7715 | 385.5988
3.7699 | 387.765
3.7684 | 389.9312
3.7668 | 392.0974
3.7652 | 394.2636
3.7638 | 396.4298
3.7622 | 398.596
3.7605 | 400.7621
3.7591 | 402.9284
3.7576 | 405.0945
3.7562 | 407.2607
3.7546 | 409.4269
3.7533 | 411.5932
3.7517 | 413.7594
3.7504 | 415.9255
3.7489 | 418.0917
3.7476 | 420.2579
3.746 | 422.424
3.7447 | 424.5902
3.7434 | 426.7563
3.742 | 428.9224
3.7407 | 431.0887
3.7392 | 433.2548
3.738 | 435.421
3.7367 | 437.5872
3.7352 | 439.7534
3.7339 | 441.9195
3.7326 | 444.0858
3.7313 | 446.252
3.7301 | 448.418
3.7289 | 450.5842
3.7275 | 452.7504
3.7263 | 454.9166
3.7251 | 457.0828
3.7238 | 459.249
3.7225 | 461.4152
3.7213 | 463.5813
3.7201 | 465.7475
3.7189 | 467.9136
3.7176 | 470.0797
3.7165 | 472.2459
3.7152 | 474.412
3.7141 | 476.5782
3.713 | 478.7444
3.7117 | 480.9105
3.7105 | 483.0767
3.7094 | 485.2429
3.7081 | 487.4091
3.707 | 489.5752
3.7059 | 491.7413
3.7047 | 493.9075
3.7036 | 496.0736
3.7023 | 498.2398
3.7012 | 500.4059
3.7 | 502.5721
3.6989 | 504.7383
3.6978 | 506.9044
3.6968 | 509.0706
3.6955 | 511.2368
3.6946 | 513.403
3.6933 | 515.5692
3.6923 | 517.7353
3.691 | 519.9014
3.6899 | 522.0676
3.6889 | 524.2337
3.6878 | 526.3999
3.6867 | 528.5661
3.6857 | 530.7323
3.6844 | 532.8984
3.6834 | 535.0645
3.6823 | 537.2307
3.6812 | 539.3968
3.68 | 541.563
3.6791 | 543.7291
3.6779 | 545.8953
3.6768 | 548.0614
3.6759 | 550.2276
3.6747 | 552.3936
3.6736 | 554.5597
3.6726 | 556.7259
3.6715 | 558.892
3.6705 | 561.0581
3.6694 | 563.2242
3.6684 | 565.3904
3.6673 | 567.5566
3.6663 | 569.7228
3.6652 | 571.8889
3.6642 | 574.0551
3.6631 | 576.2212
3.662 | 578.3874
3.661 | 580.5534
3.6599 | 582.7196
3.6589 | 584.8857
3.6579 | 587.0518
3.6568 | 589.2179
3.6558 | 591.3841
3.6547 | 593.5502
3.6537 | 595.7163
3.6528 | 597.8825
3.6517 | 600.0487
3.6507 | 602.2148
3.6496 | 604.3809
3.6486 | 606.547
3.6476 | 608.7132
3.6467 | 610.8793
3.6455 | 613.0454
3.6446 | 615.2115
3.6434 | 617.3776
3.6425 | 619.5438
3.6415 | 621.7098
3.6404 | 623.8759
3.6394 | 626.0421
3.6384 | 628.2081
3.6373 | 630.3743
3.6363 | 632.5404
3.6354 | 634.7064
3.6344 | 636.8726
3.6333 | 639.0388
3.6323 | 641.205
3.6313 | 643.371
3.6304 | 645.5371
3.6294 | 647.7032
3.6283 | 649.8693
3.6273 | 652.0355
3.6263 | 654.2016
3.6254 | 656.3676
3.6242 | 658.5337
3.6233 | 660.6999
3.6223 | 662.866
3.6213 | 665.0321
3.6204 | 667.1982
3.6194 | 669.3644
3.6184 | 671.5304
3.6173 | 673.6964
3.6163 | 675.8626
3.6154 | 678.0286
3.6144 | 680.1947
3.6134 | 682.3608
3.6125 | 684.5269
3.6115 | 686.693
3.6104 | 688.8591
3.6095 | 691.0253
3.6084 | 693.1913
3.6075 | 695.3574
3.6065 | 697.5236
3.6055 | 699.6895
3.6045 | 701.8557
3.6036 | 704.0218
3.6026 | 706.1879
3.6016 | 708.354
3.6007 | 710.5201
3.5997 | 712.6862
3.5987 | 714.8523
3.5978 | 717.0183
3.5968 | 719.1843
3.5958 | 721.3504
3.5949 | 723.5164
3.5939 | 725.6826
3.5929 | 727.8486
3.592 | 730.0147
3.591 | 732.1807
3.59 | 734.3468
3.5891 | 736.5129
3.5881 | 738.679
3.5871 | 740.8451
3.5862 | 743.0112
3.5854 | 745.1772
3.5842 | 747.3433
3.5833 | 749.5094
3.5823 | 751.6755
3.5815 | 753.8415
3.5805 | 756.0076
3.5795 | 758.1737
3.5786 | 760.3398
3.5776 | 762.5059
3.5766 | 764.6719
3.5757 | 766.8381
3.5747 | 769.0041
3.5739 | 771.1701
3.5729 | 773.3362
3.572 | 775.5023
3.571 | 777.6684
3.57 | 779.8345
3.5691 | 782.0004
3.5681 | 784.1665
3.5673 | 786.3325
3.5663 | 788.4986
3.5653 | 790.6646
3.5644 | 792.8308
3.5634 | 794.9969
3.5626 | 797.1628
3.5616 | 799.3288
3.5607 | 801.4948
3.5597 | 803.661
3.5589 | 805.8269
3.5579 | 807.9931
3.557 | 810.1589
3.556 | 812.3251
3.5552 | 814.4913
3.5542 | 816.6572
3.5532 | 818.8233
3.5523 | 820.9893
3.5515 | 823.1554
3.5505 | 825.3214
3.5495 | 827.4875
3.5487 | 829.6535
3.5478 | 831.8195
3.547 | 833.9856
3.546 | 836.1516
3.545 | 838.3176
3.5442 | 840.4836
3.5432 | 842.6497
3.5423 | 844.8157
3.5415 | 846.9818
3.5405 | 849.1477
3.5397 | 851.3138
3.5387 | 853.4798
3.5379 | 855.646
3.537 | 857.812
3.5361 | 859.978
3.5352 | 862.144
3.5344 | 864.31
3.5334 | 866.476
3.5324 | 868.642
3.5316 | 870.8081
3.5308 | 872.9741
3.5299 | 875.1401
3.529 | 877.306
3.5281 | 879.472
3.5273 | 881.6381
3.5263 | 883.8041
3.5255 | 885.9701
3.5247 | 888.1362
3.5237 | 890.3023
3.5229 | 892.4683
3.5221 | 894.6343
3.5211 | 896.8004
3.5203 | 898.9664
3.5194 | 901.1324
3.5186 | 903.2983
3.5178 | 905.4644
3.517 | 907.6304
3.516 | 909.7964
3.515 | 911.9624
3.5142 | 914.1284
3.5134 | 916.2944
3.5126 | 918.4604
3.5118 | 920.6263
3.511 | 922.7922
3.51 | 924.9582
3.5092 | 927.1243
3.5084 | 929.29
3.5076 | 931.4562
3.5066 | 933.6221
3.5058 | 935.7883
3.505 | 937.9543
3.5042 | 940.1203
3.5034 | 942.2863
3.5026 | 944.4524
3.5018 | 946.6183
3.5008 | 948.7843
3.5 | 950.9503
3.4992 | 953.1163
3.4984 | 955.2821
3.4976 | 957.4483
3.4966 | 959.6141
3.4958 | 961.7803
3.4952 | 963.9462
3.4942 | 966.1122
3.4934 | 968.2782
3.4926 | 970.4442
3.4918 | 972.6101
3.491 | 974.776
3.4902 | 976.942
3.4894 | 979.1081
3.4886 | 981.2741
3.4878 | 983.44
3.4869 | 985.6059
3.4861 | 987.7719
3.4855 | 989.9379
3.4845 | 992.1039
3.4837 | 994.2699
3.4831 | 996.4359
3.4823 | 998.6018
3.4815 | 1000.768
3.4807 | 1002.934
3.4798 | 1005.1
3.4792 | 1007.266
3.4784 | 1009.432
3.4776 | 1011.598
3.4768 | 1013.764
3.476 | 1015.93
3.4752 | 1018.096
3.4745 | 1020.262
3.4737 | 1022.428
3.4729 | 1024.594
3.4721 | 1026.76
3.4713 | 1028.9256
3.4705 | 1031.092
3.4698 | 1033.2576
3.469 | 1035.424
3.4684 | 1037.59
3.4676 | 1039.756
3.4668 | 1041.922
3.4661 | 1044.087
3.4653 | 1046.2536
3.4645 | 1048.42
3.4639 | 1050.585
3.4631 | 1052.751
3.4623 | 1054.917
3.4616 | 1057.083
3.4608 | 1059.249
3.4602 | 1061.4152
3.4594 | 1063.581
3.4587 | 1065.747
3.4579 | 1067.913
3.4573 | 1070.079
3.4565 | 1072.245
3.4556 | 1074.411
3.455 | 1076.577
3.4542 | 1078.743
3.4536 | 1080.909
3.4529 | 1083.075
3.4521 | 1085.2408
3.4515 | 1087.407
3.4506 | 1089.5728
3.45 | 1091.739
3.4494 | 1093.9048
3.4486 | 1096.071
3.4477 | 1098.237
3.4471 | 1100.403
3.4465 | 1102.569
3.4456 | 1104.735
3.445 | 1106.9
3.4444 | 1109.0664
3.4436 | 1111.232
3.4429 | 1113.398
3.4423 | 1115.564
3.4415 | 1117.73
3.4408 | 1119.896
3.4402 | 1122.062
3.4394 | 1124.228
3.4387 | 1126.394
3.4381 | 1128.56
3.4374 | 1130.726
3.4366 | 1132.892
3.436 | 1135.058
3.4353 | 1137.224
3.4347 | 1139.39
3.4339 | 1141.556
3.4332 | 1143.722
3.4326 | 1145.887
3.4319 | 1148.054
3.4313 | 1150.219
3.4306 | 1152.385
3.43 | 1154.551
3.4292 | 1156.717
3.4285 | 1158.883
3.4279 | 1161.049
3.4273 | 1163.215
3.4266 | 1165.381
3.426 | 1167.547
3.4253 | 1169.7128
3.4245 | 1171.879
3.4239 | 1174.045
3.4232 | 1176.211
3.4226 | 1178.377
3.4219 | 1180.542
3.4213 | 1182.708
3.4206 | 1184.874
3.42 | 1187.04
3.4194 | 1189.206
3.4187 | 1191.372
3.4181 | 1193.538
3.4174 | 1195.704
3.4168 | 1197.87
3.4161 | 1200.036
3.4156 | 1202.202
3.4148 | 1204.368
3.4142 | 1206.534
3.4135 | 1208.7
3.4129 | 1210.8656
3.4123 | 1213.032
3.4116 | 1215.197
3.4111 | 1217.363
3.4105 | 1219.529
3.4098 | 1221.695
3.4092 | 1223.861
3.4085 | 1226.027
3.4079 | 1228.1928
3.4073 | 1230.359
3.4066 | 1232.525
3.406 | 1234.6904
3.4053 | 1236.856
3.4048 | 1239.0224
3.4042 | 1241.188
3.4035 | 1243.354
3.4029 | 1245.52
3.4023 | 1247.686
3.4016 | 1249.852
3.401 | 1252.018
3.4005 | 1254.184
3.3998 | 1256.35
3.3993 | 1258.516
3.3987 | 1260.682
3.3981 | 1262.847
3.3974 | 1265.014
3.3968 | 1267.179
3.3961 | 1269.345
3.3956 | 1271.512
3.395 | 1273.677
3.3943 | 1275.8432
3.3937 | 1278.009
3.3932 | 1280.175
3.3926 | 1282.341
3.3919 | 1284.507
3.3913 | 1286.673
3.3908 | 1288.839
3.3902 | 1291.005
3.3895 | 1293.171
3.389 | 1295.3368
3.3884 | 1297.503
3.3877 | 1299.668
3.3871 | 1301.834
3.3866 | 1304
3.386 | 1306.166
3.3853 | 1308.332
3.3848 | 1310.498
3.3842 | 1312.664
3.3837 | 1314.83
3.3831 | 1316.996
3.3824 | 1319.162
3.3818 | 1321.328
3.3813 | 1323.4936
3.3806 | 1325.66
3.3801 | 1327.8256
3.3795 | 1329.991
3.379 | 1332.157
3.3784 | 1334.3232
3.3777 | 1336.489
3.3772 | 1338.655
3.3766 | 1340.8208
3.3759 | 1342.987
3.3755 | 1345.153
3.3748 | 1347.319
3.3742 | 1349.485
3.3737 | 1351.651
3.373 | 1353.816
3.3726 | 1355.9824
3.3719 | 1358.148
3.3714 | 1360.314
3.3708 | 1362.48
3.3703 | 1364.646
3.3698 | 1366.812
3.3692 | 1368.978
3.3685 | 1371.144
3.368 | 1373.3096
3.3674 | 1375.476
3.3669 | 1377.641
3.3663 | 1379.8072
3.3658 | 1381.973
3.3651 | 1384.139
3.3647 | 1386.305
3.364 | 1388.471
3.3635 | 1390.637
3.3629 | 1392.803
3.3622 | 1394.968
3.3618 | 1397.1344
3.3611 | 1399.3
3.3606 | 1401.466
3.3601 | 1403.632
3.3595 | 1405.798
3.3588 | 1407.964
3.3584 | 1410.13
3.3577 | 1412.296
3.3572 | 1414.462
3.3567 | 1416.627
3.3561 | 1418.793
3.3555 | 1420.9592
3.355 | 1423.125
3.3545 | 1425.291
3.3538 | 1427.457
3.3534 | 1429.623
3.3527 | 1431.789
3.3522 | 1433.955
3.3516 | 1436.12
3.3511 | 1438.286
3.3505 | 1440.452
3.35 | 1442.618
3.3493 | 1444.784
3.3488 | 1446.95
3.3482 | 1449.116
3.3477 | 1451.282
3.3472 | 1453.448
3.3466 | 1455.6136
3.3461 | 1457.779
3.3456 | 1459.945
3.345 | 1462.111
3.3445 | 1464.277
3.3438 | 1466.443
3.3434 | 1468.609
3.3427 | 1470.775
3.3422 | 1472.941
3.3417 | 1475.106
3.3411 | 1477.272
3.3406 | 1479.438
3.34 | 1481.604
3.3395 | 1483.77
3.339 | 1485.936
3.3384 | 1488.102
3.3379 | 1490.268
3.3372 | 1492.4336
3.3367 | 1494.599
3.3363 | 1496.765
3.3356 | 1498.931
3.3351 | 1501.097
3.3347 | 1503.263
3.334 | 1505.429
3.3335 | 1507.595
3.333 | 1509.761
3.3324 | 1511.927
3.3317 | 1514.092
3.3314 | 1516.258
3.3308 | 1518.424
3.3301 | 1520.59
3.3297 | 1522.756
3.3292 | 1524.922
3.3285 | 1527.088
3.328 | 1529.254
3.3276 | 1531.42
3.3269 | 1533.585
3.3264 | 1535.751
3.3258 | 1537.917
3.3253 | 1540.083
3.3248 | 1542.249
3.3242 | 1544.4144
3.3235 | 1546.58
3.323 | 1548.746
3.3226 | 1550.912
3.3219 | 1553.078
3.3214 | 1555.244
3.3209 | 1557.41
3.3203 | 1559.576
3.3198 | 1561.742
3.3192 | 1563.908
3.3187 | 1566.073
3.318 | 1568.239
3.3176 | 1570.405
3.3171 | 1572.571
3.3164 | 1574.737
3.3159 | 1576.903
3.3155 | 1579.068
3.3148 | 1581.234
3.3143 | 1583.4
3.3137 | 1585.566
3.3132 | 1587.732
3.3126 | 1589.898
3.3121 | 1592.063
3.3114 | 1594.229
3.3109 | 1596.3952
3.3105 | 1598.561
3.3098 | 1600.727
3.3093 | 1602.893
3.3087 | 1605.059
3.3082 | 1607.225
3.3076 | 1609.39
3.3071 | 1611.556
3.3064 | 1613.722
3.3059 | 1615.888
3.3053 | 1618.054
3.3048 | 1620.22
3.3042 | 1622.386
3.3037 | 1624.551
3.3032 | 1626.717
3.3026 | 1628.8832
3.3021 | 1631.049
3.3014 | 1633.215
3.3009 | 1635.381
3.3005 | 1637.547
3.2998 | 1639.713
3.2993 | 1641.878
3.2987 | 1644.044
3.298 | 1646.21
3.2976 | 1648.376
3.2971 | 1650.542
3.2964 | 1652.707
3.2958 | 1654.873
3.2953 | 1657.039
3.2948 | 1659.2048
3.2942 | 1661.37
3.2937 | 1663.536
3.293 | 1665.7024
3.2924 | 1667.868
3.2919 | 1670.034
3.2913 | 1672.2
3.2908 | 1674.366
3.2901 | 1676.532
3.2896 | 1678.697
3.2892 | 1680.863
3.2885 | 1683.029
3.2879 | 1685.195
3.2874 | 1687.361
3.2869 | 1689.527
3.2863 | 1691.692
3.2856 | 1693.858
3.2851 | 1696.024
3.2845 | 1698.19
3.284 | 1700.356
3.2834 | 1702.5216
3.2827 | 1704.687
3.2822 | 1706.853
3.2816 | 1709.0192
3.2811 | 1711.185
3.2805 | 1713.351
3.28 | 1715.517
3.2793 | 1717.682
3.2787 | 1719.848
3.2782 | 1722.014
3.2776 | 1724.18
3.2769 | 1726.3456
3.2764 | 1728.511
3.2758 | 1730.677
3.2753 | 1732.8432
3.2746 | 1735.009
3.274 | 1737.175
3.2734 | 1739.341
3.2729 | 1741.506
3.2722 | 1743.672
3.2717 | 1745.838
3.2711 | 1748.004
3.2705 | 1750.1696
3.2698 | 1752.335
3.2693 | 1754.501
3.2687 | 1756.667
3.268 | 1758.833
3.2676 | 1760.999
3.2669 | 1763.164
3.2663 | 1765.33
3.2656 | 1767.496
3.2651 | 1769.662
3.2645 | 1771.828
3.2638 | 1773.994
3.2632 | 1776.16
3.2625 | 1778.325
3.2621 | 1780.4912
3.2614 | 1782.657
3.2608 | 1784.823
3.2601 | 1786.989
3.2595 | 1789.154
3.2588 | 1791.32
3.2584 | 1793.486
3.2577 | 1795.652
3.2571 | 1797.8176
3.2564 | 1799.983
3.2558 | 1802.149
3.2553 | 1804.315
3.2546 | 1806.481
3.254 | 1808.647
3.2534 | 1810.812
3.2527 | 1812.978
3.2521 | 1815.144
3.2514 | 1817.31
3.2508 | 1819.476
3.2503 | 1821.641
3.2496 | 1823.807
3.249 | 1825.973
3.2484 | 1828.139
3.2477 | 1830.305
3.2471 | 1832.4704
3.2464 | 1834.636
3.2458 | 1836.802
3.2451 | 1838.968
3.2445 | 1841.134
3.2438 | 1843.299
3.2432 | 1845.465
3.2425 | 1847.631
3.2419 | 1849.7968
3.2413 | 1851.963
3.2406 | 1854.129
3.24 | 1856.294
3.2393 | 1858.46
3.2387 | 1860.626
3.238 | 1862.792
3.2374 | 1864.957
3.2367 | 1867.1232
3.2359 | 1869.289
3.2355 | 1871.455
3.2346 | 1873.621
3.2342 | 1875.786
3.2334 | 1877.952
3.2327 | 1880.118
3.2321 | 1882.284
3.2314 | 1884.4496
3.2308 | 1886.615
3.2301 | 1888.781
3.2293 | 1890.947
3.2287 | 1893.113
3.228 | 1895.279
3.2274 | 1897.444
3.2266 | 1899.61
3.2259 | 1901.776
3.2253 | 1903.942
3.2246 | 1906.108
3.2238 | 1908.273
3.2232 | 1910.439
3.2225 | 1912.6048
3.2217 | 1914.771
3.2211 | 1916.936
3.2205 | 1919.102
3.2198 | 1921.268
3.2192 | 1923.434
3.2184 | 1925.599
3.2175 | 1927.765
3.2169 | 1929.931
3.2163 | 1932.097
3.2155 | 1934.263
3.2148 | 1936.428
3.214 | 1938.594
3.2134 | 1940.76
3.2125 | 1942.926
3.2119 | 1945.092
3.2113 | 1947.257
3.2105 | 1949.423
3.2098 | 1951.589
3.209 | 1953.755
3.2084 | 1955.921
3.2075 | 1958.087
3.2069 | 1960.252
3.2061 | 1962.418
3.2054 | 1964.584
3.2046 | 1966.75
3.2038 | 1968.9152
3.2032 | 1971.081
3.2024 | 1973.247
3.2017 | 1975.413
3.2009 | 1977.578
3.2001 | 1979.744
3.1995 | 1981.91
3.1987 | 1984.076
3.1979 | 1986.242
3.1972 | 1988.407
3.1964 | 1990.573
3.1956 | 1992.7392
3.1948 | 1994.905
3.1942 | 1997.071
3.1934 | 1999.236
3.1925 | 2001.402
3.1919 | 2003.568
3.1911 | 2005.734
3.1903 | 2007.9
3.1895 | 2010.065
3.1887 | 2012.231
3.188 | 2014.397
3.1872 | 2016.562
3.1864 | 2018.728
3.1854 | 2020.894
3.1848 | 2023.06
3.184 | 2025.225
3.1832 | 2027.391
3.1824 | 2029.557
3.1816 | 2031.723
3.1808 | 2033.889
3.18 | 2036.0544
3.1792 | 2038.22
3.1784 | 2040.386
3.1775 | 2042.552
3.1767 | 2044.718
3.1758 | 2046.8832
3.1751 | 2049.049
3.1743 | 2051.215
3.1734 | 2053.381
3.1725 | 2055.546
3.1717 | 2057.712
3.1709 | 2059.878
3.17 | 2062.044
3.1692 | 2064.209
3.1683 | 2066.375
3.1675 | 2068.5408
3.1666 | 2070.706
3.1658 | 2072.873
3.165 | 2075.038
3.164 | 2077.204
3.1632 | 2079.3696
3.1624 | 2081.535
3.1614 | 2083.701
3.1606 | 2085.867
3.1596 | 2088.033
3.1588 | 2090.1984
3.158 | 2092.364
3.1571 | 2094.53
3.1561 | 2096.696
3.1553 | 2098.862
3.1543 | 2101.027
3.1533 | 2103.193
3.1525 | 2105.359
3.1517 | 2107.524
3.1508 | 2109.69
3.1498 | 2111.856
3.1488 | 2114.022
3.148 | 2116.187
3.1471 | 2118.353
3.1461 | 2120.519
3.1451 | 2122.6848
3.1443 | 2124.85
3.1433 | 2127.016
3.1424 | 2129.182
3.1414 | 2131.348
3.1406 | 2133.513
3.1395 | 2135.679
3.1385 | 2137.8448
3.1375 | 2140.01
3.1367 | 2142.176
3.1356 | 2144.342
3.1346 | 2146.508
3.1337 | 2148.673
3.1327 | 2150.839
3.1317 | 2153.005
3.1306 | 2155.171
3.1296 | 2157.337
3.1287 | 2159.502
3.1277 | 2161.668
3.1266 | 2163.834
3.1256 | 2166
3.1245 | 2168.165
3.1235 | 2170.331
3.1224 | 2172.497
3.1214 | 2174.663
3.1204 | 2176.828
3.1193 | 2178.994
3.1183 | 2181.16
3.1172 | 2183.325
3.1163 | 2185.4912
3.1151 | 2187.657
3.114 | 2189.823
3.113 | 2191.988
3.1119 | 2194.154
3.1108 | 2196.32
3.1096 | 2198.486
3.1085 | 2200.651
3.1074 | 2202.817
3.1062 | 2204.983
3.1051 | 2207.149
3.104 | 2209.314
3.1029 | 2211.48
3.1017 | 2213.646
3.1004 | 2215.8112
3.0995 | 2217.977
3.0982 | 2220.143
3.0971 | 2222.308
3.0958 | 2224.474
3.0946 | 2226.64
3.0935 | 2228.806
3.0922 | 2230.9712
3.0911 | 2233.137
3.0898 | 2235.303
3.0885 | 2237.468
3.0874 | 2239.634
3.0861 | 2241.8
3.0848 | 2243.966
3.0835 | 2246.131
3.0824 | 2248.297
3.0811 | 2250.463
3.0798 | 2252.629
3.0785 | 2254.794
3.0771 | 2256.96
3.0758 | 2259.125
3.0745 | 2261.2912
3.073 | 2263.457
3.0717 | 2265.623
3.0704 | 2267.788
3.069 | 2269.954
3.0677 | 2272.12
3.0662 | 2274.285
3.0648 | 2276.451
3.0633 | 2278.617
3.0619 | 2280.7824
3.0606 | 2282.948
3.0591 | 2285.114
3.0575 | 2287.28
3.0561 | 2289.446
3.0546 | 2291.611
3.0532 | 2293.777
3.0516 | 2295.9424
3.05 | 2298.108
3.0485 | 2300.274
3.0469 | 2302.439
3.0453 | 2304.605
3.0437 | 2306.771
3.0421 | 2308.937
3.0404 | 2311.103
3.0387 | 2313.268
3.0371 | 2315.434
3.0354 | 2317.6
3.0337 | 2319.765
3.0319 | 2321.931
3.0301 | 2324.096
3.0283 | 2326.262
3.0266 | 2328.428
3.0248 | 2330.5936
3.0229 | 2332.759
3.0211 | 2334.9248
3.0191 | 2337.09
3.0172 | 2339.256
3.0153 | 2341.422
3.0132 | 2343.588
3.0112 | 2345.753
3.0091 | 2347.919
3.007 | 2350.0848
3.005 | 2352.25
3.0027 | 2354.416
3.0004 | 2356.581
2.9982 | 2358.7472
2.9959 | 2360.913
2.9935 | 2363.0784
2.9911 | 2365.244
2.9887 | 2367.41
2.9861 | 2369.575
2.9835 | 2371.741
2.9811 | 2373.906
2.9783 | 2376.072
2.9754 | 2378.238
2.9725 | 2380.404
2.9696 | 2382.569
2.9667 | 2384.735
2.9635 | 2386.9
2.9603 | 2389.066
2.9572 | 2391.231
2.9537 | 2393.397
2.9501 | 2395.562
2.9466 | 2397.728
2.9429 | 2399.894
2.939 | 2402.0592
2.9348 | 2404.225
2.9304 | 2406.391
2.9261 | 2408.556
2.9216 | 2410.7216
2.9166 | 2412.887
2.9117 | 2415.0528
2.9062 | 2417.218
2.9006 | 2419.384
2.8946 | 2421.55
2.8887 | 2423.715
2.882 | 2425.881
2.8749 | 2428.0464
2.8677 | 2430.212
2.8596 | 2432.377
2.8512 | 2434.543
2.8422 | 2436.708
2.8328 | 2438.8736
2.8225 | 2441.039
2.8112 | 2443.2048
2.7991 | 2445.37
2.7866 | 2447.536
2.7725 | 2449.701
2.7572 | 2451.867
2.7507 | 2454.006
2.7503 | 2456.08
2.7503 | 2458.106
2.7501 | 2460.092
2.7503 | 2462.047
2.7501 | 2463.972
2.7501 | 2465.871
2.7503 | 2467.7472
2.7503 | 2469.601
2.7503 | 2471.434
2.7503 | 2473.248
2.7501 | 2475.043
2.7503 | 2476.82
2.7501 | 2478.579
2.7501 | 2480.322
2.7501 | 2482.049
2.7503 | 2483.759
2.7501 | 2485.455
2.7501 | 2487.135
2.758 | 2488.803
2.7512 | 2490.467
2.7503 | 2492.111
2.7501 | 2493.737
2.7503 | 2495.348
2.7503 | 2496.945
2.7501 | 2498.529
2.7501 | 2500.0992
2.7503 | 2501.657
2.7503 | 2503.201
2.7501 | 2504.732
2.7503 | 2506.252
2.7503 | 2507.759
2.7503 | 2509.253
2.7501 | 2510.735
2.7503 | 2512.206
2.7503 | 2513.664
2.7501 | 2515.11
2.7501 | 2516.545
2.7501 | 2517.968
2.7501 | 2519.38
2.7501 | 2520.78
2.7501 | 2522.168
2.7503 | 2523.545
2.7501 | 2524.911
2.7503 | 2526.266
2.7501 | 2527.609
2.7503 | 2528.941
2.7501 | 2530.262
2.7503 | 2531.572
2.7501 | 2532.871
2.7503 | 2534.16
2.7503 | 2535.437
2.7501 | 2536.704
2.7501 | 2537.96
2.7501 | 2539.206
2.7503 | 2540.441
2.7501 | 2541.666
2.7503 | 2542.88
2.7503 | 2544.084
2.7501 | 2545.278
2.7501 | 2546.462
2.7503 | 2547.636
2.7503 | 2548.8
2.7503 | 2549.954
2.7503 | 2551.098
2.7503 | 2552.233
2.7501 | 2553.358
2.7501 | 2554.473
2.7503 | 2555.579
2.7503 | 2556.675
2.7501 | 2557.762
2.7501 | 2558.84
2.7503 | 2559.908
2.7501 | 2560.967
2.7501 | 2562.017
2.7503 | 2563.057
2.7503 | 2564.089
2.7501 | 2565.112
2.7501 | 2566.1264
2.7503 | 2567.132
2.7503 | 2568.128
2.7501 | 2569.116
2.7503 | 2570.096
2.7501 | 2571.067
2.7503 | 2572.03
2.7501 | 2572.984
2.7503 | 2573.93
2.7501 | 2574.868
2.7503 | 2575.797
2.7501 | 2576.719
2.7501 | 2577.632
2.7501 | 2578.537
2.7503 | 2579.4352
2.7503 | 2580.3248
2.7503 | 2581.207
2.7501 | 2582.081
2.7501 | 2582.948
2.7501 | 2583.8064
2.7503 | 2584.658
2.7501 | 2585.503
2.7503 | 2586.3392
2.7503 | 2587.169
2.7503 | 2587.992
2.7501 | 2588.807
2.7503 | 2589.616
2.7501 | 2590.417
2.7503 | 2591.211
2.7503 | 2591.999
2.7503 | 2592.7792
2.7501 | 2593.553
2.7503 | 2594.32
2.7503 | 2595.08
2.7503 | 2595.8336
2.7503 | 2596.581
2.7503 | 2597.321
2.7501 | 2598.055
2.7503 | 2598.783
2.7503 | 2599.504
2.7501 | 2600.22
2.7501 | 2600.929
2.7501 | 2601.632
2.7501 | 2602.328
2.7503 | 2603.019
2.7503 | 2603.704
2.7501 | 2604.383
2.7501 | 2605.055
2.7503 | 2605.722
2.7501 | 2606.384
2.7503 | 2607.039
2.7501 | 2607.689
2.7501 | 2608.333
2.7501 | 2608.972
2.7503 | 2609.604
2.7503 | 2610.233
2.7501 | 2610.8544
2.7503 | 2611.471
2.7501 | 2612.083
2.7501 | 2612.689
2.7503 | 2613.29
2.7503 | 2613.886
2.7503 | 2614.477
2.7501 | 2615.063
2.7501 | 2615.644
2.7503 | 2616.22
2.7503 | 2616.791
2.7503 | 2617.357
2.7501 | 2617.919
2.7501 | 2618.4752
2.7501 | 2619.028
2.7503 | 2619.575
2.7501 | 2620.1184
2.7501 | 2620.657
2.7503 | 2621.191
2.7503 | 2621.72
2.7503 | 2622.245
2.7503 | 2622.766
2.7501 | 2623.282
2.7503 | 2623.794
2.7501 | 2624.302
2.7501 | 2624.805
2.7501 | 2625.305
2.7501 | 2625.8
2.7501 | 2626.291
2.7503 | 2626.778
2.7501 | 2627.261
2.7503 | 2627.741
2.7503 | 2628.216
2.7503 | 2628.687
2.7503 | 2629.1552
2.7503 | 2629.619
2.7503 | 2630.079
2.7501 | 2630.535
2.7501 | 2630.988
2.7501 | 2631.437
2.7503 | 2631.882
2.7501 | 2632.324
2.7503 | 2632.7616
2.7501 | 2633.196
2.7503 | 2633.627
2.7501 | 2634.054
2.7501 | 2634.478
2.7501 | 2634.899
2.7501 | 2635.316
2.7501 | 2635.729
2.7501 | 2636.14
2.7503 | 2636.546
2.7501 | 2636.95
2.7503 | 2637.351
2.7501 | 2637.748
2.7501 | 2638.143
2.7501 | 2638.534
2.7503 | 2638.921
2.7501 | 2639.306
2.7503 | 2639.688
2.7501 | 2640.067
2.7501 | 2640.442
2.7503 | 2640.815
2.7501 | 2641.185
2.7503 | 2641.552
2.7501 | 2641.916
2.7503 | 2642.277
2.7501 | 2642.636
2.7503 | 2642.991
2.7503 | 2643.344
2.7501 | 2643.694
2.7501 | 2644.0416
2.7503 | 2644.386
2.7503 | 2644.728
2.7501 | 2645.068
2.7501 | 2645.404
2.7501 | 2645.738
2.7501 | 2646.07
2.7503 | 2646.3984
2.7501 | 2646.7248
2.7501 | 2647.049
2.7501 | 2647.37
2.7501 | 2647.689
2.7503 | 2648.006
2.7501 | 2648.32
2.7501 | 2648.632
2.7503 | 2648.941
2.7501 | 2649.248
2.7503 | 2649.553
2.7501 | 2649.855
2.7503 | 2650.1552
2.7501 | 2650.4528
2.7503 | 2650.748
2.7503 | 2651.0416
2.7503 | 2651.3328
2.7501 | 2651.622
2.7503 | 2651.908
2.7501 | 2652.193
2.7501 | 2652.4752
2.7501 | 2652.756
2.7533 | 2653.034
2.7514 | 2653.312
2.7503 | 2653.588
2.7503 | 2653.8608
2.7503 | 2654.132
2.7501 | 2654.4
2.7503 | 2654.666
2.7501 | 2654.9312
2.7503 | 2655.1936
2.7501 | 2655.454
2.7503 | 2655.713
2.7503 | 2655.97
2.7503 | 2656.225
2.7503 | 2656.478
2.7503 | 2656.73
2.7503 | 2656.9792
2.7503 | 2657.2272
2.7503 | 2657.473
2.7503 | 2657.717
2.7503 | 2657.96
2.7503 | 2658.201
2.7503 | 2658.44
2.7503 | 2658.677
2.7503 | 2658.913
2.7503 | 2659.148
2.7503 | 2659.38
2.7503 | 2659.611
2.7503 | 2659.841
2.7503 | 2660.069
2.7503 | 2660.295
2.7503 | 2660.519
2.7503 | 2660.743
2.7503 | 2660.964
2.7503 | 2661.184
2.7503 | 2661.402
2.7501 | 2661.62
2.7503 | 2661.835
2.7503 | 2662.049
2.7503 | 2662.262
2.7501 | 2662.473
2.7503 | 2662.682
2.7503 | 2662.891
2.7501 | 2663.097
2.7501 | 2663.303
2.7503 | 2663.5072
2.7503 | 2663.71
2.7503 | 2663.911
2.7501 | 2664.111
2.7503 | 2664.31
2.7503 | 2664.508
2.7501 | 2664.703
2.7503 | 2664.898
2.7501 | 2665.091
2.7503 | 2665.284
2.7501 | 2665.475
2.7501 | 2665.664
2.7501 | 2665.8528
2.7503 | 2666.04
2.7501 | 2666.226
2.7503 | 2666.41
2.7501 | 2666.594
2.7503 | 2666.777
2.7503 | 2666.958
2.7501 | 2667.138
2.7503 | 2667.317
2.7503 | 2667.495
2.7503 | 2667.671
2.7503 | 2667.847
2.7503 | 2668.021
2.7503 | 2668.194
2.7503 | 2668.367
2.7501 | 2668.538
2.7503 | 2668.708
2.7503 | 2668.877
2.7501 | 2669.045
2.7503 | 2669.212
2.7503 | 2669.377
2.7503 | 2669.543
2.7503 | 2669.706
2.7503 | 2669.8688
2.7503 | 2670.031
2.7503 | 2670.191
2.7503 | 2670.351
2.7503 | 2670.51
2.7503 | 2670.668
2.7503 | 2670.825
2.7503 | 2670.9808
2.7503 | 2671.136
2.7503 | 2671.29
2.7503 | 2671.443
2.7503 | 2671.596
2.7503 | 2671.747
2.7503 | 2671.897
2.7503 | 2672.047
2.7503 | 2672.1952
2.7503 | 2672.343
2.7503 | 2672.49
2.7501 | 2672.636
2.7503 | 2672.782
2.7503 | 2672.926
2.7501 | 2673.07
2.7503 | 2673.212
2.7503 | 2673.354
2.7503 | 2673.495
2.7503 | 2673.6352
2.7503 | 2673.775
2.7503 | 2673.913
2.7503 | 2674.0512
2.7501 | 2674.188
2.7501 | 2674.324
2.7503 | 2674.46
2.7503 | 2674.595
2.7501 | 2674.729
2.7503 | 2674.862
2.7503 | 2674.994
2.7503 | 2675.126
2.7503 | 2675.257
2.7501 | 2675.388
2.7501 | 2675.517
2.7503 | 2675.646
2.7501 | 2675.774
2.7501 | 2675.901
2.7503 | 2676.028
2.7503 | 2676.154
2.7503 | 2676.279
2.7503 | 2676.404
2.7501 | 2676.528
2.7501 | 2676.651
2.7503 | 2676.774
2.7503 | 2676.896
2.7501 | 2677.017
2.7503 | 2677.137
2.7503 | 2677.257
2.7503 | 2677.377
2.7503 | 2677.495
2.7503 | 2677.613
2.7503 | 2677.731
2.7503 | 2677.847
2.7503 | 2677.964
2.7501 | 2678.079
2.7501 | 2678.194
2.7503 | 2678.308
2.7501 | 2678.422
2.7503 | 2678.535
2.7503 | 2678.647
2.7503 | 2678.759
2.7503 | 2678.871
2.7503 | 2678.982
2.7503 | 2679.092
2.7501 | 2679.201
2.7503 | 2679.311
2.7503 | 2679.419
2.7501 | 2679.527
2.7501 | 2679.634
2.7503 | 2679.7408
2.7501 | 2679.847
2.7503 | 2679.953
2.7503 | 2680.058
2.7503 | 2680.163
2.7501 | 2680.267
2.7501 | 2680.37
2.7503 | 2680.473
2.7503 | 2680.576
2.7503 | 2680.678
2.7503 | 2680.779
2.7503 | 2680.88
2.7501 | 2680.981
2.7503 | 2681.081
2.7503 | 2681.18
2.7503 | 2681.279
2.7501 | 2681.377
2.7501 | 2681.476
2.7503 | 2681.5728
2.7503 | 2681.67
2.7503 | 2681.7664
2.7503 | 2681.862
2.7501 | 2681.958
2.7503 | 2682.053
2.7503 | 2682.148
2.7503 | 2682.242
2.7501 | 2682.336
2.7501 | 2682.429
2.7503 | 2682.522
2.7503 | 2682.614
2.7503 | 2682.706
2.7501 | 2682.798
2.7501 | 2682.889
2.7503 | 2682.98
2.7503 | 2683.07
2.7503 | 2683.16
2.7503 | 2683.249
2.7503 | 2683.338
2.7503 | 2683.427
2.7503 | 2683.514
2.7503 | 2683.602
2.7503 | 2683.689
2.7503 | 2683.776
2.7501 | 2683.863
2.7503 | 2683.949
2.7503 | 2684.035
2.7503 | 2684.12
2.7501 | 2684.205
2.7503 | 2684.289
2.7503 | 2684.374
2.7501 | 2684.457
2.7503 | 2684.5408
2.7503 | 2684.624
2.7503 | 2684.706
2.7503 | 2684.789
2.7501 | 2684.871
2.7503 | 2684.952
2.7503 | 2685.0336
2.7503 | 2685.114
2.7503 | 2685.195
2.7501 | 2685.275
2.7501 | 2685.355
2.7503 | 2685.434
2.7503 | 2685.513
2.7503 | 2685.592
2.7503 | 2685.67
2.7503 | 2685.748
2.7503 | 2685.826
2.7503 | 2685.903
2.7501 | 2685.98
2.7503 | 2686.057
2.7503 | 2686.133
2.7503 | 2686.209
2.7503 | 2686.2848
2.7503 | 2686.36
2.7503 | 2686.4352
2.7501 | 2686.51
2.7503 | 2686.584
2.7501 | 2686.658
2.7503 | 2686.732
2.7503 | 2686.806
2.7503 | 2686.879
2.7501 | 2686.951
2.7503 | 2687.024
2.7501 | 2687.096
2.7501 | 2687.168
2.7503 | 2687.239
2.7503 | 2687.311
2.7503 | 2687.382
2.7503 | 2687.452
2.7503 | 2687.523
2.7501 | 2687.593
2.7503 | 2687.663
2.7501 | 2687.7328
2.7501 | 2687.802
2.7503 | 2687.871
2.7503 | 2687.94
2.7503 | 2688.008
2.7503 | 2688.076
2.7503 | 2688.144
2.7503 | 2688.212
2.7503 | 2688.28
2.7501 | 2688.347
2.7501 | 2688.413
2.7503 | 2688.48
2.7503 | 2688.547
2.7501 | 2688.612
2.7503 | 2688.6784
2.7503 | 2688.744
2.7503 | 2688.809
2.7501 | 2688.874
2.7501 | 2688.939
2.7503 | 2689.003
2.7503 | 2689.068
2.7501 | 2689.132
2.7503 | 2689.196
2.7503 | 2689.2592
2.7503 | 2689.322
2.7501 | 2689.385
2.7503 | 2689.448
2.7503 | 2689.511
2.7503 | 2689.573
2.7503 | 2689.6352
2.7503 | 2689.697
2.7503 | 2689.759
2.7503 | 2689.821
2.7503 | 2689.881
2.7503 | 2689.943
2.7501 | 2690.003
2.7503 | 2690.064
2.7503 | 2690.124
2.7501 | 2690.184
2.7503 | 2690.244
2.7503 | 2690.304
2.7503 | 2690.363
2.7503 | 2690.423
2.7503 | 2690.481
2.7503 | 2690.54
2.7503 | 2690.5984
2.7503 | 2690.657
2.7503 | 2690.715
2.7503 | 2690.7728
2.7503 | 2690.831
2.7503 | 2690.888
2.7501 | 2690.945
2.7503 | 2691.002
2.7503 | 2691.0592
2.7503 | 2691.116
2.7503 | 2691.1728
2.7503 | 2691.2288
2.7503 | 2691.285
2.7503 | 2691.3408
2.7501 | 2691.397
2.7503 | 2691.452
2.7501 | 2691.508
2.7503 | 2691.563
2.7503 | 2691.617
2.7503 | 2691.673
2.7501 | 2691.727
2.7501 | 2691.781
2.7503 | 2691.8352
2.7503 | 2691.89
2.7501 | 2691.943
2.7503 | 2691.997
2.7501 | 2692.05
2.7503 | 2692.104
2.7503 | 2692.157
2.7503 | 2692.21
2.7503 | 2692.263
2.7503 | 2692.315
2.7503 | 2692.367
2.7503 | 2692.42
2.7503 | 2692.472
2.7501 | 2692.524
2.7503 | 2692.575
2.7501 | 2692.6272
2.7501 | 2692.679
2.7503 | 2692.73
2.7503 | 2692.7808
2.7503 | 2692.832
2.7503 | 2692.882
2.7503 | 2692.933
2.7503 | 2692.983
2.7503 | 2693.0336
2.7503 | 2693.084
2.7501 | 2693.134
2.7503 | 2693.183
2.7503 | 2693.233
2.7501 | 2693.282
2.7503 | 2693.332
2.7503 | 2693.381
2.7503 | 2693.43
2.7503 | 2693.479
2.7501 | 2693.527
2.7503 | 2693.576
2.7503 | 2693.624
2.7503 | 2693.673
2.7503 | 2693.721
2.7503 | 2693.768
2.7501 | 2693.816
2.7503 | 2693.864
2.7501 | 2693.911
2.7503 | 2693.959
2.7503 | 2694.006
2.7501 | 2694.053
2.7503 | 2694.1
2.7503 | 2694.147
2.7503 | 2694.193
2.7503 | 2694.24
2.7503 | 2694.286
2.7503 | 2694.332
2.7501 | 2694.379
2.7503 | 2694.425
2.7503 | 2694.471
2.7503 | 2694.516
2.7503 | 2694.561
2.7501 | 2694.607
2.7503 | 2694.652
2.7503 | 2694.697
2.7501 | 2694.743
2.7501 | 2694.7872
2.7503 | 2694.832
2.7503 | 2694.876
2.7501 | 2694.921
2.7503 | 2694.965
2.7501 | 2695.01
2.7501 | 2695.054
2.7501 | 2695.098
2.7503 | 2695.142
2.7503 | 2695.185
2.7503 | 2695.2288
2.7501 | 2695.272
2.7503 | 2695.316
2.7503 | 2695.359
2.7503 | 2695.402
2.7503 | 2695.445
2.7503 | 2695.488
2.7503 | 2695.53
2.7503 | 2695.573
2.7503 | 2695.616
2.7503 | 2695.658
2.7503 | 2695.7
2.7503 | 2695.743
2.7503 | 2695.785
2.7501 | 2695.827
2.7501 | 2695.868
2.7503 | 2695.91
2.7503 | 2695.951
2.7501 | 2695.993
2.7503 | 2696.034
2.7503 | 2696.076
2.7501 | 2696.117
2.7501 | 2696.158
2.7503 | 2696.199
2.7503 | 2696.239
2.7503 | 2696.28
2.7503 | 2696.321
2.7503 | 2696.361
2.7503 | 2696.402
2.7501 | 2696.442
2.7501 | 2696.482
2.7503 | 2696.522
2.7503 | 2696.562
2.7503 | 2696.602
2.7501 | 2696.642
2.7503 | 2696.6816
2.7503 | 2696.721
2.7503 | 2696.761
2.7503 | 2696.8
2.7503 | 2696.839
2.7503 | 2696.879
2.7503 | 2696.918
2.7503 | 2696.956
2.7503 | 2696.9952
2.7503 | 2697.034
2.7503 | 2697.073
2.7503 | 2697.111
2.7501 | 2697.15
2.7503 | 2697.188
2.7503 | 2697.226
2.7503 | 2697.264
2.7503 | 2697.303
2.7503 | 2697.341
2.7501 | 2697.378
2.7503 | 2697.416
2.7503 | 2697.454
2.7503 | 2697.492
2.7503 | 2697.529
2.7503 | 2697.5664
2.7503 | 2697.604
2.7503 | 2697.641
2.7503 | 2697.6784
2.7503 | 2697.7152
2.7503 | 2697.753
2.7503 | 2697.789
2.7503 | 2697.826
2.7503 | 2697.863
2.7503 | 2697.899
2.7503 | 2697.936
2.7501 | 2697.972
2.7503 | 2698.009
2.7501 | 2698.045
2.7503 | 2698.0816
2.7503 | 2698.114