## Sheet1
2voltage | 2capacity | 22.0voltage | 22.0capacity | 44.0voltage | 44.0capacity | 66.0voltage | 66.0capacity | 88.0voltage | 88.0capacity | 110.0voltage | 110.0capacity
4.1524 | 0 | 4.1087 | 0 | 2.6668 | 0 | 2.3035 | 0 | 2.2062 | 0 | 2.27 | 0
4.1408 | 2.16645 | 4.0934 | 2.166328 | 2.6668 | 0 | 2.3035 | 0 | 2.2062 | 0 | 2.27 | 0
4.1305 | 4.332947 | 4.0798 | 4.332725
4.1231 | 6.499503 | 4.0693 | 6.499156
4.1171 | 8.666089 | 4.0608 | 8.665597
4.1121 | 10.83264 | 4.0537 | 10.83203
4.1074 | 12.99919 | 4.0471 | 12.998425
4.1031 | 15.165725 | 4.041 | 15.16482
4.099 | 17.33229 | 4.0351 | 17.33119
4.0955 | 19.49883 | 4.0298 | 19.49758
4.0918 | 21.66538 | 4.0248 | 21.66398
4.0884 | 23.83199 | 4.0201 | 23.83038
4.085 | 25.99854 | 4.0156 | 25.99682
4.0821 | 28.16506 | 4.0111 | 28.16325
4.079 | 30.33158 | 4.0069 | 30.32965
4.0761 | 32.49809 | 4.0029 | 32.496
4.0732 | 34.66462 | 3.999 | 34.662375
4.0706 | 36.83113 | 3.9953 | 36.82874
4.0681 | 38.99764 | 3.9916 | 38.99513
4.0655 | 41.16417 | 3.9879 | 41.16153
4.0629 | 43.33071 | 3.9845 | 43.32793
4.0606 | 45.49722 | 3.9811 | 45.49431
4.0582 | 47.6637 | 3.9779 | 47.66066
4.056 | 49.83021 | 3.9747 | 49.82705
4.0537 | 51.99673 | 3.9716 | 51.99342
4.0514 | 54.16323 | 3.9684 | 54.15979
4.0493 | 56.32974 | 3.9655 | 56.32616
4.0472 | 58.49624 | 3.9626 | 58.49254
4.0451 | 60.66276 | 3.9596 | 60.65893
4.0432 | 62.82926 | 3.9567 | 62.82528
4.0411 | 64.99577 | 3.954 | 64.99164
4.0392 | 67.16228 | 3.9513 | 67.15795
4.0372 | 69.32879 | 3.9487 | 69.32429
4.0353 | 71.49531 | 3.9459 | 71.49069
4.0335 | 73.66182 | 3.9432 | 73.65709
4.0316 | 75.82832 | 3.9408 | 75.82347
4.0297 | 77.99476 | 3.938 | 77.9898
4.028 | 80.16127 | 3.9358 | 80.15616
4.0261 | 82.32779 | 3.9332 | 82.32253
4.0243 | 84.49427 | 3.9308 | 84.48886
4.0226 | 86.66074 | 3.9282 | 86.6552
4.0209 | 88.82725 | 3.9259 | 88.82156
4.0192 | 90.99378 | 3.9235 | 90.98793
4.0174 | 93.16029 | 3.9213 | 93.15431
4.0156 | 95.3268 | 3.919 | 95.32067
4.014 | 97.49331 | 3.9166 | 97.487
4.0124 | 99.65986 | 3.9143 | 99.65337
4.0106 | 101.8264 | 3.9121 | 101.8197
4.009 | 103.9929 | 3.91 | 103.986
4.0074 | 106.1594 | 3.9077 | 106.1523
4.0058 | 108.3258 | 3.9056 | 108.3186
4.004 | 110.4923 | 3.9034 | 110.4849
4.0024 | 112.6588 | 3.9011 | 112.6513
4.0009 | 114.8253 | 3.899 | 114.8176
3.9992 | 116.9918 | 3.8969 | 116.9839
3.9976 | 119.1582 | 3.8948 | 119.1503
3.9959 | 121.3247 | 3.8927 | 121.3166
3.9943 | 123.4912 | 3.8906 | 123.483
3.9929 | 125.6577 | 3.8885 | 125.6493
3.9913 | 127.8241 | 3.8864 | 127.8156
3.9897 | 129.9906 | 3.8845 | 129.9819
3.9882 | 132.1571 | 3.8825 | 132.1483
3.9866 | 134.3236 | 3.8806 | 134.3146
3.9848 | 136.4901 | 3.8785 | 136.4809
3.9834 | 138.6566 | 3.8766 | 138.6472
3.9818 | 140.8231 | 3.8745 | 140.8136
3.9801 | 142.9895 | 3.8727 | 142.9799
3.9785 | 145.1561 | 3.8708 | 145.1463
3.9771 | 147.3226 | 3.8687 | 147.3126
3.9755 | 149.4891 | 3.8669 | 149.479
3.9738 | 151.6556 | 3.865 | 151.6453
3.9724 | 153.822 | 3.863 | 153.8116
3.9706 | 155.9885 | 3.8612 | 155.9779
3.969 | 158.155 | 3.8593 | 158.1442
3.9676 | 160.3215 | 3.8575 | 160.3106
3.9659 | 162.488 | 3.8556 | 162.4769
3.9643 | 164.6544 | 3.8538 | 164.6432
3.9627 | 166.8209 | 3.8521 | 166.8095
3.9611 | 168.9874 | 3.8501 | 168.9759
3.9595 | 171.1539 | 3.8483 | 171.1422
3.9579 | 173.3204 | 3.8467 | 173.3086
3.9563 | 175.4869 | 3.8448 | 175.4749
3.9546 | 177.6533 | 3.843 | 177.6412
3.953 | 179.8198 | 3.8412 | 179.8075
3.9514 | 181.9863 | 3.8395 | 181.9738
3.9498 | 184.1527 | 3.8379 | 184.1401
3.948 | 186.3192 | 3.8361 | 186.3064
3.9464 | 188.4858 | 3.8343 | 188.4728
3.9448 | 190.6522 | 3.8327 | 190.6391
3.9432 | 192.8187 | 3.8309 | 192.8054
3.9414 | 194.9852 | 3.8291 | 194.9718
3.9398 | 197.1516 | 3.8275 | 197.138
3.9382 | 199.3181 | 3.8258 | 199.3043
3.9364 | 201.4846 | 3.8241 | 201.4706
3.9346 | 203.6511 | 3.8225 | 203.6369
3.933 | 205.8176 | 3.8209 | 205.8032
3.9313 | 207.984 | 3.8191 | 207.9696
3.9295 | 210.1505 | 3.8175 | 210.1358
3.9279 | 212.3169 | 3.8159 | 212.3022
3.9261 | 214.4834 | 3.8143 | 214.4685
3.9243 | 216.6498 | 3.8127 | 216.6348
3.9225 | 218.8163 | 3.8111 | 218.8011
3.9209 | 220.9828 | 3.8095 | 220.9674
3.919 | 223.1492 | 3.8079 | 223.1337
3.9174 | 225.3157 | 3.8062 | 225.3
3.9156 | 227.4822 | 3.8046 | 227.4663
3.9137 | 229.6487 | 3.803 | 229.6326
3.9119 | 231.8151 | 3.8016 | 231.7988
3.9101 | 233.9816 | 3.7999 | 233.9651
3.9082 | 236.148 | 3.7983 | 236.1314
3.9064 | 238.3144 | 3.7969 | 238.2977
3.9046 | 240.4809 | 3.7953 | 240.464
3.9029 | 242.6474 | 3.7937 | 242.6302
3.9009 | 244.8138 | 3.7922 | 244.7965
3.899 | 246.9803 | 3.7906 | 246.9628
3.8974 | 249.1467 | 3.7891 | 249.1291
3.8954 | 251.3132 | 3.7875 | 251.2954
3.8935 | 253.4797 | 3.7861 | 253.4617
3.8916 | 255.6462 | 3.7846 | 255.628
3.8898 | 257.8126 | 3.783 | 257.7942
3.8879 | 259.979 | 3.7816 | 259.9605
3.8859 | 262.1455 | 3.7801 | 262.1268
3.8842 | 264.3119 | 3.7785 | 264.2931
3.8822 | 266.4783 | 3.777 | 266.4594
3.8803 | 268.6448 | 3.7756 | 268.6256
3.8783 | 270.8113 | 3.7741 | 270.7919
3.8764 | 272.9777 | 3.7725 | 272.9582
3.8745 | 275.1441 | 3.7711 | 275.1244
3.8725 | 277.3106 | 3.7696 | 277.2907
3.8706 | 279.477 | 3.7682 | 279.457
3.8687 | 281.6434 | 3.7667 | 281.6232
3.8667 | 283.8098 | 3.7653 | 283.7896
3.865 | 285.9762 | 3.7638 | 285.9558
3.8629 | 288.1427 | 3.7624 | 288.1221
3.8609 | 290.3091 | 3.7609 | 290.2884
3.859 | 292.4755 | 3.7595 | 292.4546
3.8571 | 294.642 | 3.758 | 294.6209
3.8551 | 296.8084 | 3.7567 | 296.7872
3.8532 | 298.9749 | 3.7551 | 298.9534
3.8512 | 301.1413 | 3.7538 | 301.1197
3.8493 | 303.3077 | 3.7522 | 303.286
3.8474 | 305.4741 | 3.7509 | 305.4523
3.8454 | 307.6405 | 3.7495 | 307.6185
3.8435 | 309.8069 | 3.7482 | 309.7848
3.8416 | 311.9733 | 3.7466 | 311.951
3.8396 | 314.1397 | 3.7453 | 314.1173
3.8377 | 316.3062 | 3.7438 | 316.2836
3.8358 | 318.4726 | 3.7424 | 318.4498
3.8338 | 320.639 | 3.7411 | 320.616
3.8319 | 322.8054 | 3.7396 | 322.7823
3.8301 | 324.9719 | 3.7382 | 324.9486
3.8282 | 327.1383 | 3.7369 | 327.1148
3.8261 | 329.3048 | 3.7354 | 329.2811
3.8243 | 331.4711 | 3.734 | 331.4474
3.8224 | 333.6375 | 3.7327 | 333.6136
3.8204 | 335.8039 | 3.7312 | 335.7799
3.8187 | 337.9704 | 3.7299 | 337.9462
3.8167 | 340.1368 | 3.7285 | 340.1123
3.8148 | 342.3032 | 3.727 | 342.2786
3.813 | 344.4696 | 3.7257 | 344.4449
3.8112 | 346.636 | 3.7245 | 346.6111
3.8093 | 348.8024 | 3.723 | 348.7773
3.8075 | 350.9688 | 3.7215 | 350.9435
3.8058 | 353.1352 | 3.7203 | 353.1097
3.8038 | 355.3016 | 3.7188 | 355.2759
3.802 | 357.468 | 3.7175 | 357.4422
3.8003 | 359.6344 | 3.7162 | 359.6084
3.7985 | 361.8008 | 3.7148 | 361.7747
3.7967 | 363.9672 | 3.7135 | 363.9409
3.7949 | 366.1335 | 3.712 | 366.1072
3.7932 | 368.3 | 3.7107 | 368.2734
3.7914 | 370.4664 | 3.7094 | 370.4397
3.7898 | 372.6328 | 3.708 | 372.606
3.788 | 374.7992 | 3.7067 | 374.7722
3.7862 | 376.9656 | 3.7054 | 376.9385
3.7846 | 379.132 | 3.704 | 379.1047
3.783 | 381.2984 | 3.7027 | 381.2709
3.7814 | 383.4648 | 3.7014 | 383.4372
3.7796 | 385.6312 | 3.6999 | 385.6034
3.778 | 387.7976 | 3.6986 | 387.7697
3.7764 | 389.964 | 3.6974 | 389.936
3.7748 | 392.1304 | 3.6959 | 392.1022
3.7732 | 394.2968 | 3.6946 | 394.2685
3.7716 | 396.4632 | 3.6933 | 396.4347
3.7699 | 398.6296 | 3.6919 | 398.6009
3.7685 | 400.796 | 3.6906 | 400.7672
3.7669 | 402.9623 | 3.6893 | 402.9333
3.7653 | 405.1288 | 3.688 | 405.0996
3.7638 | 407.2952 | 3.6865 | 407.2658
3.7622 | 409.4616 | 3.6853 | 409.432
3.7607 | 411.6279 | 3.684 | 411.5982
3.7593 | 413.7943 | 3.6827 | 413.7644
3.7578 | 415.9607 | 3.6814 | 415.9306
3.7562 | 418.1271 | 3.6801 | 418.0968
3.7548 | 420.2934 | 3.6786 | 420.2631
3.7535 | 422.4599 | 3.6773 | 422.4293
3.7519 | 424.6262 | 3.6761 | 424.5954
3.7504 | 426.7926 | 3.6748 | 426.7616
3.7491 | 428.9591 | 3.6735 | 428.9277
3.7477 | 431.1254 | 3.672 | 431.094
3.7462 | 433.2918 | 3.6709 | 433.2602
3.7449 | 435.4581 | 3.6694 | 435.4264
3.7435 | 437.6245 | 3.6682 | 437.5926
3.742 | 439.7909 | 3.6669 | 439.7588
3.7407 | 441.9572 | 3.6656 | 441.925
3.7393 | 444.1236 | 3.6643 | 444.0912
3.738 | 446.2899 | 3.6628 | 446.2575
3.7367 | 448.4563 | 3.6617 | 448.4237
3.7354 | 450.6227 | 3.6602 | 450.5899
3.734 | 452.789 | 3.659 | 452.7561
3.7328 | 454.9554 | 3.6577 | 454.9224
3.7314 | 457.1217 | 3.6564 | 457.0885
3.7301 | 459.2881 | 3.6551 | 459.2548
3.7288 | 461.4544 | 3.6538 | 461.421
3.7275 | 463.6207 | 3.6525 | 463.5872
3.7262 | 465.7871 | 3.6512 | 465.7533
3.7249 | 467.9535 | 3.6499 | 467.9195
3.7238 | 470.1199 | 3.6486 | 470.0857
3.7225 | 472.2863 | 3.6473 | 472.2519
3.7212 | 474.4526 | 3.6459 | 474.418
3.7199 | 476.619 | 3.6446 | 476.5842
3.7188 | 478.7853 | 3.6433 | 478.7504
3.7175 | 480.9517 | 3.642 | 480.9166
3.7162 | 483.118 | 3.6407 | 483.0828
3.7151 | 485.2844 | 3.6394 | 485.249
3.7138 | 487.4507 | 3.6381 | 487.4152
3.7127 | 489.6171 | 3.637 | 489.5813
3.7114 | 491.7834 | 3.6357 | 491.7476
3.7103 | 493.9498 | 3.6344 | 493.9137
3.709 | 496.1161 | 3.6331 | 496.0799
3.7078 | 498.2824 | 3.6317 | 498.2461
3.7067 | 500.4488 | 3.6306 | 500.4123
3.7056 | 502.6152 | 3.6293 | 502.5785
3.7043 | 504.7815 | 3.628 | 504.7447
3.7032 | 506.9479 | 3.6267 | 506.9109
3.702 | 509.1142 | 3.6254 | 509.077
3.7007 | 511.2805 | 3.6241 | 511.2432
3.6996 | 513.4469 | 3.6228 | 513.4094
3.6985 | 515.6132 | 3.6215 | 515.5756
3.6974 | 517.7796 | 3.6201 | 517.7417
3.6961 | 519.946 | 3.619 | 519.908
3.6951 | 522.1123 | 3.6177 | 522.0741
3.694 | 524.2787 | 3.6164 | 524.2402
3.6927 | 526.445 | 3.6151 | 526.4064
3.6915 | 528.6113 | 3.6138 | 528.5726
3.6906 | 530.7776 | 3.6125 | 530.7388
3.6893 | 532.944 | 3.6114 | 532.905
3.6882 | 535.1103 | 3.6099 | 535.0712
3.6872 | 537.2766 | 3.6088 | 537.2373
3.6861 | 539.4429 | 3.6075 | 539.4035
3.6849 | 541.6092 | 3.6062 | 541.5696
3.6838 | 543.7756 | 3.6049 | 543.7358
3.6827 | 545.9418 | 3.6036 | 545.902
3.6815 | 548.1082 | 3.6023 | 548.0682
3.6804 | 550.2745 | 3.601 | 550.2343
3.6793 | 552.4409 | 3.5998 | 552.4004
3.6782 | 554.6072 | 3.5985 | 554.5666
3.677 | 556.7736 | 3.5972 | 556.7327
3.6761 | 558.9399 | 3.5959 | 558.8988
3.6749 | 561.1061 | 3.5946 | 561.065
3.6738 | 563.2724 | 3.5935 | 563.2311
3.6727 | 565.4388 | 3.592 | 565.3972
3.6717 | 567.6052 | 3.5909 | 567.5634
3.6706 | 569.7715 | 3.5896 | 569.7296
3.6694 | 571.9378 | 3.5883 | 571.8957
3.6683 | 574.1041 | 3.587 | 574.0618
3.6673 | 576.2704 | 3.5859 | 576.228
3.6662 | 578.4368 | 3.5844 | 578.3941
3.6651 | 580.6031 | 3.5833 | 580.5602
3.6641 | 582.7694 | 3.582 | 582.7264
3.663 | 584.9358 | 3.5807 | 584.8926
3.6619 | 587.1021 | 3.5794 | 587.0586
3.6609 | 589.2685 | 3.5781 | 589.2248
3.6598 | 591.4348 | 3.5768 | 591.3909
3.6586 | 593.601 | 3.5756 | 593.5572
3.6577 | 595.7674 | 3.5744 | 595.7232
3.6565 | 597.9337 | 3.573 | 597.8894
3.6556 | 600.1 | 3.5718 | 600.0556
3.6544 | 602.2663 | 3.5706 | 602.2217
3.6533 | 604.4326 | 3.5693 | 604.3879
3.6523 | 606.599 | 3.5681 | 606.554
3.6512 | 608.7653 | 3.5668 | 608.7201
3.6501 | 610.9316 | 3.5656 | 610.8863
3.6491 | 613.0979 | 3.5643 | 613.0524
3.6481 | 615.2642 | 3.563 | 615.2185
3.647 | 617.4306 | 3.5617 | 617.3847
3.6461 | 619.5968 | 3.5606 | 619.5508
3.6449 | 621.7632 | 3.5593 | 621.7169
3.644 | 623.9294 | 3.558 | 623.883
3.6428 | 626.0958 | 3.5567 | 626.0491
3.6419 | 628.2621 | 3.5554 | 628.2153
3.6407 | 630.4284 | 3.5543 | 630.3814
3.6398 | 632.5946 | 3.553 | 632.5475
3.6386 | 634.7609 | 3.5517 | 634.7136
3.6377 | 636.9272 | 3.5506 | 636.8796
3.6367 | 639.0934 | 3.5493 | 639.0458
3.6356 | 641.2597 | 3.548 | 641.212
3.6344 | 643.426 | 3.5467 | 643.3781
3.6335 | 645.5923 | 3.5454 | 645.5442
3.6325 | 647.7586 | 3.5443 | 647.7104
3.6315 | 649.9249 | 3.543 | 649.8765
3.6304 | 652.0912 | 3.5417 | 652.0426
3.6293 | 654.2576 | 3.5404 | 654.2088
3.6283 | 656.4239 | 3.5393 | 656.3749
3.6273 | 658.5901 | 3.538 | 658.541
3.6262 | 660.7565 | 3.5367 | 660.7072
3.6252 | 662.9228 | 3.5356 | 662.8732
3.6243 | 665.089 | 3.5343 | 665.0393
3.6231 | 667.2553 | 3.533 | 667.2056
3.6222 | 669.4216 | 3.5317 | 669.3716
3.6212 | 671.5879 | 3.5305 | 671.5377
3.6201 | 673.7542 | 3.5294 | 673.7038
3.6191 | 675.9204 | 3.528 | 675.8699
3.6181 | 678.0867 | 3.5268 | 678.036
3.617 | 680.253 | 3.5255 | 680.2021
3.616 | 682.4193 | 3.5244 | 682.3683
3.6151 | 684.5856 | 3.5231 | 684.5343
3.6141 | 686.752 | 3.5218 | 686.7004
3.6131 | 688.9182 | 3.5207 | 688.8664
3.612 | 691.0844 | 3.5194 | 691.0325
3.611 | 693.2508 | 3.5181 | 693.1987
3.6101 | 695.417 | 3.517 | 695.3647
3.6089 | 697.5833 | 3.5157 | 697.5308
3.608 | 699.7496 | 3.5146 | 699.6969
3.607 | 701.9159 | 3.5133 | 701.8631
3.606 | 704.0822 | 3.512 | 704.0292
3.6049 | 706.2485 | 3.5109 | 706.1953
3.6039 | 708.4148 | 3.5096 | 708.3615
3.603 | 710.581 | 3.5084 | 710.5276
3.602 | 712.7474 | 3.5072 | 712.6936
3.6009 | 714.9137 | 3.5059 | 714.8596
3.6001 | 717.0799 | 3.5047 | 717.0258
3.5989 | 719.2463 | 3.5034 | 719.192
3.598 | 721.4125 | 3.5022 | 721.3581
3.597 | 723.5788 | 3.501 | 723.5242
3.596 | 725.7451 | 3.4999 | 725.6902
3.5951 | 727.9113 | 3.4986 | 727.8563
3.5939 | 730.0776 | 3.4975 | 730.0224
3.593 | 732.2439 | 3.4962 | 732.1886
3.592 | 734.4102 | 3.4951 | 734.3547
3.591 | 736.5764 | 3.4939 | 736.5208
3.5901 | 738.7427 | 3.4926 | 738.6869
3.5891 | 740.909 | 3.4913 | 740.8528
3.5881 | 743.0752 | 3.4902 | 743.019
3.587 | 745.2415 | 3.4889 | 745.185
3.5862 | 747.4078 | 3.4878 | 747.3511
3.5851 | 749.574 | 3.4865 | 749.5172
3.5841 | 751.7403 | 3.4854 | 751.6832
3.5831 | 753.9066 | 3.4843 | 753.8493
3.5822 | 756.0729 | 3.483 | 756.0154
3.5812 | 758.2391 | 3.4818 | 758.1814
3.5802 | 760.4053 | 3.4805 | 760.3475
3.5793 | 762.5716 | 3.4794 | 762.5135
3.5783 | 764.738 | 3.4783 | 764.6796
3.5773 | 766.9043 | 3.477 | 766.8457
3.5764 | 769.0706 | 3.4759 | 769.0117
3.5754 | 771.2369 | 3.4746 | 771.1779
3.5744 | 773.4031 | 3.4734 | 773.3438
3.5735 | 775.5693 | 3.4723 | 775.51
3.5725 | 777.7356 | 3.471 | 777.6761
3.5715 | 779.9019 | 3.4699 | 779.8422
3.5706 | 782.0681 | 3.4686 | 782.0083
3.5696 | 784.2344 | 3.4676 | 784.1743
3.5686 | 786.4006 | 3.4663 | 786.3404
3.5677 | 788.5668 | 3.4652 | 788.5065
3.5667 | 790.7332 | 3.4641 | 790.6725
3.5657 | 792.8996 | 3.4628 | 792.8386
3.5647 | 795.0657 | 3.4617 | 795.0046
3.5638 | 797.232 | 3.4605 | 797.1708
3.5628 | 799.3982 | 3.4592 | 799.3368
3.5618 | 801.5645 | 3.4581 | 801.5029
3.5609 | 803.7309 | 3.457 | 803.669
3.5601 | 805.8972 | 3.4559 | 805.8351
3.5591 | 808.0633 | 3.4547 | 808.0011
3.5581 | 810.2297 | 3.4534 | 810.1671
3.5572 | 812.3959 | 3.4523 | 812.3333
3.5562 | 814.5621 | 3.4512 | 814.4994
3.5552 | 816.7284 | 3.4501 | 816.6654
3.5543 | 818.8947 | 3.4489 | 818.8316
3.5533 | 821.0609 | 3.4478 | 820.9976
3.5525 | 823.2272 | 3.4465 | 823.1636
3.5515 | 825.3934 | 3.4455 | 825.3297
3.5506 | 827.5596 | 3.4442 | 827.4957
3.5496 | 829.726 | 3.4431 | 829.6618
3.5486 | 831.8923 | 3.442 | 831.8277
3.5476 | 834.0584 | 3.4409 | 833.994
3.5468 | 836.2246 | 3.4397 | 836.1599
3.5459 | 838.3908 | 3.4386 | 838.326
3.5449 | 840.5571 | 3.4375 | 840.4921
3.5439 | 842.7234 | 3.4363 | 842.658
3.5431 | 844.8896 | 3.4352 | 844.8241
3.5422 | 847.0558 | 3.4341 | 846.99
3.5412 | 849.2221 | 3.433 | 849.1562
3.5402 | 851.3884 | 3.4318 | 851.3221
3.5394 | 853.5546 | 3.4307 | 853.4883
3.5385 | 855.7208 | 3.4296 | 855.6543
3.5375 | 857.8871 | 3.4284 | 857.8203
3.5367 | 860.0533 | 3.4273 | 859.9863
3.5356 | 862.2196 | 3.4262 | 862.1524
3.5347 | 864.3858 | 3.425 | 864.3185
3.5338 | 866.552 | 3.4241 | 866.4845
3.533 | 868.7182 | 3.423 | 868.6506
3.532 | 870.8844 | 3.4218 | 870.8167
3.531 | 873.0507 | 3.4207 | 872.9827
3.5302 | 875.2169 | 3.4196 | 875.1488
3.5293 | 877.383 | 3.4184 | 877.3148
3.5283 | 879.5493 | 3.4175 | 879.4808
3.5275 | 881.7156 | 3.4163 | 881.6468
3.5265 | 883.8818 | 3.4152 | 883.8128
3.5257 | 886.0481 | 3.4141 | 885.9788
3.5247 | 888.2142 | 3.4129 | 888.1448
3.5239 | 890.3804 | 3.412 | 890.3108
3.523 | 892.5468 | 3.4109 | 892.4769
3.522 | 894.713 | 3.4097 | 894.6428
3.5212 | 896.8793 | 3.4086 | 896.809
3.5202 | 899.0455 | 3.4076 | 898.9749
3.5193 | 901.2117 | 3.4065 | 901.1411
3.5185 | 903.378 | 3.4055 | 903.3069
3.5175 | 905.5441 | 3.4044 | 905.4731
3.5167 | 907.7103 | 3.4033 | 907.639
3.5157 | 909.8766 | 3.4023 | 909.805
3.5149 | 912.0427 | 3.4012 | 911.971
3.5139 | 914.2089 | 3.4 | 914.137
3.5131 | 916.3752 | 3.3989 | 916.3031
3.5122 | 918.5414 | 3.3979 | 918.4691
3.5114 | 920.7076 | 3.397 | 920.6351
3.5104 | 922.8739 | 3.3959 | 922.8011
3.5096 | 925.0401 | 3.3947 | 924.9671
3.5088 | 927.2063 | 3.3938 | 927.1332
3.5078 | 929.3725 | 3.3926 | 929.2992
3.507 | 931.5387 | 3.3917 | 931.4652
3.506 | 933.7049 | 3.3905 | 933.6312
3.5052 | 935.8711 | 3.3896 | 935.7972
3.5043 | 938.0373 | 3.3884 | 937.9634
3.5034 | 940.2036 | 3.3873 | 940.1292
3.5026 | 942.3698 | 3.3863 | 942.2954
3.5017 | 944.536 | 3.3854 | 944.4612
3.5009 | 946.7023 | 3.3842 | 946.6273
3.5001 | 948.8684 | 3.3831 | 948.7932
3.4991 | 951.0348 | 3.3823 | 950.9592
3.4983 | 953.201 | 3.3812 | 953.1252
3.4975 | 955.3671 | 3.3802 | 955.2912
3.4965 | 957.5332 | 3.3791 | 957.4572
3.4957 | 959.6996 | 3.3781 | 959.6232
3.4949 | 961.8658 | 3.377 | 961.7893
3.4941 | 964.032 | 3.376 | 963.9553
3.4931 | 966.1982 | 3.375 | 966.1212
3.4923 | 968.3643 | 3.3739 | 968.2872
3.4913 | 970.5307 | 3.373 | 970.4532
3.4905 | 972.6967 | 3.372 | 972.6192
3.4897 | 974.8628 | 3.3709 | 974.7852
3.4889 | 977.0291 | 3.3699 | 976.9513
3.4881 | 979.1953 | 3.3689 | 979.1172
3.4872 | 981.3614 | 3.3679 | 981.2833
3.4863 | 983.5278 | 3.3668 | 983.4492
3.4855 | 985.694 | 3.3659 | 985.6151
3.4847 | 987.8602 | 3.3649 | 987.7812
3.4839 | 990.0263 | 3.3639 | 989.9471
3.483 | 992.1925 | 3.3628 | 992.1132
3.4823 | 994.3587 | 3.3618 | 994.2792
3.4813 | 996.5249 | 3.3609 | 996.4452
3.4805 | 998.6911 | 3.3599 | 998.6113
3.4797 | 1000.857 | 3.3588 | 1000.777
3.4789 | 1003.023 | 3.3578 | 1002.943
3.478 | 1005.19 | 3.3568 | 1005.109
3.4772 | 1007.356 | 3.3558 | 1007.275
3.4763 | 1009.522 | 3.3549 | 1009.441
3.4755 | 1011.688 | 3.3539 | 1011.6072
3.4747 | 1013.854 | 3.3528 | 1013.773
3.4739 | 1016.021 | 3.3518 | 1015.939
3.4731 | 1018.187 | 3.3508 | 1018.105
3.4723 | 1020.353 | 3.3499 | 1020.2712
3.4715 | 1022.5192 | 3.3491 | 1022.437
3.4707 | 1024.686 | 3.3479 | 1024.603
3.4699 | 1026.852 | 3.347 | 1026.769
3.4691 | 1029.018 | 3.346 | 1028.935
3.4683 | 1031.184 | 3.345 | 1031.101
3.4675 | 1033.35 | 3.3441 | 1033.267
3.4667 | 1035.516 | 3.3431 | 1035.433
3.4659 | 1037.683 | 3.3421 | 1037.599
3.4651 | 1039.8488 | 3.3412 | 1039.765
3.4642 | 1042.015 | 3.3402 | 1041.931
3.4634 | 1044.181 | 3.3392 | 1044.0968
3.4626 | 1046.347 | 3.3383 | 1046.263
3.462 | 1048.514 | 3.3373 | 1048.429
3.4612 | 1050.68 | 3.3363 | 1050.595
3.4604 | 1052.846 | 3.3354 | 1052.761
3.4596 | 1055.012 | 3.3344 | 1054.927
3.4588 | 1057.178 | 3.3334 | 1057.093
3.458 | 1059.345 | 3.3325 | 1059.259
3.4572 | 1061.511 | 3.3315 | 1061.4248
3.4563 | 1063.6768 | 3.3305 | 1063.591
3.4557 | 1065.843 | 3.3296 | 1065.757
3.4549 | 1068.009 | 3.3286 | 1067.922
3.4541 | 1070.175 | 3.3276 | 1070.088
3.4533 | 1072.3416 | 3.3268 | 1072.2544
3.4526 | 1074.508 | 3.3258 | 1074.42
3.4517 | 1076.674 | 3.3249 | 1076.586
3.451 | 1078.84 | 3.3239 | 1078.753
3.4502 | 1081.0064 | 3.3228 | 1080.919
3.4494 | 1083.173 | 3.322 | 1083.084
3.4486 | 1085.339 | 3.321 | 1085.25
3.448 | 1087.505 | 3.32 | 1087.416
3.4471 | 1089.671 | 3.3191 | 1089.5824
3.4463 | 1091.837 | 3.3183 | 1091.748
3.4457 | 1094.004 | 3.3173 | 1093.9144
3.4449 | 1096.17 | 3.3163 | 1096.08
3.4441 | 1098.336 | 3.3154 | 1098.246
3.4433 | 1100.502 | 3.3144 | 1100.412
3.4426 | 1102.668 | 3.3134 | 1102.578
3.4418 | 1104.834 | 3.3126 | 1104.744
3.441 | 1107.001 | 3.3116 | 1106.91
3.4404 | 1109.167 | 3.3107 | 1109.076
3.4396 | 1111.333 | 3.3099 | 1111.242
3.4388 | 1113.499 | 3.3089 | 1113.408
3.4381 | 1115.665 | 3.3079 | 1115.574
3.4373 | 1117.831 | 3.307 | 1117.74
3.4367 | 1119.9976 | 3.306 | 1119.906
3.4359 | 1122.164 | 3.3052 | 1122.072
3.4352 | 1124.33 | 3.3042 | 1124.238
3.4344 | 1126.496 | 3.3033 | 1126.404
3.4338 | 1128.6624 | 3.3023 | 1128.57
3.433 | 1130.829 | 3.3015 | 1130.736
3.4321 | 1132.995 | 3.3005 | 1132.902
3.4315 | 1135.1608 | 3.2995 | 1135.068
3.4309 | 1137.327 | 3.2986 | 1137.234
3.43 | 1139.493 | 3.2978 | 1139.4
3.4294 | 1141.659 | 3.2968 | 1141.566
3.4286 | 1143.8256 | 3.2958 | 1143.732
3.428 | 1145.992 | 3.2949 | 1145.8976
3.4271 | 1148.158 | 3.2941 | 1148.064
3.4263 | 1150.324 | 3.2931 | 1150.23
3.4257 | 1152.49 | 3.2921 | 1152.395
3.425 | 1154.656 | 3.2913 | 1154.562
3.4242 | 1156.822 | 3.2904 | 1156.727
3.4236 | 1158.989 | 3.2894 | 1158.894
3.4228 | 1161.155 | 3.2886 | 1161.059
3.4221 | 1163.3208 | 3.2876 | 1163.225
3.4213 | 1165.487 | 3.2866 | 1165.391
3.4207 | 1167.653 | 3.2857 | 1167.557
3.42 | 1169.819 | 3.2849 | 1169.7232
3.4194 | 1171.9856 | 3.2839 | 1171.889
3.4186 | 1174.152 | 3.2829 | 1174.055
3.418 | 1176.318 | 3.2821 | 1176.221
3.4171 | 1178.484 | 3.2812 | 1178.387
3.4165 | 1180.65 | 3.2802 | 1180.553
3.4159 | 1182.816 | 3.2794 | 1182.719
3.4152 | 1184.982 | 3.2784 | 1184.885
3.4144 | 1187.149 | 3.2774 | 1187.051
3.4138 | 1189.315 | 3.2766 | 1189.217
3.4129 | 1191.481 | 3.2757 | 1191.383
3.4123 | 1193.6472 | 3.2747 | 1193.549
3.4117 | 1195.813 | 3.2739 | 1195.715
3.411 | 1197.979 | 3.2729 | 1197.88
3.4102 | 1200.1456 | 3.272 | 1200.0464
3.4096 | 1202.312 | 3.2712 | 1202.213
3.4089 | 1204.478 | 3.2702 | 1204.378
3.4083 | 1206.644 | 3.2692 | 1206.544
3.4075 | 1208.81 | 3.2684 | 1208.71
3.4068 | 1210.976 | 3.2674 | 1210.876
3.4062 | 1213.1424 | 3.2666 | 1213.042
3.4055 | 1215.309 | 3.2657 | 1215.208
3.4049 | 1217.475 | 3.2647 | 1217.374
3.4041 | 1219.6408 | 3.2639 | 1219.54
3.4034 | 1221.807 | 3.2629 | 1221.706
3.4028 | 1223.973 | 3.262 | 1223.872
3.402 | 1226.139 | 3.261 | 1226.038
3.4013 | 1228.305 | 3.2602 | 1228.204
3.4007 | 1230.472 | 3.2592 | 1230.37
3.4 | 1232.6376 | 3.2584 | 1232.536
3.3992 | 1234.804 | 3.2574 | 1234.702
3.3988 | 1236.97 | 3.2565 | 1236.867
3.3979 | 1239.136 | 3.2557 | 1239.034
3.3973 | 1241.302 | 3.2547 | 1241.199
3.3967 | 1243.468 | 3.2537 | 1243.365
3.396 | 1245.634 | 3.2529 | 1245.531
3.3954 | 1247.801 | 3.252 | 1247.697
3.3947 | 1249.967 | 3.2511 | 1249.8632
3.3941 | 1252.1328 | 3.2502 | 1252.029
3.3934 | 1254.299 | 3.2492 | 1254.195
3.3928 | 1256.465 | 3.2482 | 1256.361
3.3921 | 1258.631 | 3.2474 | 1258.527
3.3915 | 1260.797 | 3.2465 | 1260.693
3.3907 | 1262.964 | 3.2455 | 1262.859
3.39 | 1265.13 | 3.2447 | 1265.025
3.3894 | 1267.296 | 3.2437 | 1267.191
3.3888 | 1269.462 | 3.2428 | 1269.357
3.3881 | 1271.628 | 3.242 | 1271.5224
3.3875 | 1273.794 | 3.241 | 1273.688
3.3868 | 1275.96 | 3.24 | 1275.854
3.3862 | 1278.126 | 3.2391 | 1278.02
3.3855 | 1280.293 | 3.2381 | 1280.186
3.3849 | 1282.459 | 3.2373 | 1282.352
3.3842 | 1284.625 | 3.2363 | 1284.518
3.3836 | 1286.791 | 3.2355 | 1286.684
3.3829 | 1288.957 | 3.2345 | 1288.8496
3.3823 | 1291.123 | 3.2336 | 1291.016
3.3817 | 1293.289 | 3.2326 | 1293.181
3.381 | 1295.456 | 3.2318 | 1295.347
3.3804 | 1297.622 | 3.2308 | 1297.514
3.3797 | 1299.788 | 3.2299 | 1299.6792
3.3791 | 1301.954 | 3.229 | 1301.845
3.3784 | 1304.12 | 3.2281 | 1304.011
3.3778 | 1306.286 | 3.2271 | 1306.177
3.3771 | 1308.452 | 3.2263 | 1308.343
3.3765 | 1310.618 | 3.2253 | 1310.509
3.3759 | 1312.785 | 3.2244 | 1312.675
3.3754 | 1314.951 | 3.2234 | 1314.841
3.3747 | 1317.117 | 3.2226 | 1317.0064
3.3741 | 1319.283 | 3.2216 | 1319.172
3.3734 | 1321.449 | 3.2207 | 1321.338
3.3728 | 1323.615 | 3.2197 | 1323.504
3.3721 | 1325.781 | 3.2187 | 1325.67
3.3715 | 1327.947 | 3.2179 | 1327.836
3.3709 | 1330.114 | 3.2168 | 1330.002
3.3702 | 1332.28 | 3.216 | 1332.168
3.3696 | 1334.446 | 3.215 | 1334.3336
3.3689 | 1336.612 | 3.214 | 1336.5
3.3684 | 1338.778 | 3.2131 | 1338.666
3.3678 | 1340.944 | 3.2121 | 1340.831
3.3671 | 1343.111 | 3.2111 | 1342.997
3.3665 | 1345.277 | 3.2102 | 1345.1632
3.3659 | 1347.443 | 3.2092 | 1347.329
3.3652 | 1349.609 | 3.2084 | 1349.495
3.3646 | 1351.775 | 3.2074 | 1351.661
3.3639 | 1353.941 | 3.2065 | 1353.827
3.3633 | 1356.1072 | 3.2055 | 1355.993
3.3628 | 1358.273 | 3.2045 | 1358.159
3.3621 | 1360.439 | 3.2036 | 1360.325
3.3615 | 1362.606 | 3.2026 | 1362.491
3.3609 | 1364.772 | 3.2016 | 1364.657
3.3602 | 1366.938 | 3.2007 | 1366.822
3.3596 | 1369.104 | 3.1997 | 1368.988
3.3591 | 1371.27 | 3.1987 | 1371.154
3.3584 | 1373.436 | 3.1978 | 1373.32
3.3578 | 1375.602 | 3.1968 | 1375.486
3.3571 | 1377.768 | 3.1958 | 1377.652
3.3565 | 1379.934 | 3.1948 | 1379.818
3.3558 | 1382.1 | 3.1939 | 1381.984
3.3554 | 1384.266 | 3.1929 | 1384.15
3.3547 | 1386.433 | 3.1921 | 1386.316
3.3541 | 1388.599 | 3.191 | 1388.481
3.3534 | 1390.765 | 3.19 | 1390.647
3.3529 | 1392.931 | 3.189 | 1392.813
3.3523 | 1395.097 | 3.1881 | 1394.9792
3.3517 | 1397.2632 | 3.1871 | 1397.145
3.351 | 1399.429 | 3.1861 | 1399.311
3.3504 | 1401.595 | 3.1852 | 1401.4768
3.3497 | 1403.761 | 3.1842 | 1403.643
3.3492 | 1405.928 | 3.1832 | 1405.808
3.3486 | 1408.094 | 3.1823 | 1407.974
3.3479 | 1410.26 | 3.1813 | 1410.14
3.3473 | 1412.426 | 3.1803 | 1412.306
3.3468 | 1414.592 | 3.1792 | 1414.472
3.3462 | 1416.758 | 3.1782 | 1416.638
3.3455 | 1418.924 | 3.1773 | 1418.804
3.3449 | 1421.09 | 3.1763 | 1420.9696
3.3444 | 1423.256 | 3.1753 | 1423.135
3.3438 | 1425.4224 | 3.1744 | 1425.301
3.3431 | 1427.588 | 3.1732 | 1427.467
3.3425 | 1429.754 | 3.1723 | 1429.633
3.342 | 1431.921 | 3.1713 | 1431.799
3.3413 | 1434.086 | 3.1703 | 1433.965
3.3407 | 1436.2528 | 3.1694 | 1436.131
3.34 | 1438.419 | 3.1682 | 1438.296
3.3396 | 1440.585 | 3.1674 | 1440.462
3.3389 | 1442.751 | 3.1663 | 1442.628
3.3383 | 1444.917 | 3.1652 | 1444.794
3.3378 | 1447.083 | 3.1642 | 1446.96
3.3371 | 1449.249 | 3.1632 | 1449.126
3.3365 | 1451.415 | 3.1621 | 1451.292
3.3358 | 1453.581 | 3.1611 | 1453.457
3.3354 | 1455.747 | 3.1602 | 1455.623
3.3347 | 1457.9136 | 3.159 | 1457.789
3.3341 | 1460.08 | 3.1581 | 1459.955
3.3334 | 1462.246 | 3.1571 | 1462.121
3.3329 | 1464.412 | 3.156 | 1464.286
3.3323 | 1466.578 | 3.155 | 1466.453
3.3318 | 1468.744 | 3.1539 | 1468.618
3.3312 | 1470.91 | 3.1529 | 1470.784
3.3305 | 1473.076 | 3.1519 | 1472.95
3.3299 | 1475.242 | 3.1508 | 1475.116
3.3294 | 1477.408 | 3.1498 | 1477.282
3.3287 | 1479.5744 | 3.1487 | 1479.447
3.3283 | 1481.741 | 3.1476 | 1481.613
3.3276 | 1483.907 | 3.1466 | 1483.7792
3.327 | 1486.0728 | 3.1455 | 1485.945
3.3263 | 1488.239 | 3.1445 | 1488.111
3.3258 | 1490.405 | 3.1434 | 1490.277
3.3252 | 1492.571 | 3.1424 | 1492.443
3.3246 | 1494.737 | 3.1413 | 1494.609
3.3239 | 1496.903 | 3.1403 | 1496.774
3.3234 | 1499.069 | 3.1392 | 1498.94
3.3228 | 1501.2352 | 3.1382 | 1501.106
3.3223 | 1503.401 | 3.1371 | 1503.272
3.3216 | 1505.567 | 3.136 | 1505.438
3.321 | 1507.734 | 3.135 | 1507.603
3.3204 | 1509.9 | 3.1339 | 1509.769
3.3197 | 1512.066 | 3.1327 | 1511.935
3.3192 | 1514.232 | 3.1316 | 1514.101
3.3186 | 1516.398 | 3.1305 | 1516.266
3.3179 | 1518.564 | 3.1295 | 1518.433
3.3175 | 1520.73 | 3.1284 | 1520.5984
3.3168 | 1522.896 | 3.1273 | 1522.764
3.3162 | 1525.0624 | 3.1263 | 1524.93
3.3157 | 1527.228 | 3.1252 | 1527.096
3.315 | 1529.395 | 3.124 | 1529.262
3.3144 | 1531.561 | 3.1231 | 1531.428
3.3139 | 1533.727 | 3.1219 | 1533.593
3.3133 | 1535.893 | 3.1208 | 1535.759
3.3126 | 1538.059 | 3.1197 | 1537.925
3.312 | 1540.225 | 3.1185 | 1540.091
3.3115 | 1542.391 | 3.1174 | 1542.257
3.3108 | 1544.557 | 3.1164 | 1544.423
3.3102 | 1546.7232 | 3.1153 | 1546.588
3.3097 | 1548.889 | 3.1142 | 1548.754
3.3091 | 1551.055 | 3.1131 | 1550.92
3.3084 | 1553.221 | 3.1119 | 1553.086
3.3079 | 1555.388 | 3.1108 | 1555.252
3.3071 | 1557.5536 | 3.1097 | 1557.417
3.3066 | 1559.72 | 3.1085 | 1559.583
3.306 | 1561.886 | 3.1074 | 1561.749
3.3055 | 1564.052 | 3.1063 | 1563.915
3.3049 | 1566.218 | 3.1052 | 1566.081
3.3042 | 1568.384 | 3.104 | 1568.2464
3.3036 | 1570.55 | 3.1029 | 1570.412
3.3031 | 1572.716 | 3.1018 | 1572.578
3.3025 | 1574.882 | 3.1006 | 1574.744
3.3018 | 1577.049 | 3.0995 | 1576.91
3.3013 | 1579.2144 | 3.0984 | 1579.076
3.3007 | 1581.38 | 3.0971 | 1581.241
3.3 | 1583.547 | 3.096 | 1583.407
3.2994 | 1585.713 | 3.0948 | 1585.573
3.2989 | 1587.879 | 3.0937 | 1587.739
3.2983 | 1590.0448 | 3.0926 | 1589.905
3.2976 | 1592.211 | 3.0914 | 1592.0704
3.2971 | 1594.377 | 3.0903 | 1594.236
3.2965 | 1596.543 | 3.0892 | 1596.402
3.2958 | 1598.709 | 3.0879 | 1598.568
3.2952 | 1600.8752 | 3.0868 | 1600.734
3.2945 | 1603.041 | 3.0856 | 1602.9
3.2939 | 1605.207 | 3.0845 | 1605.065
3.2934 | 1607.373 | 3.0832 | 1607.231
3.2928 | 1609.539 | 3.0821 | 1609.397
3.2921 | 1611.7056 | 3.081 | 1611.563
3.2916 | 1613.871 | 3.0798 | 1613.729
3.291 | 1616.038 | 3.0785 | 1615.894
3.2904 | 1618.204 | 3.0774 | 1618.06
3.2897 | 1620.37 | 3.0761 | 1620.226
3.2891 | 1622.536 | 3.075 | 1622.392
3.2884 | 1624.702 | 3.0739 | 1624.558
3.2879 | 1626.868 | 3.0726 | 1626.7232
3.2873 | 1629.034 | 3.0714 | 1628.889
3.2866 | 1631.2 | 3.0703 | 1631.055
3.286 | 1633.366 | 3.069 | 1633.221
3.2855 | 1635.532 | 3.0679 | 1635.386
3.2849 | 1637.698 | 3.0668 | 1637.552
3.2842 | 1639.864 | 3.0655 | 1639.718
3.2836 | 1642.03 | 3.0643 | 1641.884
3.2829 | 1644.196 | 3.063 | 1644.049
3.2823 | 1646.362 | 3.0619 | 1646.215
3.2818 | 1648.528 | 3.0606 | 1648.381
3.281 | 1650.694 | 3.0595 | 1650.547
3.2805 | 1652.86 | 3.0582 | 1652.713
3.2799 | 1655.026 | 3.0569 | 1654.8784
3.2792 | 1657.193 | 3.0558 | 1657.044
3.2787 | 1659.3584 | 3.0547 | 1659.21
3.2781 | 1661.525 | 3.0534 | 1661.376
3.2774 | 1663.69 | 3.0521 | 1663.542
3.2768 | 1665.857 | 3.0509 | 1665.708
3.2762 | 1668.023 | 3.0497 | 1667.873
3.2755 | 1670.1888 | 3.0484 | 1670.039
3.2749 | 1672.355 | 3.0472 | 1672.2048
3.2742 | 1674.521 | 3.0459 | 1674.37
3.2736 | 1676.687 | 3.0448 | 1676.536
3.2731 | 1678.853 | 3.0435 | 1678.702
3.2724 | 1681.019 | 3.0422 | 1680.868
3.2718 | 1683.185 | 3.0411 | 1683.034
3.2712 | 1685.351 | 3.0398 | 1685.2
3.2705 | 1687.517 | 3.0385 | 1687.365
3.2699 | 1689.6832 | 3.0372 | 1689.531
3.2692 | 1691.849 | 3.0361 | 1691.697
3.2686 | 1694.015 | 3.0348 | 1693.863
3.2679 | 1696.181 | 3.0337 | 1696.028
3.2674 | 1698.348 | 3.0324 | 1698.194
3.2666 | 1700.513 | 3.0311 | 1700.36
3.2662 | 1702.68 | 3.0298 | 1702.526
3.2653 | 1704.846 | 3.0285 | 1704.691
3.2647 | 1707.012 | 3.0274 | 1706.857
3.2642 | 1709.178 | 3.0259 | 1709.023
3.2636 | 1711.344 | 3.0246 | 1711.189
3.2629 | 1713.51 | 3.0235 | 1713.355
3.2621 | 1715.676 | 3.0222 | 1715.52
3.2615 | 1717.842 | 3.0209 | 1717.686
3.261 | 1720.008 | 3.0196 | 1719.852
3.2603 | 1722.174 | 3.0184 | 1722.0176
3.2595 | 1724.34 | 3.0171 | 1724.183
3.2591 | 1726.506 | 3.0158 | 1726.349
3.2582 | 1728.672 | 3.0145 | 1728.515
3.2578 | 1730.838 | 3.0132 | 1730.681
3.257 | 1733.004 | 3.0119 | 1732.847
3.2563 | 1735.17 | 3.0106 | 1735.012
3.2558 | 1737.336 | 3.0095 | 1737.178
3.255 | 1739.502 | 3.0082 | 1739.344
3.2544 | 1741.668 | 3.0067 | 1741.51
3.2537 | 1743.834 | 3.0055 | 1743.675
3.2531 | 1746 | 3.0043 | 1745.841
3.2524 | 1748.1664 | 3.0029 | 1748.007
3.2518 | 1750.332 | 3.0017 | 1750.173
3.2511 | 1752.498 | 3.0005 | 1752.338
3.2505 | 1754.665 | 2.999 | 1754.504
3.2497 | 1756.831 | 2.9977 | 1756.67
3.2491 | 1758.996 | 2.9964 | 1758.836
3.2484 | 1761.162 | 2.9951 | 1761.0016
3.2478 | 1763.329 | 2.9938 | 1763.167
3.2471 | 1765.495 | 2.9925 | 1765.333
3.2465 | 1767.661 | 2.9913 | 1767.499
3.2458 | 1769.827 | 2.99 | 1769.665
3.245 | 1771.993 | 2.9885 | 1771.83
3.2444 | 1774.159 | 2.9872 | 1773.996
3.2437 | 1776.3248 | 2.9859 | 1776.162
3.2431 | 1778.491 | 2.9846 | 1778.327
3.2424 | 1780.657 | 2.9834 | 1780.493
3.2416 | 1782.823 | 2.9821 | 1782.6592
3.241 | 1784.9888 | 2.9806 | 1784.825
3.2403 | 1787.155 | 2.9793 | 1786.991
3.2397 | 1789.321 | 2.978 | 1789.156
3.2389 | 1791.487 | 2.9766 | 1791.322
3.2382 | 1793.653 | 2.9753 | 1793.488
3.2376 | 1795.819 | 2.974 | 1795.654
3.237 | 1797.985 | 2.9725 | 1797.819
3.2361 | 1800.151 | 2.9713 | 1799.985
3.2355 | 1802.317 | 2.97 | 1802.151
3.2349 | 1804.483 | 2.9685 | 1804.316
3.2342 | 1806.649 | 2.9672 | 1806.482
3.2334 | 1808.815 | 2.9659 | 1808.648
3.2328 | 1810.981 | 2.9645 | 1810.814
3.2321 | 1813.147 | 2.9632 | 1812.979
3.2313 | 1815.313 | 2.9617 | 1815.145
3.2305 | 1817.479 | 2.9604 | 1817.311
3.2299 | 1819.645 | 2.9592 | 1819.477
3.2292 | 1821.8112 | 2.9577 | 1821.642
3.2284 | 1823.977 | 2.9564 | 1823.808
3.2278 | 1826.143 | 2.955 | 1825.974
3.2271 | 1828.309 | 2.9537 | 1828.139
3.2263 | 1830.475 | 2.9524 | 1830.305
3.2257 | 1832.641 | 2.9509 | 1832.471
3.2249 | 1834.807 | 2.9495 | 1834.637
3.2242 | 1836.973 | 2.9482 | 1836.802
3.2236 | 1839.1392 | 2.9469 | 1838.968
3.2228 | 1841.305 | 2.9454 | 1841.134
3.2219 | 1843.471 | 2.944 | 1843.3
3.2213 | 1845.637 | 2.9427 | 1845.465
3.2205 | 1847.804 | 2.9414 | 1847.631
3.2199 | 1849.969 | 2.94 | 1849.7968
3.219 | 1852.135 | 2.9385 | 1851.962
3.2184 | 1854.302 | 2.9372 | 1854.128
3.2176 | 1856.467 | 2.9358 | 1856.294
3.2168 | 1858.633 | 2.9345 | 1858.46
3.2161 | 1860.8 | 2.933 | 1860.625
3.2153 | 1862.966 | 2.9317 | 1862.791
3.2145 | 1865.132 | 2.9303 | 1864.957
3.2139 | 1867.297 | 2.9288 | 1867.122
3.2131 | 1869.464 | 2.9275 | 1869.288
3.2124 | 1871.63 | 2.9262 | 1871.454
3.2116 | 1873.796 | 2.9248 | 1873.62
3.2108 | 1875.9616 | 2.9233 | 1875.785
3.21 | 1878.128 | 2.9219 | 1877.951
3.2094 | 1880.294 | 2.9206 | 1880.117
3.2086 | 1882.46 | 2.9191 | 1882.282
3.2078 | 1884.6256 | 2.9177 | 1884.448
3.2069 | 1886.791 | 2.9164 | 1886.614
3.2063 | 1888.958 | 2.9149 | 1888.78
3.2055 | 1891.124 | 2.9135 | 1890.945
3.2047 | 1893.2896 | 2.912 | 1893.111
3.2039 | 1895.456 | 2.9108 | 1895.276
3.2031 | 1897.622 | 2.9091 | 1897.442
3.2024 | 1899.788 | 2.9079 | 1899.608
3.2016 | 1901.9536 | 2.9064 | 1901.774
3.2008 | 1904.12 | 2.9048 | 1903.939
3.2 | 1906.286 | 2.9035 | 1906.105
3.1992 | 1908.452 | 2.902 | 1908.271
3.1984 | 1910.6176 | 2.9006 | 1910.436
3.1976 | 1912.784 | 2.8991 | 1912.602
3.1969 | 1914.95 | 2.8977 | 1914.768
3.196 | 1917.116 | 2.8962 | 1916.934
3.1952 | 1919.2816 | 2.8946 | 1919.099
3.1944 | 1921.448 | 2.8933 | 1921.265
3.1936 | 1923.614 | 2.8917 | 1923.431
3.1929 | 1925.78 | 2.8903 | 1925.596
3.1921 | 1927.9456 | 2.8888 | 1927.762
3.1911 | 1930.112 | 2.8874 | 1929.928
3.1903 | 1932.278 | 2.8859 | 1932.093
3.1895 | 1934.444 | 2.8845 | 1934.259
3.1887 | 1936.6096 | 2.883 | 1936.425
3.1879 | 1938.776 | 2.8814 | 1938.5904
3.1871 | 1940.942 | 2.8799 | 1940.756
3.1863 | 1943.108 | 2.8785 | 1942.922
3.1855 | 1945.2736 | 2.8769 | 1945.087
3.1847 | 1947.439 | 2.8754 | 1947.253
3.1837 | 1949.605 | 2.874 | 1949.419
3.1829 | 1951.772 | 2.8724 | 1951.584
3.1821 | 1953.937 | 2.8707 | 1953.75
3.1813 | 1956.103 | 2.8693 | 1955.916
3.1803 | 1958.269 | 2.8678 | 1958.081
3.1795 | 1960.435 | 2.8662 | 1960.247
3.1787 | 1962.601 | 2.8646 | 1962.413
3.1779 | 1964.767 | 2.863 | 1964.578
3.1769 | 1966.933 | 2.8615 | 1966.744
3.1761 | 1969.099 | 2.8598 | 1968.91
3.1753 | 1971.265 | 2.8582 | 1971.075
3.1745 | 1973.431 | 2.8565 | 1973.241
3.1736 | 1975.597 | 2.8549 | 1975.407
3.1727 | 1977.763 | 2.8533 | 1977.572
3.1718 | 1979.929 | 2.8517 | 1979.738
3.171 | 1982.095 | 2.8501 | 1981.904
3.1702 | 1984.261 | 2.8485 | 1984.069
3.1692 | 1986.4272 | 2.8467 | 1986.2352
3.1684 | 1988.593 | 2.8451 | 1988.401
3.1674 | 1990.759 | 2.8433 | 1990.566
3.1666 | 1992.925 | 2.8417 | 1992.732
3.1656 | 1995.0912 | 2.8399 | 1994.897
3.1648 | 1997.257 | 2.8382 | 1997.063
3.1639 | 1999.423 | 2.8364 | 1999.229
3.1631 | 2001.589 | 2.8348 | 2001.394
3.1621 | 2003.7552 | 2.833 | 2003.56
3.1611 | 2005.921 | 2.8311 | 2005.726
3.1602 | 2008.087 | 2.8293 | 2007.891
3.1594 | 2010.253 | 2.8275 | 2010.057
3.1584 | 2012.419 | 2.8257 | 2012.223
3.1576 | 2014.585 | 2.8238 | 2014.388
3.1566 | 2016.751 | 2.8219 | 2016.554
3.1556 | 2018.9168 | 2.8199 | 2018.72
3.1547 | 2021.083 | 2.818 | 2020.885
3.1539 | 2023.249 | 2.8161 | 2023.051
3.1529 | 2025.415 | 2.8141 | 2025.217
3.1519 | 2027.581 | 2.812 | 2027.382
3.151 | 2029.747 | 2.8101 | 2029.548
3.1502 | 2031.913 | 2.808 | 2031.713
3.1492 | 2034.079 | 2.8057 | 2033.879
3.1482 | 2036.2448 | 2.8038 | 2036.045
3.1473 | 2038.411 | 2.8015 | 2038.21
3.1463 | 2040.577 | 2.7993 | 2040.376
3.1453 | 2042.743 | 2.797 | 2042.542
3.1444 | 2044.9088 | 2.7948 | 2044.707
3.1434 | 2047.075 | 2.7923 | 2046.873
3.1424 | 2049.241 | 2.7899 | 2049.0384
3.1414 | 2051.407 | 2.7875 | 2051.204
3.1405 | 2053.573 | 2.7851 | 2053.3696
3.1395 | 2055.739 | 2.7827 | 2055.535
3.1385 | 2057.904 | 2.7801 | 2057.7008
3.1376 | 2060.071 | 2.7773 | 2059.866
3.1366 | 2062.237 | 2.7748 | 2062.032
3.1355 | 2064.402 | 2.772 | 2064.198
3.1347 | 2066.568 | 2.7691 | 2066.363
3.1335 | 2068.7344 | 2.7662 | 2068.529
3.1326 | 2070.9 | 2.7635 | 2070.6944
3.1316 | 2073.066 | 2.7602 | 2072.86
3.1306 | 2075.232 | 2.7572 | 2075.0256
3.1295 | 2077.3984 | 2.7541 | 2077.191
3.1285 | 2079.564 | 2.7509 | 2079.356
3.1276 | 2081.73 | 2.7499 | 2081.512
3.1266 | 2083.896 | 2.7499 | 2083.649
3.1255 | 2086.062 | 2.7499 | 2085.769
3.1245 | 2088.228 | 2.7499 | 2087.875
3.1235 | 2090.394 | 2.7499 | 2089.968
3.1224 | 2092.56 | 2.7499 | 2092.049
3.1214 | 2094.726 | 2.7499 | 2094.12
3.1205 | 2096.892 | 2.7499 | 2096.181
3.1195 | 2099.0576 | 2.7499 | 2098.231
3.1184 | 2101.224 | 2.7499 | 2100.272
3.1173 | 2103.39 | 2.7499 | 2102.305
3.1163 | 2105.556 | 2.7499 | 2104.328
3.1153 | 2107.7216 | 2.7499 | 2106.343
3.1142 | 2109.887 | 2.7499 | 2108.348
3.1131 | 2112.053 | 2.7499 | 2110.346
3.1119 | 2114.219 | 2.7499 | 2112.335
3.111 | 2116.385 | 2.7499 | 2114.316
3.1098 | 2118.551 | 2.7499 | 2116.2896
3.1089 | 2120.717 | 2.7499 | 2118.2544
3.1077 | 2122.883 | 2.7499 | 2120.2112
3.1066 | 2125.049 | 2.7499 | 2122.16
3.1056 | 2127.215 | 2.7499 | 2124.1008
3.1045 | 2129.381 | 2.7499 | 2126.033
3.1034 | 2131.547 | 2.7499 | 2127.9584
3.1024 | 2133.713 | 2.7499 | 2129.875
3.1011 | 2135.879 | 2.7499 | 2131.783
3.1 | 2138.045 | 2.7499 | 2133.683
3.099 | 2140.211 | 2.7499 | 2135.574
3.0979 | 2142.376 | 2.7499 | 2137.457
3.0968 | 2144.543 | 2.7499 | 2139.332
3.0956 | 2146.708 | 2.7499 | 2141.197
3.0945 | 2148.874 | 2.7499 | 2143.054
3.0934 | 2151.04 | 2.7499 | 2144.902
3.0922 | 2153.2064 | 2.7499 | 2146.74
3.0911 | 2155.372 | 2.7499 | 2148.569
3.0898 | 2157.538 | 2.7499 | 2150.388
3.0889 | 2159.704 | 2.7499 | 2152.198
3.0876 | 2161.87 | 2.7499 | 2153.998
3.0864 | 2164.036 | 2.7499 | 2155.788
3.0853 | 2166.202 | 2.7499 | 2157.567
3.0842 | 2168.368 | 2.7499 | 2159.336
3.083 | 2170.534 | 2.7499 | 2161.094
3.0818 | 2172.7 | 2.7499 | 2162.841
3.0806 | 2174.865 | 2.7499 | 2164.577
3.0793 | 2177.031 | 2.7499 | 2166.301
3.0782 | 2179.197 | 2.7499 | 2168.014
3.0771 | 2181.363 | 2.7499 | 2169.714
3.076 | 2183.529 | 2.7499 | 2171.402
3.0747 | 2185.695 | 2.7499 | 2173.078
3.0734 | 2187.861 | 2.7509 | 2174.745
3.0722 | 2190.027 | 2.7501 | 2176.403
3.071 | 2192.193 | 2.7499 | 2178.044
3.0697 | 2194.359 | 2.7499 | 2179.669
3.0684 | 2196.5248 | 2.7499 | 2181.279
3.0672 | 2198.69 | 2.7498 | 2182.874
3.0659 | 2200.856 | 2.7499 | 2184.4544
3.0648 | 2203.023 | 2.7499 | 2186.019
3.0634 | 2205.188 | 2.7499 | 2187.569
3.0622 | 2207.354 | 2.7499 | 2189.104
3.0609 | 2209.52 | 2.7499 | 2190.622
3.0597 | 2211.686 | 2.7499 | 2192.124
3.0584 | 2213.852 | 2.7499 | 2193.61
3.0571 | 2216.0176 | 2.7499 | 2195.08
3.0558 | 2218.184 | 2.7499 | 2196.532
3.0543 | 2220.35 | 2.7499 | 2197.968
3.0532 | 2222.516 | 2.7499 | 2199.386
3.0518 | 2224.681 | 2.7499 | 2200.787
3.0505 | 2226.847 | 2.7499 | 2202.171
3.0492 | 2229.013 | 2.7498 | 2203.537
3.0479 | 2231.179 | 2.7499 | 2204.884
3.0464 | 2233.345 | 2.7499 | 2206.214
3.045 | 2235.511 | 2.7499 | 2207.525
3.0437 | 2237.676 | 2.7499 | 2208.8176
3.0424 | 2239.843 | 2.7499 | 2210.092
3.0409 | 2242.009 | 2.7499 | 2211.348
3.0397 | 2244.175 | 2.7499 | 2212.585
3.0382 | 2246.34 | 2.7499 | 2213.803
3.0367 | 2248.506 | 2.7499 | 2215.0016
3.0353 | 2250.672 | 2.7499 | 2216.182
3.0338 | 2252.838 | 2.7499 | 2217.343
3.0324 | 2255.004 | 2.7499 | 2218.4848
3.0309 | 2257.17 | 2.7499 | 2219.608
3.0295 | 2259.336 | 2.7499 | 2220.712
3.0282 | 2261.502 | 2.7499 | 2221.797
3.0266 | 2263.668 | 2.7499 | 2222.863
3.0251 | 2265.833 | 2.7499 | 2223.911
3.0237 | 2267.999 | 2.7499 | 2224.9392
3.0222 | 2270.165 | 2.7499 | 2225.949
3.0206 | 2272.331 | 2.7499 | 2226.94
3.019 | 2274.497 | 2.7499 | 2227.913
3.0176 | 2276.663 | 2.7499 | 2228.868
3.0161 | 2278.829 | 2.7499 | 2229.804
3.0145 | 2280.994 | 2.7499 | 2230.722
3.0129 | 2283.161 | 2.7499 | 2231.623
3.0114 | 2285.3264 | 2.7499 | 2232.506
3.0098 | 2287.492 | 2.7499 | 2233.371
3.0082 | 2289.658 | 2.7499 | 2234.22
3.0066 | 2291.824 | 2.7499 | 2235.052
3.005 | 2293.99 | 2.7499 | 2235.866
3.0034 | 2296.1552 | 2.7499 | 2236.665
3.0016 | 2298.321 | 2.7499 | 2237.447
3 | 2300.487 | 2.7499 | 2238.214
2.9984 | 2302.653 | 2.7499 | 2238.964
2.9966 | 2304.819 | 2.7499 | 2239.7
2.995 | 2306.985 | 2.7499 | 2240.42
2.9932 | 2309.151 | 2.7499 | 2241.126
2.9914 | 2311.316 | 2.7498 | 2241.817
2.9896 | 2313.482 | 2.7499 | 2242.494
2.9879 | 2315.648 | 2.7499 | 2243.158
2.9861 | 2317.814 | 2.7499 | 2243.808
2.9843 | 2319.98 | 2.7499 | 2244.445
2.9825 | 2322.146 | 2.7499 | 2245.068
2.9808 | 2324.312 | 2.7499 | 2245.68
2.979 | 2326.478 | 2.7499 | 2246.279
2.9771 | 2328.643 | 2.7499 | 2246.866
2.9751 | 2330.809 | 2.7499 | 2247.442
2.9732 | 2332.975 | 2.7499 | 2248.007
2.9714 | 2335.141 | 2.7499 | 2248.56
2.9695 | 2337.307 | 2.7499 | 2249.103
2.9674 | 2339.473 | 2.7499 | 2249.636
2.9654 | 2341.6384 | 2.7499 | 2250.158
2.9635 | 2343.804 | 2.7499 | 2250.67
2.9616 | 2345.97 | 2.7499 | 2251.173
2.9593 | 2348.136 | 2.7499 | 2251.667
2.9574 | 2350.302 | 2.7499 | 2252.151
2.9553 | 2352.468 | 2.7499 | 2252.627
2.9532 | 2354.6336 | 2.7499 | 2253.094
2.9509 | 2356.8 | 2.7499 | 2253.553
2.9488 | 2358.965 | 2.7499 | 2254.004
2.9466 | 2361.131 | 2.7499 | 2254.447
2.9443 | 2363.297 | 2.7499 | 2254.8816
2.9421 | 2365.463 | 2.7499 | 2255.31
2.9398 | 2367.629 | 2.7499 | 2255.73
2.9374 | 2369.794 | 2.7499 | 2256.143
2.935 | 2371.96 | 2.7499 | 2256.55
2.9325 | 2374.126 | 2.7499 | 2256.95
2.9301 | 2376.292 | 2.7499 | 2257.343
2.9275 | 2378.458 | 2.7499 | 2257.73
2.925 | 2380.624 | 2.7499 | 2258.111
2.9224 | 2382.79 | 2.7499 | 2258.486
2.9198 | 2384.9552 | 2.7499 | 2258.855
2.917 | 2387.121 | 2.7499 | 2259.218
2.9141 | 2389.287 | 2.7499 | 2259.575
2.9114 | 2391.452 | 2.7499 | 2259.928
2.9085 | 2393.618 | 2.7499 | 2260.275
2.9056 | 2395.784 | 2.7499 | 2260.617
2.9025 | 2397.95 | 2.7499 | 2260.953
2.8995 | 2400.116 | 2.7499 | 2261.285
2.8962 | 2402.2816 | 2.7499 | 2261.612
2.8928 | 2404.447 | 2.7499 | 2261.935
2.8896 | 2406.613 | 2.7499 | 2262.252
2.8861 | 2408.779 | 2.7499 | 2262.566
2.8825 | 2410.945 | 2.7499 | 2262.874
2.8788 | 2413.111 | 2.7499 | 2263.1792
2.8751 | 2415.276 | 2.7499 | 2263.479
2.8712 | 2417.442 | 2.7499 | 2263.776
2.867 | 2419.608 | 2.7499 | 2264.068
2.863 | 2421.774 | 2.7499 | 2264.357
2.8585 | 2423.939 | 2.7499 | 2264.642
2.854 | 2426.105 | 2.7499 | 2264.923
2.8491 | 2428.271 | 2.7502 | 2265.201
2.8443 | 2430.436 | 2.7499 | 2265.478
2.8391 | 2432.602 | 2.7499 | 2265.749
2.8336 | 2434.768 | 2.7501 | 2266.017
2.8278 | 2436.934 | 2.7499 | 2266.281
2.822 | 2439.099 | 2.7499 | 2266.542
2.8157 | 2441.265 | 2.7499 | 2266.8
2.8091 | 2443.431 | 2.7499 | 2267.054
2.8023 | 2445.597 | 2.7499 | 2267.306
2.7948 | 2447.762 | 2.7499 | 2267.554
2.7869 | 2449.928 | 2.7499 | 2267.799
2.7785 | 2452.094 | 2.7499 | 2268.041
2.7699 | 2454.259 | 2.7499 | 2268.281
2.7604 | 2456.425 | 2.7499 | 2268.518
2.7515 | 2458.588 | 2.7499 | 2268.752
2.7501 | 2460.713 | 2.7499 | 2268.983
2.7501 | 2462.791 | 2.7499 | 2269.212
2.7499 | 2464.832 | 2.7499 | 2269.438
2.7501 | 2466.843 | 2.7499 | 2269.661
2.7501 | 2468.826 | 2.7499 | 2269.882
2.7499 | 2470.785 | 2.7499 | 2270.1
2.7499 | 2472.7216 | 2.7499 | 2270.316
2.7501 | 2474.637 | 2.7499 | 2270.53
2.7499 | 2476.533 | 2.7499 | 2270.742
2.7499 | 2478.41 | 2.7499 | 2270.951
2.7499 | 2480.269 | 2.7499 | 2271.158
2.7501 | 2482.111 | 2.7499 | 2271.362
2.7499 | 2483.936 | 2.7499 | 2271.565
2.7499 | 2485.745 | 2.7499 | 2271.7648
2.7499 | 2487.538 | 2.7499 | 2271.963
2.7501 | 2489.315 | 2.7499 | 2272.159
2.7499 | 2491.077 | 2.7499 | 2272.353
2.7499 | 2492.824 | 2.7499 | 2272.545
2.7499 | 2494.556 | 2.7499 | 2272.735
2.7501 | 2496.274 | 2.7498 | 2272.9232
2.7499 | 2497.977 | 2.7499 | 2273.11
2.7499 | 2499.6672 | 2.7499 | 2273.294
2.7501 | 2501.343 | 2.7499 | 2273.476
2.7536 | 2503.009 | 2.7499 | 2273.657
2.7502 | 2504.669 | 2.7499 | 2273.836
2.7501 | 2506.308 | 2.7499 | 2274.013
2.7499 | 2507.932 | 2.7499 | 2274.188
2.7499 | 2509.542 | 2.7499 | 2274.3616
2.7499 | 2511.138 | 2.7499 | 2274.534
2.7501 | 2512.721 | 2.7499 | 2274.704
2.7499 | 2514.2912 | 2.7499 | 2274.873
2.7501 | 2515.849 | 2.7499 | 2275.039
2.7499 | 2517.393 | 2.7499 | 2275.205
2.7499 | 2518.925 | 2.7499 | 2275.369
2.7499 | 2520.444 | 2.7499 | 2275.531
2.7501 | 2521.951 | 2.7499 | 2275.692
2.7499 | 2523.446 | 2.7499 | 2275.8512
2.7501 | 2524.928 | 2.7499 | 2276.009
2.7499 | 2526.399 | 2.7499 | 2276.165
2.7501 | 2527.857 | 2.7499 | 2276.32
2.7499 | 2529.303 | 2.7499 | 2276.474
2.7501 | 2530.737 | 2.7499 | 2276.626
2.7501 | 2532.16 | 2.7499 | 2276.777
2.7501 | 2533.57 | 2.7499 | 2276.926
2.7499 | 2534.969 | 2.7499 | 2277.074
2.7501 | 2536.356 | 2.7499 | 2277.221
2.7499 | 2537.731 | 2.7499 | 2277.366
2.7499 | 2539.095 | 2.7499 | 2277.51
2.7499 | 2540.447 | 2.7499 | 2277.652
2.7499 | 2541.788 | 2.7499 | 2277.793
2.7501 | 2543.116 | 2.7499 | 2277.934
2.7501 | 2544.434 | 2.7499 | 2278.073
2.7501 | 2545.74 | 2.7499 | 2278.21
2.7499 | 2547.036 | 2.7499 | 2278.347
2.7501 | 2548.319 | 2.7499 | 2278.482
2.7499 | 2549.593 | 2.7499 | 2278.616
2.7501 | 2550.8544 | 2.7501 | 2278.7488
2.7499 | 2552.105 | 2.7499 | 2278.88
2.7499 | 2553.345 | 2.7499 | 2279.011
2.7499 | 2554.5744 | 2.7499 | 2279.14
2.7501 | 2555.793 | 2.7499 | 2279.269
2.7499 | 2557 | 2.7499 | 2279.396
2.7499 | 2558.197 | 2.7499 | 2279.522
2.7499 | 2559.383 | 2.7499 | 2279.647
2.7499 | 2560.559 | 2.7499 | 2279.771
2.7499 | 2561.7248 | 2.7499 | 2279.894
2.7499 | 2562.88 | 2.7499 | 2280.016
2.7499 | 2564.025 | 2.7499 | 2280.137
2.7501 | 2565.16 | 2.7499 | 2280.257
2.7499 | 2566.2848 | 2.7501 | 2280.376
2.7499 | 2567.4 | 2.7499 | 2280.494
2.7499 | 2568.505 | 2.7501 | 2280.61
2.7499 | 2569.6 | 2.7499 | 2280.727
2.7499 | 2570.6848 | 2.7499 | 2280.8416
2.7499 | 2571.76 | 2.7499 | 2280.956
2.7499 | 2572.825 | 2.7499 | 2281.069
2.7499 | 2573.881 | 2.7499 | 2281.181
2.7499 | 2574.927 | 2.7499 | 2281.292
2.7499 | 2575.964 | 2.7499 | 2281.403
2.7499 | 2576.992 | 2.7499 | 2281.513
2.7501 | 2578.01 | 2.7499 | 2281.621
2.7499 | 2579.018 | 2.7499 | 2281.729
2.7501 | 2580.018 | 2.7499 | 2281.836
2.7499 | 2581.009 | 2.7499 | 2281.942
2.7501 | 2581.99 | 2.7499 | 2282.047
2.7501 | 2582.962 | 2.7499 | 2282.152
2.7499 | 2583.926 | 2.7499 | 2282.255
2.7501 | 2584.88 | 2.7499 | 2282.358
2.7501 | 2585.8256 | 2.7501 | 2282.46
2.7499 | 2586.762 | 2.7499 | 2282.561
2.7499 | 2587.69 | 2.7499 | 2282.661
2.7501 | 2588.609 | 2.7501 | 2282.761
2.7499 | 2589.52 | 2.7499 | 2282.86
2.7501 | 2590.422 | 2.7499 | 2282.958
2.7499 | 2591.3152 | 2.7499 | 2283.055
2.7499 | 2592.201 | 2.7499 | 2283.151
2.7499 | 2593.078 | 2.7501 | 2283.247
2.7499 | 2593.946 | 2.7499 | 2283.342
2.7499 | 2594.8064 | 2.7499 | 2283.437
2.7499 | 2595.659 | 2.7499 | 2283.53
2.7499 | 2596.503 | 2.7499 | 2283.623
2.7499 | 2597.339 | 2.7499 | 2283.7152
2.7501 | 2598.167 | 2.7499 | 2283.807
2.7499 | 2598.9872 | 2.7499 | 2283.897
2.7499 | 2599.8 | 2.7499 | 2283.987
2.7499 | 2600.6048 | 2.7499 | 2284.077
2.7499 | 2601.4016 | 2.7499 | 2284.165
2.7501 | 2602.191 | 2.7501 | 2284.254
2.7501 | 2602.973 | 2.7499 | 2284.341
2.7501 | 2603.747 | 2.7499 | 2284.427
2.7501 | 2604.514 | 2.7499 | 2284.513
2.7499 | 2605.2736 | 2.7499 | 2284.599
2.7499 | 2606.026 | 2.7499 | 2284.684
2.7499 | 2606.7712 | 2.7499 | 2284.768
2.7499 | 2607.509 | 2.7501 | 2284.851
2.7501 | 2608.24 | 2.7499 | 2284.934
2.7499 | 2608.964 | 2.7499 | 2285.017
2.7499 | 2609.6816 | 2.7499 | 2285.098
2.7499 | 2610.392 | 2.7499 | 2285.179
2.7499 | 2611.096 | 2.7501 | 2285.26
2.7499 | 2611.793 | 2.7499 | 2285.34
2.7499 | 2612.483 | 2.7499 | 2285.419
2.7499 | 2613.1664 | 2.7499 | 2285.498
2.7499 | 2613.843 | 2.7499 | 2285.577
2.7499 | 2614.514 | 2.7499 | 2285.654
2.7499 | 2615.178 | 2.7499 | 2285.732
2.7501 | 2615.836 | 2.7499 | 2285.808
2.7499 | 2616.487 | 2.7499 | 2285.884
2.7499 | 2617.133 | 2.7499 | 2285.96
2.7499 | 2617.772 | 2.7499 | 2286.0352
2.7499 | 2618.405 | 2.7499 | 2286.11
2.7499 | 2619.033 | 2.7501 | 2286.183
2.7501 | 2619.653 | 2.7499 | 2286.257
2.7499 | 2620.268 | 2.7499 | 2286.33
2.7499 | 2620.878 | 2.7499 | 2286.403
2.7499 | 2621.481 | 2.7499 | 2286.475
2.7499 | 2622.079 | 2.7499 | 2286.546
2.7499 | 2622.67 | 2.7499 | 2286.617
2.7501 | 2623.257 | 2.7499 | 2286.688
2.7499 | 2623.837 | 2.7499 | 2286.758
2.7499 | 2624.412 | 2.7499 | 2286.828
2.7501 | 2624.982 | 2.7499 | 2286.897
2.7499 | 2625.546 | 2.7499 | 2286.966
2.7499 | 2626.105 | 2.7499 | 2287.034
2.7499 | 2626.658 | 2.7499 | 2287.102
2.7499 | 2627.206 | 2.7499 | 2287.169
2.7499 | 2627.749 | 2.7499 | 2287.236
2.7499 | 2628.287 | 2.7499 | 2287.302
2.7499 | 2628.819 | 2.7499 | 2287.369
2.7499 | 2629.347 | 2.7499 | 2287.434
2.7499 | 2629.87 | 2.7499 | 2287.499
2.7501 | 2630.3872 | 2.7499 | 2287.564
2.7499 | 2630.9 | 2.7499 | 2287.628
2.7501 | 2631.407 | 2.7499 | 2287.692
2.7499 | 2631.911 | 2.7499 | 2287.756
2.7499 | 2632.409 | 2.7499 | 2287.819
2.7501 | 2632.903 | 2.7499 | 2287.882
2.7499 | 2633.392 | 2.7501 | 2287.944
2.7501 | 2633.876 | 2.7499 | 2288.006
2.7501 | 2634.356 | 2.7499 | 2288.0672
2.7501 | 2634.832 | 2.7501 | 2288.129
2.7499 | 2635.302 | 2.7499 | 2288.189
2.7499 | 2635.769 | 2.7499 | 2288.249
2.7501 | 2636.231 | 2.7499 | 2288.31
2.7501 | 2636.688 | 2.7499 | 2288.369
2.7501 | 2637.142 | 2.7499 | 2288.428
2.7501 | 2637.591 | 2.7499 | 2288.487
2.7499 | 2638.036 | 2.7499 | 2288.546
2.7499 | 2638.476 | 2.7499 | 2288.604
2.7501 | 2638.913 | 2.7499 | 2288.662
2.7499 | 2639.345 | 2.7501 | 2288.719
2.7501 | 2639.774 | 2.7499 | 2288.776
2.7499 | 2640.198 | 2.7499 | 2288.833
2.7501 | 2640.618 | 2.7499 | 2288.889
2.7499 | 2641.035 | 2.7499 | 2288.945
2.7501 | 2641.447 | 2.7499 | 2289.001
2.7501 | 2641.857 | 2.7499 | 2289.057
2.7501 | 2642.262 | 2.7501 | 2289.111
2.7501 | 2642.663 | 2.7499 | 2289.166
2.7501 | 2643.0608 | 2.7501 | 2289.22
2.7499 | 2643.455 | 2.7499 | 2289.274
2.7499 | 2643.845 | 2.7499 | 2289.328
2.7499 | 2644.232 | 2.7499 | 2289.382
2.7499 | 2644.615 | 2.7499 | 2289.435
2.7499 | 2644.994 | 2.7499 | 2289.488
2.7499 | 2645.37 | 2.7499 | 2289.54
2.7501 | 2645.743 | 2.7499 | 2289.592
2.7499 | 2646.113 | 2.7499 | 2289.644
2.7501 | 2646.478 | 2.7501 | 2289.696
2.7501 | 2646.841 | 2.7499 | 2289.747
2.7499 | 2647.2 | 2.7499 | 2289.798
2.7501 | 2647.556 | 2.7499 | 2289.849
2.7499 | 2647.909 | 2.7499 | 2289.899
2.7499 | 2648.258 | 2.7499 | 2289.95
2.7499 | 2648.6048 | 2.7499 | 2289.999
2.7499 | 2648.948 | 2.7499 | 2290.049
2.7501 | 2649.288 | 2.7499 | 2290.098
2.7499 | 2649.625 | 2.7499 | 2290.147
2.7499 | 2649.959 | 2.7499 | 2290.196
2.7501 | 2650.29 | 2.7499 | 2290.244
2.7499 | 2650.618 | 2.7501 | 2290.292
2.7501 | 2650.943 | 2.7499 | 2290.34
2.7501 | 2651.266 | 2.7499 | 2290.388
2.7499 | 2651.585 | 2.7499 | 2290.435
2.7501 | 2651.902 | 2.7499 | 2290.482
2.7499 | 2652.215 | 2.7499 | 2290.529
2.7499 | 2652.526 | 2.7499 | 2290.576
2.7499 | 2652.834 | 2.7499 | 2290.622
2.7499 | 2653.139 | 2.7499 | 2290.668
2.7501 | 2653.442 | 2.7499 | 2290.714
2.7499 | 2653.742 | 2.7499 | 2290.759
2.7501 | 2654.039 | 2.7499 | 2290.805
2.7499 | 2654.3344 | 2.7499 | 2290.8496
2.7499 | 2654.626 | 2.7499 | 2290.895
2.7499 | 2654.916 | 2.7499 | 2290.9392
2.7499 | 2655.203 | 2.7499 | 2290.984
2.7499 | 2655.488 | 2.7499 | 2291.028
2.7501 | 2655.77 | 2.7499 | 2291.072
2.7499 | 2656.05 | 2.7499 | 2291.1152
2.7515 | 2656.327 | 2.7499 | 2291.159
2.7501 | 2656.6048 | 2.7499 | 2291.2016
2.7499 | 2656.879 | 2.7499 | 2291.2448
2.7501 | 2657.149 | 2.7499 | 2291.287
2.7499 | 2657.417 | 2.7499 | 2291.33
2.7499 | 2657.683 | 2.7499 | 2291.372
2.7501 | 2657.946 | 2.7499 | 2291.4144
2.7499 | 2658.208 | 2.7499 | 2291.456
2.7499 | 2658.467 | 2.7499 | 2291.4976
2.7501 | 2658.723 | 2.7499 | 2291.5392
2.7499 | 2658.978 | 2.7499 | 2291.58
2.7499 | 2659.23 | 2.7499 | 2291.621
2.7501 | 2659.481 | 2.7499 | 2291.662
2.7499 | 2659.728 | 2.7499 | 2291.703
2.7501 | 2659.9744 | 2.7499 | 2291.743
2.7499 | 2660.219 | 2.7499 | 2291.783
2.7499 | 2660.461 | 2.7499 | 2291.823
2.7499 | 2660.701 | 2.7499 | 2291.863
2.7501 | 2660.939 | 2.7499 | 2291.902
2.7499 | 2661.175 | 2.7499 | 2291.942
2.7499 | 2661.408 | 2.7499 | 2291.981
2.7501 | 2661.64 | 2.7499 | 2292.019
2.7499 | 2661.871 | 2.7499 | 2292.058
2.7499 | 2662.099 | 2.7499 | 2292.097
2.7501 | 2662.325 | 2.7499 | 2292.135
2.7499 | 2662.55 | 2.7499 | 2292.173
2.7501 | 2662.772 | 2.7499 | 2292.2112
2.7501 | 2662.993 | 2.7501 | 2292.249
2.7499 | 2663.212 | 2.7499 | 2292.287
2.7499 | 2663.43 | 2.7499 | 2292.324
2.7501 | 2663.645 | 2.7501 | 2292.361
2.7499 | 2663.859 | 2.7499 | 2292.398
2.7499 | 2664.071 | 2.7499 | 2292.435
2.7499 | 2664.281 | 2.7499 | 2292.471
2.7501 | 2664.489 | 2.7499 | 2292.508
2.7501 | 2664.697 | 2.7499 | 2292.544
2.7501 | 2664.902 | 2.7499 | 2292.577
2.7499 | 2665.1056
2.7501 | 2665.308
2.7499 | 2665.508
2.7499 | 2665.7072
2.7501 | 2665.904
2.7499 | 2666.1
2.7499 | 2666.294
2.7501 | 2666.487
2.7499 | 2666.6784
2.7499 | 2666.868
2.7501 | 2667.056
2.7501 | 2667.243
2.7501 | 2667.428
2.7501 | 2667.612
2.7499 | 2667.795
2.7501 | 2667.975
2.7499 | 2668.155
2.7499 | 2668.333
2.7499 | 2668.51
2.7499 | 2668.686
2.7499 | 2668.86
2.7501 | 2669.033
2.7501 | 2669.204
2.7501 | 2669.3744
2.7499 | 2669.543
2.7501 | 2669.711
2.7501 | 2669.878
2.7499 | 2670.042
2.7501 | 2670.2064
2.7501 | 2670.369
2.7499 | 2670.53
2.7501 | 2670.69
2.7499 | 2670.85
2.7499 | 2671.007
2.7501 | 2671.164
2.7499 | 2671.319
2.7499 | 2671.474
2.7499 | 2671.6272
2.7499 | 2671.779
2.7499 | 2671.93
2.7499 | 2672.081
2.7499 | 2672.229
2.7501 | 2672.377
2.7501 | 2672.524
2.7499 | 2672.67
2.7499 | 2672.814
2.7501 | 2672.958
2.7501 | 2673.101
2.7499 | 2673.242
2.7499 | 2673.383
2.7499 | 2673.522
2.7499 | 2673.6608
2.7499 | 2673.7984
2.7501 | 2673.935
2.7499 | 2674.071
2.7499 | 2674.205
2.7501 | 2674.339
2.7499 | 2674.472
2.7499 | 2674.604
2.7499 | 2674.735
2.7499 | 2674.865
2.7501 | 2674.994
2.7499 | 2675.122
2.7499 | 2675.25
2.7499 | 2675.376
2.7499 | 2675.502
2.7499 | 2675.627
2.7499 | 2675.751
2.7501 | 2675.874
2.7499 | 2675.996
2.7499 | 2676.118
2.7501 | 2676.2384
2.7499 | 2676.358
2.7499 | 2676.477
2.7499 | 2676.5952
2.7499 | 2676.713
2.7501 | 2676.83
2.7499 | 2676.945
2.7499 | 2677.06
2.7499 | 2677.175
2.7499 | 2677.288
2.7499 | 2677.401
2.7501 | 2677.513
2.7499 | 2677.625
2.7501 | 2677.735
2.7499 | 2677.846
2.7499 | 2677.955
2.7499 | 2678.063
2.7499 | 2678.171
2.7499 | 2678.279
2.7499 | 2678.385
2.7501 | 2678.49
2.7499 | 2678.596
2.7499 | 2678.7
2.7499 | 2678.804
2.7499 | 2678.907
2.7499 | 2679.01
2.7499 | 2679.112
2.7499 | 2679.2128
2.7499 | 2679.313
2.7499 | 2679.413
2.7499 | 2679.513
2.7499 | 2679.612
2.7499 | 2679.71
2.7499 | 2679.807
2.7501 | 2679.904
2.7499 | 2680.001
2.7501 | 2680.096
2.7499 | 2680.191
2.7499 | 2680.286
2.7499 | 2680.38
2.7501 | 2680.4736
2.7499 | 2680.567
2.7501 | 2680.659
2.7499 | 2680.751
2.7499 | 2680.842
2.7499 | 2680.932
2.7501 | 2681.023
2.7499 | 2681.113
2.7499 | 2681.2016
2.7499 | 2681.29
2.7501 | 2681.378
2.7499 | 2681.466
2.7499 | 2681.553
2.7499 | 2681.639
2.7499 | 2681.726
2.7499 | 2681.8112
2.7499 | 2681.896
2.7499 | 2681.981
2.7499 | 2682.065
2.7499 | 2682.148
2.7499 | 2682.231
2.7499 | 2682.314
2.7499 | 2682.396
2.7499 | 2682.478
2.7499 | 2682.559
2.7499 | 2682.64
2.7499 | 2682.72
2.7499 | 2682.8
2.7501 | 2682.879
2.7499 | 2682.9584
2.7499 | 2683.037
2.7499 | 2683.115
2.7499 | 2683.193
2.7499 | 2683.27
2.7499 | 2683.347
2.7501 | 2683.423
2.7501 | 2683.4992
2.7499 | 2683.575
2.7499 | 2683.65
2.7499 | 2683.7248
2.7501 | 2683.799
2.7499 | 2683.873
2.7499 | 2683.947
2.7499 | 2684.02
2.7499 | 2684.092
2.7499 | 2684.1648
2.7499 | 2684.237
2.7499 | 2684.308
2.7501 | 2684.38
2.7499 | 2684.45
2.7499 | 2684.521
2.7499 | 2684.591
2.7501 | 2684.661
2.7499 | 2684.73
2.7499 | 2684.799
2.7499 | 2684.868
2.7501 | 2684.936
2.7499 | 2685.004
2.7499 | 2685.072
2.7501 | 2685.139
2.7501 | 2685.206
2.7499 | 2685.272
2.7499 | 2685.339
2.7499 | 2685.404
2.7501 | 2685.47
2.7499 | 2685.536
2.7499 | 2685.6
2.7499 | 2685.665
2.7499 | 2685.729
2.7499 | 2685.793
2.7499 | 2685.857
2.7499 | 2685.92
2.7501 | 2685.983
2.7501 | 2686.046
2.7501 | 2686.108
2.7501 | 2686.17
2.7499 | 2686.233
2.7499 | 2686.294
2.7499 | 2686.355
2.7501 | 2686.416
2.7499 | 2686.476
2.7499 | 2686.537
2.7501 | 2686.597
2.7499 | 2686.656
2.7499 | 2686.716
2.7499 | 2686.775
2.7501 | 2686.834
2.7501 | 2686.892
2.7499 | 2686.951
2.7501 | 2687.009
2.7501 | 2687.066
2.7499 | 2687.124
2.7499 | 2687.182
2.7501 | 2687.239
2.7501 | 2687.295
2.7499 | 2687.351
2.7499 | 2687.408
2.7499 | 2687.464
2.7501 | 2687.519
2.7499 | 2687.575
2.7499 | 2687.63
2.7501 | 2687.684
2.7501 | 2687.7392
2.7501 | 2687.794
2.7499 | 2687.848
2.7499 | 2687.902
2.7501 | 2687.956
2.7499 | 2688.009
2.7499 | 2688.062
2.7499 | 2688.115
2.7499 | 2688.167
2.7499 | 2688.22
2.7501 | 2688.272
2.7499 | 2688.324
2.7501 | 2688.376
2.7499 | 2688.428
2.7499 | 2688.479
2.7501 | 2688.53
2.7501 | 2688.5808
2.7499 | 2688.631
2.7499 | 2688.6816
2.7499 | 2688.732
2.7499 | 2688.782
2.7499 | 2688.832
2.7499 | 2688.881
2.7499 | 2688.93
2.7499 | 2688.979
2.7499 | 2689.028
2.7499 | 2689.077
2.7499 | 2689.126
2.7499 | 2689.174
2.7501 | 2689.222
2.7499 | 2689.27
2.7499 | 2689.317
2.7499 | 2689.3648
2.7499 | 2689.412
2.7499 | 2689.459
2.7499 | 2689.506
2.7499 | 2689.553
2.7499 | 2689.599
2.7499 | 2689.645
2.7499 | 2689.691
2.7499 | 2689.737
2.7501 | 2689.783
2.7499 | 2689.828
2.7501 | 2689.8736
2.7499 | 2689.919
2.7499 | 2689.963
2.7499 | 2690.008
2.7501 | 2690.052
2.7499 | 2690.097
2.7501 | 2690.141
2.7499 | 2690.185
2.7499 | 2690.229
2.7499 | 2690.273
2.7499 | 2690.316
2.7499 | 2690.36
2.7499 | 2690.403
2.7499 | 2690.446
2.7499 | 2690.488
2.7499 | 2690.5312
2.7499 | 2690.573
2.7499 | 2690.616
2.7499 | 2690.658
2.7499 | 2690.7
2.7499 | 2690.742
2.7499 | 2690.783
2.7501 | 2690.825
2.7501 | 2690.866
2.7499 | 2690.9072
2.7499 | 2690.948
2.7499 | 2690.989
2.7499 | 2691.03
2.7499 | 2691.07
2.7501 | 2691.11
2.7501 | 2691.151
2.7499 | 2691.191
2.7499 | 2691.231
2.7499 | 2691.27
2.7499 | 2691.31
2.7499 | 2691.349
2.7499 | 2691.389
2.7501 | 2691.428
2.7499 | 2691.467
2.7499 | 2691.506
2.7499 | 2691.545
2.7499 | 2691.583
2.7501 | 2691.621
2.7501 | 2691.66
2.7501 | 2691.698
2.7499 | 2691.736
2.7499 | 2691.774
2.7499 | 2691.811
2.7499 | 2691.849
2.7501 | 2691.887
2.7499 | 2691.924
2.7499 | 2691.961
2.7501 | 2691.998
2.7499 | 2692.0352
2.7501 | 2692.072
2.7499 | 2692.109
2.7499 | 2692.145
2.7499 | 2692.182
2.7501 | 2692.218
2.7499 | 2692.25