## Sheet1
2voltage | 2capacity | 58.0voltage | 58.0capacity | 116.0voltage | 116.0capacity | 174.0voltage | 174.0capacity | 232.0voltage | 232.0capacity | 290.0voltage | 290.0capacity
4.1315 | 0 | 0.3467 | 0 | 1.7991 | 0 | 0.4533 | 0 | 0.3299 | 0 | 0.2452 | 0
4.1131 | 2.16675 | 0.3467 | 2.222222e-05 | 1.7991 | 3.333333e-05 | 0.4533 | 0 | 0.3299 | 3.333333e-05 | 0.2452 | 4.444444e-05
4.0985 | 4.333583
4.0878 | 6.500458
4.0793 | 8.667308
4.072 | 10.8342
4.0654 | 13.00115
4.0594 | 15.16786
4.0538 | 17.3348
4.0484 | 19.50173
4.0433 | 21.66858
4.0384 | 23.83558
4.0336 | 26.00244
4.0292 | 28.1692
4.025 | 30.33562
4.0207 | 32.50237
4.0166 | 34.66923
4.0128 | 36.83596
4.0089 | 39.00258
4.0052 | 41.16946
4.0016 | 43.33621
3.9981 | 45.502475
3.9945 | 47.66939
3.9911 | 49.83616
3.9879 | 52.00281
3.9845 | 54.16957
3.9813 | 56.33636
3.9782 | 58.50322
3.9752 | 60.66982
3.9724 | 62.83694
3.9694 | 65.00381
3.9663 | 67.17056
3.9635 | 69.33732
3.9606 | 71.50419
3.9579 | 73.67103
3.9551 | 75.83775
3.9524 | 78.00496
3.9498 | 80.17137
3.9471 | 82.33799
3.9445 | 84.50469
3.9419 | 86.67156
3.9395 | 88.83824
3.9369 | 91.00482
3.9345 | 93.17131
3.9321 | 95.3376
3.9297 | 97.50389
3.9274 | 99.67058
3.9251 | 101.8369
3.9229 | 104.0038
3.9205 | 106.1699
3.9182 | 108.3363
3.9159 | 110.5029
3.9138 | 112.6695
3.9117 | 114.8361
3.9095 | 117.0023
3.9074 | 119.1685
3.9053 | 121.3351
3.903 | 123.5017
3.9011 | 125.6683
3.8991 | 127.8351
3.8971 | 130.002
3.895 | 132.1685
3.8932 | 134.3354
3.8911 | 136.502
3.8893 | 138.6687
3.8874 | 140.8355
3.8856 | 143.0018
3.8838 | 145.1684
3.8819 | 147.3351
3.8801 | 149.5019
3.8782 | 151.6685
3.8764 | 153.8352
3.8748 | 156.0018
3.8728 | 158.1681
3.8712 | 160.3348
3.8696 | 162.5013
3.8678 | 164.6679
3.8662 | 166.8349
3.8646 | 169.0016
3.8628 | 171.1685
3.8612 | 173.3352
3.8596 | 175.5017
3.858 | 177.6684
3.8565 | 179.8346
3.8549 | 182.001
3.8533 | 184.1675
3.852 | 186.3343
3.8504 | 188.5014
3.849 | 190.668
3.8475 | 192.8352
3.8461 | 195.002
3.8446 | 197.1687
3.8431 | 199.3353
3.8415 | 201.5019
3.8402 | 203.6685
3.8388 | 205.8346
3.8375 | 208.0015
3.836 | 210.1679
3.8346 | 212.3345
3.8333 | 214.5017
3.832 | 216.6682
3.8306 | 218.8352
3.8293 | 221.0024
3.828 | 223.1693
3.8267 | 225.336
3.8254 | 227.5026
3.8241 | 229.669
3.8228 | 231.8358
3.8215 | 234.0022
3.8202 | 236.1685
3.8189 | 238.3347
3.8178 | 240.5008
3.8165 | 242.6675
3.8152 | 244.8343
3.8139 | 247.001
3.8128 | 249.1675
3.8117 | 251.334
3.8104 | 253.5007
3.8093 | 255.6675
3.808 | 257.834
3.8067 | 260.0006
3.8055 | 262.1674
3.8044 | 264.3343
3.8031 | 266.5013
3.802 | 268.668
3.8009 | 270.8349
3.7996 | 273.0015
3.7986 | 275.1684
3.7975 | 277.3345
3.7963 | 279.5012
3.7952 | 281.6681
3.7939 | 283.835
3.7928 | 286.002
3.7918 | 288.1688
3.7907 | 290.3354
3.7896 | 292.5021
3.7884 | 294.6689
3.7875 | 296.8358
3.7862 | 299.0026
3.7852 | 301.1692
3.7841 | 303.3356
3.783 | 305.5023
3.7818 | 307.669
3.7809 | 309.8353
3.7797 | 312.0016
3.7786 | 314.168
3.7775 | 316.334
3.7765 | 318.5005
3.7755 | 320.667
3.7744 | 322.8342
3.7733 | 325.001
3.7723 | 327.1674
3.7712 | 329.334
3.7702 | 331.5006
3.7691 | 333.6675
3.7681 | 335.8342
3.767 | 338.0008
3.766 | 340.1676
3.7649 | 342.3341
3.7639 | 344.5008
3.7629 | 346.6671
3.7618 | 348.8339
3.7608 | 351.0003
3.7597 | 353.167
3.7587 | 355.3332
3.7578 | 357.4998
3.7568 | 359.6664
3.7557 | 361.8329
3.7547 | 363.9994
3.7537 | 366.1662
3.7526 | 368.333
3.7516 | 370.4996
3.7507 | 372.6663
3.7497 | 374.8328
3.7486 | 376.9996
3.7476 | 379.1664
3.7466 | 381.3331
3.7457 | 383.4996
3.7445 | 385.6664
3.7436 | 387.8332
3.7424 | 389.9999
3.7415 | 392.166
3.7405 | 394.3326
3.7397 | 396.4993
3.7386 | 398.6658
3.7376 | 400.8324
3.7366 | 402.9993
3.7357 | 405.1661
3.7347 | 407.3328
3.7336 | 409.4994
3.7328 | 411.6653
3.7316 | 413.8318
3.7307 | 415.9984
3.7297 | 418.165
3.7287 | 420.3321
3.7278 | 422.4988
3.7268 | 424.6654
3.7257 | 426.8315
3.7249 | 428.9974
3.7239 | 431.164
3.7229 | 433.3308
3.7219 | 435.4976
3.721 | 437.6642
3.7202 | 439.8308
3.719 | 441.9973
3.7181 | 444.1637
3.7171 | 446.3301
3.7161 | 448.4967
3.7152 | 450.6637
3.7142 | 452.8312
3.7132 | 454.998
3.7123 | 457.1647
3.7113 | 459.3312
3.7103 | 461.4979
3.7094 | 463.6645
3.7084 | 465.8309
3.7074 | 467.9974
3.7065 | 470.1641
3.7055 | 472.3303
3.7045 | 474.4969
3.7037 | 476.6629
3.7026 | 478.8291
3.7016 | 480.9958
3.7008 | 483.1626
3.6998 | 485.3296
3.6989 | 487.4965
3.6979 | 489.6628
3.6968 | 491.8293
3.696 | 493.9959
3.695 | 496.1624
3.6942 | 498.3292
3.6932 | 500.496
3.6923 | 502.6624
3.6911 | 504.829
3.6903 | 506.9963
3.6893 | 509.1631
3.6884 | 511.3299
3.6874 | 513.4958
3.6864 | 515.6613
3.6855 | 517.8277
3.6845 | 519.994
3.6837 | 522.1607
3.6827 | 524.3276
3.6818 | 526.4939
3.6808 | 528.6604
3.6798 | 530.8274
3.6789 | 532.9943
3.6779 | 535.1608
3.6771 | 537.3274
3.6761 | 539.494
3.6751 | 541.6607
3.674 | 543.8274
3.6732 | 545.994
3.6722 | 548.1603
3.6713 | 550.3267
3.6705 | 552.4933
3.6695 | 554.6598
3.6685 | 556.8264
3.6677 | 558.9932
3.6668 | 561.1598
3.6658 | 563.3266
3.6648 | 565.4931
3.6638 | 567.6595
3.6629 | 569.8256
3.6619 | 571.9923
3.6611 | 574.1589
3.6601 | 576.3252
3.6592 | 578.4916
3.6582 | 580.6582
3.6574 | 582.8249
3.6564 | 584.9915
3.6555 | 587.1583
3.6545 | 589.3251
3.6535 | 591.4916
3.6526 | 593.6582
3.6517 | 595.8248
3.6506 | 597.9916
3.65 | 600.1583
3.6488 | 602.3249
3.648 | 604.4915
3.6471 | 606.6575
3.6461 | 608.8238
3.6451 | 610.9904
3.6442 | 613.157
3.6434 | 615.3236
3.6424 | 617.4901
3.6414 | 619.6568
3.6404 | 621.8233
3.6396 | 623.9901
3.6387 | 626.1568
3.6377 | 628.3233
3.6367 | 630.4899
3.6359 | 632.6564
3.635 | 634.823
3.634 | 636.9896
3.633 | 639.1561
3.6321 | 641.3227
3.6312 | 643.4892
3.6303 | 645.6558
3.6293 | 647.8222
3.6285 | 649.9888
3.6275 | 652.1555
3.6266 | 654.3221
3.6258 | 656.4888
3.6248 | 658.6552
3.6238 | 660.8217
3.623 | 662.9884
3.6221 | 665.1549
3.6211 | 667.3215
3.6201 | 669.4881
3.6193 | 671.6547
3.6183 | 673.8211
3.6174 | 675.9878
3.6166 | 678.1542
3.6156 | 680.3208
3.6146 | 682.4875
3.6138 | 684.6542
3.6129 | 686.8205
3.612 | 688.9871
3.6111 | 691.1536
3.6101 | 693.3201
3.6091 | 695.4866
3.6082 | 697.6531
3.6074 | 699.8196
3.6064 | 701.9862
3.6056 | 704.1527
3.6048 | 706.3192
3.6037 | 708.4857
3.6027 | 710.6523
3.6019 | 712.8188
3.6011 | 714.9853
3.6001 | 717.1519
3.5991 | 719.3185
3.5982 | 721.485
3.5974 | 723.6513
3.5964 | 725.8179
3.5954 | 727.9845
3.5946 | 730.151
3.5936 | 732.3176
3.5928 | 734.4842
3.5919 | 736.6508
3.5911 | 738.8174
3.5901 | 740.984
3.5891 | 743.1507
3.5883 | 745.3173
3.5874 | 747.484
3.5865 | 749.6504
3.5856 | 751.8169
3.5846 | 753.9833
3.5838 | 756.15
3.5828 | 758.3165
3.582 | 760.483
3.5811 | 762.6496
3.5803 | 764.8163
3.5793 | 766.9828
3.5785 | 769.1494
3.5775 | 771.3159
3.5765 | 773.4824
3.5756 | 775.649
3.5749 | 777.8154
3.574 | 779.9819
3.573 | 782.1485
3.5722 | 784.3151
3.5712 | 786.4816
3.5704 | 788.6482
3.5694 | 790.8147
3.5686 | 792.9812
3.5677 | 795.1477
3.5669 | 797.3143
3.5659 | 799.4809
3.5651 | 801.6476
3.5641 | 803.8143
3.5633 | 805.9808
3.5623 | 808.1474
3.5615 | 810.314
3.5606 | 812.4805
3.5598 | 814.6471
3.5589 | 816.8135
3.558 | 818.9802
3.557 | 821.1467
3.5562 | 823.3132
3.5554 | 825.4797
3.5544 | 827.6462
3.5536 | 829.8129
3.5528 | 831.9794
3.5518 | 834.1459
3.551 | 836.3124
3.5501 | 838.4789
3.5493 | 840.6454
3.5483 | 842.8119
3.5475 | 844.9783
3.5467 | 847.1451
3.5457 | 849.3116
3.5449 | 851.4782
3.5441 | 853.6448
3.5433 | 855.8116
3.5423 | 857.978
3.5414 | 860.1446
3.5406 | 862.3113
3.5397 | 864.4777
3.5389 | 866.6443
3.538 | 868.8107
3.5372 | 870.9773
3.5364 | 873.1438
3.5354 | 875.3103
3.5346 | 877.477
3.5336 | 879.6434
3.533 | 881.8099
3.532 | 883.9764
3.5312 | 886.1429
3.5304 | 888.3093
3.5294 | 890.476
3.5286 | 892.6425
3.5278 | 894.809
3.527 | 896.9754
3.526 | 899.142
3.5252 | 901.3084
3.5244 | 903.475
3.5236 | 905.6414
3.5228 | 907.808
3.5218 | 909.9745
3.521 | 912.1411
3.5204 | 914.3075
3.5194 | 916.474
3.5186 | 918.6404
3.5176 | 920.8068
3.5168 | 922.9732
3.516 | 925.1396
3.5152 | 927.3062
3.5144 | 929.4727
3.5136 | 931.6392
3.5128 | 933.8059
3.5118 | 935.9724
3.5112 | 938.1388
3.5102 | 940.3054
3.5094 | 942.4721
3.5086 | 944.6386
3.5078 | 946.8052
3.507 | 948.9716
3.5062 | 951.1382
3.5054 | 953.3048
3.5046 | 955.4712
3.5038 | 957.6376
3.5029 | 959.8042
3.5023 | 961.9708
3.5013 | 964.1372
3.5005 | 966.3036
3.4997 | 968.4703
3.4989 | 970.6368
3.4981 | 972.8033
3.4973 | 974.9698
3.4965 | 977.1363
3.4957 | 979.3027
3.4949 | 981.4693
3.4942 | 983.6358
3.4933 | 985.8023
3.4926 | 987.9689
3.4918 | 990.1354
3.491 | 992.3019
3.4902 | 994.4684
3.4894 | 996.6349
3.4887 | 998.8013
3.4878 | 1000.968
3.4871 | 1003.1344
3.4862 | 1005.301
3.4855 | 1007.467
3.4847 | 1009.634
3.4839 | 1011.8
3.4831 | 1013.967
3.4825 | 1016.133
3.4816 | 1018.3
3.4808 | 1020.466
3.4802 | 1022.633
3.4794 | 1024.799
3.4786 | 1026.9656
3.4779 | 1029.132
3.4771 | 1031.298
3.4763 | 1033.465
3.4755 | 1035.631
3.4747 | 1037.798
3.4741 | 1039.964
3.4733 | 1042.131
3.4726 | 1044.298
3.4718 | 1046.464
3.471 | 1048.63
3.4703 | 1050.797
3.4694 | 1052.963
3.4687 | 1055.13
3.4681 | 1057.296
3.4673 | 1059.463
3.4666 | 1061.629
3.4658 | 1063.796
3.4652 | 1065.962
3.4644 | 1068.129
3.4637 | 1070.295
3.4629 | 1072.462
3.4623 | 1074.628
3.4616 | 1076.795
3.4608 | 1078.961
3.46 | 1081.128
3.4594 | 1083.294
3.4587 | 1085.4608
3.4578 | 1087.627
3.4571 | 1089.794
3.4565 | 1091.96
3.4558 | 1094.127
3.455 | 1096.293
3.4544 | 1098.46
3.4537 | 1100.6264
3.4529 | 1102.793
3.4523 | 1104.959
3.4515 | 1107.126
3.4508 | 1109.292
3.4502 | 1111.459
3.4494 | 1113.625
3.4487 | 1115.792
3.4481 | 1117.958
3.4474 | 1120.125
3.4466 | 1122.291
3.446 | 1124.4576
3.4453 | 1126.624
3.4447 | 1128.79
3.444 | 1130.957
3.4432 | 1133.124
3.4426 | 1135.29
3.4419 | 1137.457
3.4411 | 1139.623
3.4405 | 1141.789
3.4398 | 1143.956
3.4392 | 1146.1224
3.4386 | 1148.289
3.4379 | 1150.455
3.4371 | 1152.622
3.4365 | 1154.788
3.4358 | 1156.955
3.4352 | 1159.121
3.4345 | 1161.288
3.4339 | 1163.454
3.4332 | 1165.621
3.4326 | 1167.787
3.4318 | 1169.954
3.4313 | 1172.12
3.4305 | 1174.2864
3.43 | 1176.4528
3.4294 | 1178.619
3.4287 | 1180.786
3.4279 | 1182.952
3.4273 | 1185.119
3.4268 | 1187.285
3.4261 | 1189.452
3.4255 | 1191.618
3.4248 | 1193.784
3.4242 | 1195.951
3.4235 | 1198.117
3.4229 | 1200.284
3.4223 | 1202.45
3.4218 | 1204.617
3.4211 | 1206.7832
3.4205 | 1208.95
3.4198 | 1211.116
3.4192 | 1213.282
3.4187 | 1215.449
3.4181 | 1217.615
3.4174 | 1219.782
3.4168 | 1221.948
3.4161 | 1224.115
3.4155 | 1226.281
3.415 | 1228.448
3.4143 | 1230.614
3.4137 | 1232.781
3.4131 | 1234.9472
3.4126 | 1237.1136
3.4118 | 1239.28
3.4111 | 1241.447
3.4106 | 1243.613
3.41 | 1245.779
3.4095 | 1247.946
3.4089 | 1250.113
3.4082 | 1252.279
3.4077 | 1254.446
3.4071 | 1256.612
3.4066 | 1258.778
3.406 | 1260.945
3.4053 | 1263.111
3.4047 | 1265.278
3.404 | 1267.444
3.4035 | 1269.611
3.4031 | 1271.777
3.4026 | 1273.943
3.4018 | 1276.11
3.4011 | 1278.277
3.4006 | 1280.443
3.4 | 1282.609
3.3995 | 1284.776
3.3989 | 1286.942
3.3984 | 1289.109
3.3977 | 1291.275
3.3972 | 1293.442
3.3966 | 1295.608
3.3961 | 1297.775
3.3953 | 1299.941
3.395 | 1302.107
3.3943 | 1304.274
3.3937 | 1306.44
3.3932 | 1308.607
3.3927 | 1310.774
3.3922 | 1312.94
3.3914 | 1315.106
3.3909 | 1317.273
3.3903 | 1319.439
3.3897 | 1321.606
3.3892 | 1323.772
3.3887 | 1325.939
3.3882 | 1328.105
3.3876 | 1330.271
3.3871 | 1332.438
3.3866 | 1334.604
3.3858 | 1336.771
3.3853 | 1338.937
3.3848 | 1341.104
3.3842 | 1343.27
3.3837 | 1345.4368
3.383 | 1347.603
3.3826 | 1349.77
3.3821 | 1351.937
3.3814 | 1354.103
3.3809 | 1356.269
3.3805 | 1358.435
3.38 | 1360.602
3.3792 | 1362.768
3.3788 | 1364.935
3.3784 | 1367.101
3.3779 | 1369.268
3.3771 | 1371.434
3.3767 | 1373.601
3.3763 | 1375.767
3.3756 | 1377.933
3.3751 | 1380.0992
3.3745 | 1382.2656
3.374 | 1384.433
3.3734 | 1386.5992
3.3729 | 1388.766
3.3724 | 1390.932
3.3717 | 1393.098
3.3713 | 1395.264
3.3708 | 1397.431
3.3701 | 1399.598
3.3698 | 1401.763
3.3692 | 1403.929
3.3687 | 1406.096
3.3682 | 1408.262
3.3677 | 1410.429
3.3671 | 1412.596
3.3666 | 1414.763
3.3659 | 1416.929
3.3654 | 1419.095
3.365 | 1421.261
3.3643 | 1423.428
3.364 | 1425.593
3.3633 | 1427.759
3.3629 | 1429.926
3.3625 | 1432.092
3.3619 | 1434.258
3.3613 | 1436.424
3.3608 | 1438.591
3.3603 | 1440.757
3.3598 | 1442.923
3.3593 | 1445.09
3.3587 | 1447.256
3.3582 | 1449.4224
3.3577 | 1451.589
3.3572 | 1453.756
3.3566 | 1455.922
3.3562 | 1458.088
3.3556 | 1460.255
3.3551 | 1462.421
3.3546 | 1464.587
3.3542 | 1466.754
3.3535 | 1468.921
3.353 | 1471.087
3.3529 | 1473.2536
3.3522 | 1475.42
3.3517 | 1477.586
3.3512 | 1479.753
3.3506 | 1481.918
3.3501 | 1484.084
3.3496 | 1486.251
3.349 | 1488.417
3.3487 | 1490.584
3.348 | 1492.75
3.3475 | 1494.916
3.347 | 1497.082
3.3466 | 1499.249
3.3461 | 1501.415
3.3456 | 1503.582
3.3451 | 1505.748
3.3446 | 1507.915
3.3441 | 1510.082
3.3437 | 1512.249
3.343 | 1514.415
3.3425 | 1516.581
3.342 | 1518.748
3.3416 | 1520.9152
3.3411 | 1523.0816
3.3406 | 1525.248
3.3401 | 1527.415
3.3395 | 1529.582
3.339 | 1531.749
3.3387 | 1533.915
3.3382 | 1536.0816
3.3375 | 1538.248
3.337 | 1540.414
3.3364 | 1542.581
3.3361 | 1544.747
3.3356 | 1546.913
3.3351 | 1549.08
3.3345 | 1551.247
3.3341 | 1553.413
3.3335 | 1555.58
3.3332 | 1557.746
3.3327 | 1559.913
3.332 | 1562.08
3.3317 | 1564.246
3.3312 | 1566.412
3.3306 | 1568.579
3.3301 | 1570.745
3.3296 | 1572.911
3.3291 | 1575.076
3.3287 | 1577.242
3.3282 | 1579.409
3.3278 | 1581.575
3.3272 | 1583.742
3.3269 | 1585.907
3.3264 | 1588.074
3.3257 | 1590.241
3.3253 | 1592.408
3.3248 | 1594.574
3.3243 | 1596.74
3.3238 | 1598.906
3.3233 | 1601.073
3.3228 | 1603.239
3.3225 | 1605.4048
3.3219 | 1607.5712
3.3214 | 1609.737
3.3209 | 1611.904
3.3204 | 1614.07
3.3199 | 1616.236
3.3195 | 1618.403
3.319 | 1620.569
3.3185 | 1622.735
3.3178 | 1624.902
3.3174 | 1627.068
3.3169 | 1629.234
3.3164 | 1631.401
3.3161 | 1633.567
3.3154 | 1635.734
3.3149 | 1637.9
3.3145 | 1640.066
3.314 | 1642.233
3.3135 | 1644.399
3.313 | 1646.566
3.3127 | 1648.732
3.312 | 1650.898
3.3117 | 1653.065
3.3111 | 1655.231
3.3106 | 1657.397
3.3101 | 1659.564
3.3096 | 1661.729
3.3091 | 1663.896
3.3086 | 1666.062
3.3082 | 1668.228
3.3077 | 1670.394
3.3072 | 1672.561
3.3069 | 1674.727
3.3062 | 1676.893
3.3057 | 1679.059
3.3053 | 1681.225
3.3049 | 1683.391
3.3043 | 1685.558
3.3038 | 1687.724
3.3033 | 1689.89
3.3028 | 1692.057
3.3023 | 1694.223
3.3019 | 1696.389
3.3014 | 1698.556
3.3009 | 1700.722
3.3004 | 1702.889
3.2999 | 1705.055
3.2994 | 1707.222
3.299 | 1709.388
3.2986 | 1711.554
3.298 | 1713.72
3.2975 | 1715.887
3.2972 | 1718.053
3.2965 | 1720.2192
3.2961 | 1722.386
3.2954 | 1724.552
3.2951 | 1726.719
3.2946 | 1728.886
3.2941 | 1731.052
3.2936 | 1733.219
3.2931 | 1735.385
3.2927 | 1737.552
3.292 | 1739.7184
3.2917 | 1741.885
3.2912 | 1744.052
3.2906 | 1746.218
3.2902 | 1748.384
3.2896 | 1750.55
3.2893 | 1752.716
3.2886 | 1754.882
3.2881 | 1757.0496
3.2877 | 1759.217
3.2872 | 1761.383
3.2867 | 1763.549
3.2862 | 1765.716
3.2857 | 1767.882
3.2852 | 1770.048
3.2848 | 1772.2144
3.2843 | 1774.3808
3.2838 | 1776.548
3.2833 | 1778.714
3.2828 | 1780.881
3.2822 | 1783.047
3.2819 | 1785.214
3.2814 | 1787.38
3.2809 | 1789.547
3.2804 | 1791.713
3.2798 | 1793.879
3.2794 | 1796.046
3.2788 | 1798.212
3.2783 | 1800.379
3.278 | 1802.545
3.2773 | 1804.712
3.2768 | 1806.878
3.2764 | 1809.044
3.2759 | 1811.211
3.2754 | 1813.377
3.2749 | 1815.543
3.2743 | 1817.71
3.2738 | 1819.876
3.2733 | 1822.0416
3.2728 | 1824.208
3.2723 | 1826.374
3.2718 | 1828.541
3.2714 | 1830.707
3.2709 | 1832.873
3.2704 | 1835.04
3.2699 | 1837.206
3.2693 | 1839.372
3.2688 | 1841.538
3.2685 | 1843.705
3.2678 | 1845.871
3.2673 | 1848.037
3.2668 | 1850.204
3.2664 | 1852.37
3.2659 | 1854.537
3.2652 | 1856.704
3.2647 | 1858.87
3.2643 | 1861.0368
3.2638 | 1863.203
3.2633 | 1865.37
3.2626 | 1867.537
3.2623 | 1869.703
3.2617 | 1871.869
3.2612 | 1874.035
3.2607 | 1876.202
3.2601 | 1878.369
3.2597 | 1880.535
3.2591 | 1882.701
3.2586 | 1884.867
3.2583 | 1887.0336
3.2578 | 1889.2
3.2572 | 1891.366
3.2567 | 1893.532
3.256 | 1895.699
3.2555 | 1897.8656
3.2551 | 1900.032
3.2546 | 1902.198
3.2539 | 1904.364
3.2536 | 1906.531
3.253 | 1908.697
3.2525 | 1910.863
3.252 | 1913.03
3.2514 | 1915.196
3.2509 | 1917.362
3.2504 | 1919.529
3.2499 | 1921.695
3.2494 | 1923.862
3.2488 | 1926.028
3.2483 | 1928.195
3.2478 | 1930.36
3.2473 | 1932.527
3.2468 | 1934.6928
3.2462 | 1936.859
3.2457 | 1939.025
3.2452 | 1941.191
3.2446 | 1943.357
3.2441 | 1945.524
3.2436 | 1947.69
3.243 | 1949.856
3.2423 | 1952.022
3.2418 | 1954.188
3.2415 | 1956.355
3.2409 | 1958.521
3.2404 | 1960.687
3.2397 | 1962.854
3.2392 | 1965.02
3.2386 | 1967.186
3.2383 | 1969.352
3.2376 | 1971.519
3.2371 | 1973.685
3.2365 | 1975.851
3.236 | 1978.018
3.2354 | 1980.184
3.2347 | 1982.351
3.2344 | 1984.517
3.2338 | 1986.6832
3.2333 | 1988.849
3.2328 | 1991.015
3.2321 | 1993.182
3.2315 | 1995.348
3.231 | 1997.514
3.2304 | 1999.681
3.2299 | 2001.847
3.2294 | 2004.013
3.2289 | 2006.179
3.2281 | 2008.345
3.2278 | 2010.511
3.2271 | 2012.678
3.2267 | 2014.844
3.2262 | 2017.01
3.2255 | 2019.176
3.2249 | 2021.343
3.2244 | 2023.509
3.2238 | 2025.675
3.2233 | 2027.841
3.2228 | 2030.007
3.222 | 2032.174
3.2217 | 2034.34
3.2208 | 2036.506
3.2204 | 2038.672
3.2199 | 2040.839
3.2192 | 2043.0048
3.2188 | 2045.171
3.2181 | 2047.338
3.2176 | 2049.504
3.217 | 2051.67
3.2165 | 2053.836
3.2158 | 2056.003
3.2152 | 2058.169
3.2146 | 2060.335
3.2141 | 2062.502
3.2134 | 2064.668
3.2129 | 2066.834
3.2123 | 2069.001
3.2118 | 2071.167
3.2112 | 2073.333
3.2105 | 2075.499
3.2099 | 2077.6656
3.2094 | 2079.832
3.2087 | 2081.999
3.2083 | 2084.1648
3.2078 | 2086.331
3.2068 | 2088.497
3.2063 | 2090.664
3.2058 | 2092.83
3.2052 | 2094.996
3.2045 | 2097.163
3.2039 | 2099.329
3.2034 | 2101.496
3.2029 | 2103.662
3.2021 | 2105.828
3.2016 | 2107.995
3.201 | 2110.161
3.2004 | 2112.327
3.1997 | 2114.494
3.1991 | 2116.66
3.1984 | 2118.826
3.1979 | 2120.993
3.1973 | 2123.159
3.1966 | 2125.325
3.196 | 2127.491
3.1955 | 2129.657
3.1949 | 2131.824
3.1942 | 2133.99
3.1934 | 2136.1568
3.1928 | 2138.323
3.1923 | 2140.4896
3.1916 | 2142.656
3.191 | 2144.821
3.1902 | 2146.988
3.1897 | 2149.153
3.1892 | 2151.319
3.1884 | 2153.486
3.1878 | 2155.652
3.187 | 2157.819
3.1865 | 2159.985
3.1858 | 2162.152
3.1852 | 2164.319
3.1845 | 2166.486
3.1837 | 2168.652
3.1832 | 2170.818
3.1826 | 2172.985
3.1818 | 2175.151
3.1811 | 2177.317
3.1805 | 2179.4832
3.1799 | 2181.649
3.1792 | 2183.816
3.1786 | 2185.983
3.1779 | 2188.15
3.1771 | 2190.316
3.1766 | 2192.482
3.176 | 2194.649
3.175 | 2196.8144
3.1745 | 2198.98
3.1737 | 2201.147
3.1732 | 2203.313
3.1724 | 2205.479
3.1716 | 2207.645
3.171 | 2209.812
3.1703 | 2211.978
3.1697 | 2214.145
3.1689 | 2216.311
3.1682 | 2218.478
3.1676 | 2220.644
3.1669 | 2222.81
3.166 | 2224.977
3.1655 | 2227.143
3.1645 | 2229.309
3.1639 | 2231.4752
3.1632 | 2233.6416
3.1626 | 2235.808
3.1618 | 2237.975
3.161 | 2240.141
3.1602 | 2242.308
3.1595 | 2244.474
3.1586 | 2246.641
3.1579 | 2248.807
3.1573 | 2250.974
3.1566 | 2253.14
3.1558 | 2255.306
3.155 | 2257.473
3.1542 | 2259.639
3.1534 | 2261.806
3.1529 | 2263.972
3.1519 | 2266.138
3.1511 | 2268.3056
3.1503 | 2270.472
3.1497 | 2272.6384
3.1489 | 2274.8048
3.1481 | 2276.972
3.1473 | 2279.138
3.1465 | 2281.304
3.1456 | 2283.47
3.1448 | 2285.637
3.144 | 2287.803
3.1432 | 2289.969
3.1424 | 2292.135
3.1415 | 2294.302
3.1406 | 2296.468
3.14 | 2298.634
3.139 | 2300.8
3.1382 | 2302.967
3.1373 | 2305.134
3.1363 | 2307.3
3.1358 | 2309.466
3.1348 | 2311.632
3.1339 | 2313.798
3.1329 | 2315.964
3.1321 | 2318.131
3.1311 | 2320.297
3.1303 | 2322.463
3.1293 | 2324.629
3.1285 | 2326.795
3.1276 | 2328.9616
3.1266 | 2331.128
3.1258 | 2333.294
3.1247 | 2335.459
3.1237 | 2337.626
3.1227 | 2339.792
3.1219 | 2341.9584
3.121 | 2344.125
3.12 | 2346.291
3.1189 | 2348.457
3.118 | 2350.624
3.1169 | 2352.79
3.116 | 2354.956
3.115 | 2357.122
3.114 | 2359.288
3.113 | 2361.4544
3.1119 | 2363.6208
3.1109 | 2365.7872
3.1098 | 2367.9536
3.1089 | 2370.12
3.1079 | 2372.286
3.1069 | 2374.452
3.1058 | 2376.618
3.1045 | 2378.785
3.1034 | 2380.951
3.1022 | 2383.118
3.1013 | 2385.284
3.1001 | 2387.45
3.0988 | 2389.616
3.0977 | 2391.782
3.0967 | 2393.949
3.0956 | 2396.1152
3.0942 | 2398.281
3.093 | 2400.447
3.0917 | 2402.614
3.0905 | 2404.78
3.0895 | 2406.946
3.0882 | 2409.113
3.0869 | 2411.279
3.0855 | 2413.4448
3.0843 | 2415.611
3.083 | 2417.777
3.0816 | 2419.944
3.0803 | 2422.11
3.0788 | 2424.276
3.0777 | 2426.442
3.0763 | 2428.609
3.0748 | 2430.775
3.0733 | 2432.941
3.0719 | 2435.108
3.0706 | 2437.274
3.069 | 2439.44
3.0675 | 2441.607
3.0659 | 2443.773
3.0643 | 2445.939
3.0629 | 2448.1056
3.0612 | 2450.271
3.0598 | 2452.438
3.0582 | 2454.604
3.0564 | 2456.77
3.0546 | 2458.936
3.0529 | 2461.103
3.0512 | 2463.27
3.0495 | 2465.4352
3.0475 | 2467.6016
3.0458 | 2469.768
3.044 | 2471.935
3.042 | 2474.1008
3.0401 | 2476.2672
3.0382 | 2478.433
3.0361 | 2480.599
3.034 | 2482.766
3.0319 | 2484.932
3.0296 | 2487.099
3.0277 | 2489.265
3.0253 | 2491.431
3.023 | 2493.598
3.0207 | 2495.764
3.0183 | 2497.93
3.0159 | 2500.097
3.0133 | 2502.263
3.0106 | 2504.43
3.008 | 2506.596
3.0052 | 2508.762
3.0025 | 2510.928
2.9994 | 2513.095
2.9965 | 2515.261
2.9935 | 2517.428
2.9902 | 2519.5936
2.9868 | 2521.76
2.9836 | 2523.926
2.9801 | 2526.092
2.9765 | 2528.258
2.9726 | 2530.425
2.9686 | 2532.591
2.9647 | 2534.757
2.9605 | 2536.923
2.956 | 2539.09
2.9513 | 2541.256
2.9465 | 2543.423
2.9415 | 2545.589
2.9362 | 2547.755
2.9305 | 2549.921
2.9246 | 2552.087
2.9184 | 2554.253
2.9118 | 2556.419
2.9047 | 2558.5856
2.8973 | 2560.752
2.8894 | 2562.918
2.881 | 2565.084
2.8719 | 2567.25
2.8621 | 2569.416
2.8516 | 2571.583
2.8403 | 2573.748
2.8282 | 2575.915
2.815 | 2578.081
2.8006 | 2580.247
2.785 | 2582.4128
2.7679 | 2584.579
2.7524 | 2586.74
2.7498 | 2588.833
2.7495 | 2590.855
2.7495 | 2592.824
2.7493 | 2594.751
2.7495 | 2596.643
2.7495 | 2598.503
2.7495 | 2600.335
2.7495 | 2602.141
2.7496 | 2603.922
2.7496 | 2605.68
2.7495 | 2607.417
2.7495 | 2609.132
2.7496 | 2610.828
2.7495 | 2612.505
2.752 | 2614.172
2.7496 | 2615.822
2.7493 | 2617.448
2.7495 | 2619.054
2.7495 | 2620.641
2.7495 | 2622.212
2.7495 | 2623.765
2.7495 | 2625.302
2.7495 | 2626.823
2.7496 | 2628.327
2.7495 | 2629.817
2.7495 | 2631.29
2.7496 | 2632.748
2.7495 | 2634.19
2.7496 | 2635.617
2.7495 | 2637.03
2.7495 | 2638.4272
2.7496 | 2639.81
2.7495 | 2641.179
2.7496 | 2642.5328
2.7495 | 2643.873
2.7495 | 2645.199
2.7495 | 2646.511
2.7495 | 2647.808
2.7495 | 2649.092
2.7495 | 2650.363
2.7495 | 2651.62
2.7495 | 2652.864
2.7495 | 2654.094
2.7495 | 2655.312
2.7493 | 2656.516
2.7495 | 2657.707
2.7495 | 2658.885
2.7495 | 2660.0512
2.7496 | 2661.204
2.7496 | 2662.344
2.7496 | 2663.472
2.7496 | 2664.588
2.7495 | 2665.691
2.7496 | 2666.782
2.7495 | 2667.861
2.7495 | 2668.929
2.7496 | 2669.984
2.7495 | 2671.028
2.7495 | 2672.06
2.7496 | 2673.081
2.7495 | 2674.091
2.7495 | 2675.089
2.7495 | 2676.077
2.7496 | 2677.053
2.7495 | 2678.018
2.7495 | 2678.973
2.7495 | 2679.917
2.7495 | 2680.85
2.7496 | 2681.773
2.7495 | 2682.686
2.7496 | 2683.588
2.7495 | 2684.48
2.7495 | 2685.361
2.7495 | 2686.233
2.7495 | 2687.095
2.7495 | 2687.948
2.7496 | 2688.79
2.7496 | 2689.623
2.7496 | 2690.446
2.7495 | 2691.26
2.7495 | 2692.065
2.7495 | 2692.86
2.7495 | 2693.6464
2.7495 | 2694.424
2.7495 | 2695.191
2.7495 | 2695.951
2.7495 | 2696.702
2.7495 | 2697.443
2.7496 | 2698.176
2.7495 | 2698.9008
2.7495 | 2699.617
2.7495 | 2700.325
2.7495 | 2701.024
2.7495 | 2701.716
2.7495 | 2702.399
2.7495 | 2703.074
2.7495 | 2703.741
2.7496 | 2704.4
2.7496 | 2705.052
2.7495 | 2705.695
2.7495 | 2706.331
2.7495 | 2706.96
2.7495 | 2707.581
2.7496 | 2708.194
2.7495 | 2708.8
2.7495 | 2709.399
2.7496 | 2709.991
2.7495 | 2710.576
2.7495 | 2711.153
2.7495 | 2711.724
2.7495 | 2712.287
2.7495 | 2712.844
2.7495 | 2713.395
2.7495 | 2713.938
2.7495 | 2714.475
2.7495 | 2715.005
2.7496 | 2715.529
2.7495 | 2716.047
2.7495 | 2716.558
2.7495 | 2717.062
2.7495 | 2717.561
2.7496 | 2718.054
2.7496 | 2718.54
2.7496 | 2719.0208
2.7496 | 2719.495
2.7496 | 2719.964
2.7496 | 2720.4272
2.7495 | 2720.885
2.7496 | 2721.336
2.7496 | 2721.783
2.7495 | 2722.224
2.7496 | 2722.659
2.7495 | 2723.088
2.7495 | 2723.513
2.7496 | 2723.932
2.7496 | 2724.346
2.7495 | 2724.7552
2.7496 | 2725.159
2.7495 | 2725.558
2.7495 | 2725.952
2.7496 | 2726.3408
2.7496 | 2726.725
2.7495 | 2727.104
2.7495 | 2727.479
2.7496 | 2727.849
2.7495 | 2728.2144
2.7496 | 2728.575
2.7495 | 2728.932
2.7495 | 2729.284
2.7495 | 2729.631
2.7495 | 2729.974
2.7496 | 2730.313
2.7495 | 2730.648
2.7495 | 2730.978
2.7496 | 2731.305
2.7496 | 2731.6272
2.7495 | 2731.9456
2.7495 | 2732.26
2.7496 | 2732.57
2.7495 | 2732.877
2.7495 | 2733.1792
2.7495 | 2733.478
2.7496 | 2733.774
2.7496 | 2734.065
2.7496 | 2734.353
2.7495 | 2734.638
2.7495 | 2734.919
2.7503 | 2735.197
2.7496 | 2735.473
2.7495 | 2735.745
2.7495 | 2736.0128
2.7495 | 2736.278
2.7495 | 2736.538
2.7495 | 2736.796
2.7496 | 2737.051
2.7496 | 2737.302
2.7495 | 2737.551
2.7496 | 2737.796
2.7496 | 2738.039
2.7495 | 2738.279
2.7495 | 2738.515
2.7495 | 2738.7488
2.7496 | 2738.98
2.7496 | 2739.208
2.7495 | 2739.434
2.7496 | 2739.657
2.7495 | 2739.877
2.7495 | 2740.095
2.7495 | 2740.31
2.7495 | 2740.523
2.7496 | 2740.733
2.7496 | 2740.941
2.7496 | 2741.146
2.7495 | 2741.349
2.7496 | 2741.549
2.7495 | 2741.748
2.7495 | 2741.943
2.7496 | 2742.137
2.7496 | 2742.329
2.7496 | 2742.518
2.7498 | 2742.705
2.7496 | 2742.89
2.7498 | 2743.073
2.7496 | 2743.254
2.7495 | 2743.433
2.7495 | 2743.61
2.7495 | 2743.785
2.7495 | 2743.958
2.7496 | 2744.128
2.7496 | 2744.297
2.7495 | 2744.464
2.7496 | 2744.63
2.7495 | 2744.793
2.7495 | 2744.955
2.7495 | 2745.114
2.7495 | 2745.272
2.7495 | 2745.429
2.7496 | 2745.583
2.7495 | 2745.736
2.7496 | 2745.887
2.7496 | 2746.036
2.7495 | 2746.184
2.7495 | 2746.33
2.7495 | 2746.475
2.7496 | 2746.618
2.7496 | 2746.759
2.7496 | 2746.899
2.7495 | 2747.037
2.7496 | 2747.174
2.7495 | 2747.309
2.7496 | 2747.443
2.7495 | 2747.575
2.7496 | 2747.706
2.7496 | 2747.836
2.7495 | 2747.964
2.7495 | 2748.091
2.7496 | 2748.216
2.7495 | 2748.34
2.7496 | 2748.463
2.7496 | 2748.584
2.7496 | 2748.704
2.7496 | 2748.823
2.7496 | 2748.9408
2.7496 | 2749.057
2.7495 | 2749.172
2.7495 | 2749.2864
2.7495 | 2749.399
2.7495 | 2749.51
2.7495 | 2749.621
2.7496 | 2749.73
2.7495 | 2749.838
2.7496 | 2749.945
2.7496 | 2750.05
2.7496 | 2750.1552
2.7496 | 2750.259
2.7496 | 2750.361
2.7496 | 2750.463
2.7496 | 2750.564
2.7495 | 2750.663
2.7495 | 2750.7616
2.7496 | 2750.859
2.7496 | 2750.956
2.7496 | 2751.051
2.7495 | 2751.146
2.7496 | 2751.239
2.7495 | 2751.332
2.7495 | 2751.424
2.7496 | 2751.515
2.7496 | 2751.605
2.7495 | 2751.6944
2.7495 | 2751.783
2.7495 | 2751.87
2.7495 | 2751.957
2.7496 | 2752.043
2.7496 | 2752.127
2.7496 | 2752.212
2.7496 | 2752.295
2.7496 | 2752.378
2.7496 | 2752.459
2.7496 | 2752.541
2.7496 | 2752.6208
2.7496 | 2752.7
2.7495 | 2752.7792
2.7496 | 2752.857
2.7496 | 2752.9344
2.7495 | 2753.011
2.7495 | 2753.087
2.7496 | 2753.163
2.7495 | 2753.237
2.7495 | 2753.311
2.7495 | 2753.384
2.7495 | 2753.457
2.7495 | 2753.529
2.7496 | 2753.6
2.7495 | 2753.671
2.7496 | 2753.74
2.7496 | 2753.81
2.7495 | 2753.8784
2.7496 | 2753.947
2.7496 | 2754.014
2.7496 | 2754.081
2.7496 | 2754.148
2.7496 | 2754.213
2.7496 | 2754.278
2.7495 | 2754.343
2.7495 | 2754.407
2.7496 | 2754.47
2.7495 | 2754.533
2.7496 | 2754.596
2.7495 | 2754.657
2.7496 | 2754.719
2.7496 | 2754.779
2.7496 | 2754.84
2.7496 | 2754.9
2.7496 | 2754.959
2.7498 | 2755.017
2.7496 | 2755.076
2.7498 | 2755.133
2.7496 | 2755.191
2.7496 | 2755.248
2.7495 | 2755.304
2.7496 | 2755.36
2.7495 | 2755.415
2.7496 | 2755.47
2.7496 | 2755.524
2.7496 | 2755.578
2.7496 | 2755.632
2.7495 | 2755.685
2.7496 | 2755.737
2.7498 | 2755.79
2.7495 | 2755.841
2.7496 | 2755.893
2.7495 | 2755.944
2.7495 | 2755.994
2.7495 | 2756.0448
2.7496 | 2756.0944
2.7495 | 2756.144
2.7495 | 2756.193
2.7495 | 2756.241
2.7495 | 2756.29
2.7495 | 2756.337
2.7495 | 2756.384
2.7496 | 2756.431
2.7496 | 2756.4784
2.7495 | 2756.524
2.7496 | 2756.57
2.7495 | 2756.616
2.7495 | 2756.661
2.7496 | 2756.706
2.7496 | 2756.751
2.7496 | 2756.795
2.7495 | 2756.839
2.7496 | 2756.882
2.7495 | 2756.926
2.7495 | 2756.968
2.7496 | 2757.01
2.7495 | 2757.053
2.7496 | 2757.095
2.7496 | 2757.136
2.7496 | 2757.177
2.7496 | 2757.218
2.7496 | 2757.259
2.7495 | 2757.299
2.7495 | 2757.339
2.7496 | 2757.379
2.7496 | 2757.418
2.7496 | 2757.457
2.7496 | 2757.496
2.7496 | 2757.534
2.7496 | 2757.572
2.7496 | 2757.61
2.7496 | 2757.648
2.7496 | 2757.686
2.7496 | 2757.723
2.7495 | 2757.759
2.7495 | 2757.796
2.7496 | 2757.832
2.7496 | 2757.843