## Sheet1
2voltage | 2capacity | 72.0voltage | 72.0capacity | 144.0voltage | 144.0capacity | 216.0voltage | 216.0capacity | 288.0voltage | 288.0capacity | 360.0voltage | 360.0capacity
4.1473 | 0 | 0.5984 | 0 | 1.6716 | 0 | 3.6133 | 0 | 3.5097 | 0 | 3.0562 | 0
4.1285 | 2.167086 | 0.5984 | 2.777778e-06 | 1.6716 | 2.5e-05 | 2.7181 | 8.611111e-05 | 2.729 | 0.0002277778 | 2.7297 | 0.0002166667
4.1135 | 4.334253
4.1027 | 6.501422
4.0943 | 8.668622
4.0871 | 10.8358
4.0806 | 13.002975
4.0746 | 15.17018
4.069 | 17.33736
4.0637 | 19.50454
4.0586 | 21.67171
4.054 | 23.83892
4.0494 | 26.0061
4.0451 | 28.17327
4.0409 | 30.34041
4.0369 | 32.50754
4.0328 | 34.67471
4.0289 | 36.841875
4.0252 | 39.00901
4.0217 | 41.17617
4.0181 | 43.34336
4.0147 | 45.51056
4.0114 | 47.67772
4.0081 | 49.8449
4.0049 | 52.01206
4.002 | 54.17921
3.9988 | 56.34632
3.9959 | 58.5135
3.9928 | 60.68062
3.9899 | 62.84777
3.9871 | 65.01491
3.9844 | 67.18201
3.9817 | 69.34916
3.9788 | 71.51632
3.9762 | 73.68341
3.9736 | 75.85054
3.971 | 78.01766
3.9684 | 80.18477
3.966 | 82.35191
3.9634 | 84.51904
3.961 | 86.68617
3.9587 | 88.85327
3.9563 | 91.02039
3.9539 | 93.18747
3.9515 | 95.35458
3.9492 | 97.52172
3.9471 | 99.68884
3.9449 | 101.8559
3.9426 | 104.023
3.9403 | 106.1901
3.9382 | 108.3572
3.936 | 110.5244
3.934 | 112.6915
3.9319 | 114.8586
3.9298 | 117.0258
3.9278 | 119.1929
3.9258 | 121.36
3.9237 | 123.527
3.9218 | 125.6942
3.9198 | 127.8613
3.9179 | 130.0284
3.916 | 132.1955
3.914 | 134.3626
3.9121 | 136.5298
3.9102 | 138.6968
3.9084 | 140.8639
3.9064 | 143.031
3.9047 | 145.1981
3.9029 | 147.3652
3.9011 | 149.5323
3.8992 | 151.6993
3.8976 | 153.8664
3.8958 | 156.0335
3.894 | 158.2006
3.8924 | 160.3677
3.8906 | 162.5347
3.8889 | 164.7018
3.8872 | 166.8689
3.8856 | 169.036
3.884 | 171.2031
3.8824 | 173.3701
3.8808 | 175.5372
3.8792 | 177.7043
3.8776 | 179.8713
3.8759 | 182.0384
3.8743 | 184.2055
3.8729 | 186.3726
3.8713 | 188.5396
3.8698 | 190.7067
3.8684 | 192.8738
3.8667 | 195.0409
3.8653 | 197.208
3.8638 | 199.375
3.8622 | 201.5421
3.8609 | 203.7092
3.8595 | 205.8763
3.858 | 208.0434
3.8566 | 210.2104
3.8551 | 212.3775
3.8538 | 214.5446
3.8524 | 216.7116
3.8511 | 218.8787
3.8496 | 221.0458
3.8482 | 223.2128
3.8469 | 225.3799
3.8456 | 227.5469
3.8443 | 229.714
3.8429 | 231.881
3.8416 | 234.0481
3.8403 | 236.2151
3.8388 | 238.3822
3.8375 | 240.5492
3.8362 | 242.7163
3.8349 | 244.8833
3.8338 | 247.0504
3.8324 | 249.2174
3.8311 | 251.3845
3.8299 | 253.5516
3.8286 | 255.7187
3.8274 | 257.8858
3.8261 | 260.0528
3.8249 | 262.2199
3.8236 | 264.3869
3.8224 | 266.554
3.8212 | 268.7211
3.8199 | 270.8881
3.8188 | 273.0552
3.8175 | 275.2222
3.8164 | 277.3893
3.8153 | 279.5564
3.814 | 281.7234
3.8128 | 283.8904
3.8115 | 286.0575
3.8104 | 288.2245
3.8093 | 290.3916
3.808 | 292.5586
3.8069 | 294.7257
3.8057 | 296.8927
3.8044 | 299.0597
3.8033 | 301.2267
3.8022 | 303.3938
3.801 | 305.5608
3.7999 | 307.7279
3.7988 | 309.895
3.7975 | 312.062
3.7964 | 314.2291
3.7952 | 316.3961
3.7941 | 318.5632
3.793 | 320.7302
3.7918 | 322.8973
3.7907 | 325.0643
3.7896 | 327.2313
3.7886 | 329.3983
3.7875 | 331.5654
3.7862 | 333.7324
3.7852 | 335.8995
3.7841 | 338.0665
3.7828 | 340.2335
3.7818 | 342.4006
3.7809 | 344.5676
3.7797 | 346.7346
3.7785 | 348.9016
3.7775 | 351.0686
3.7764 | 353.2357
3.7752 | 355.4027
3.7741 | 357.5696
3.7731 | 359.7367
3.772 | 361.9036
3.7709 | 364.0706
3.7697 | 366.2377
3.7686 | 368.4046
3.7676 | 370.5717
3.7665 | 372.7387
3.7655 | 374.9057
3.7644 | 377.0726
3.7633 | 379.2397
3.7622 | 381.4068
3.7612 | 383.5738
3.7601 | 385.7407
3.7589 | 387.9078
3.7581 | 390.0748
3.7568 | 392.2418
3.7559 | 394.4088
3.7547 | 396.5758
3.7538 | 398.7428
3.7526 | 400.9098
3.7515 | 403.0768
3.7505 | 405.2438
3.7496 | 407.4109
3.7484 | 409.5779
3.7473 | 411.7449
3.7463 | 413.9119
3.7452 | 416.0789
3.7441 | 418.2459
3.7431 | 420.4129
3.7421 | 422.5799
3.741 | 424.7469
3.74 | 426.914
3.7389 | 429.0809
3.7378 | 431.2479
3.7368 | 433.4149
3.7358 | 435.5819
3.7347 | 437.7489
3.7337 | 439.9159
3.7326 | 442.0829
3.7316 | 444.2499
3.7305 | 446.4169
3.7295 | 448.5839
3.7284 | 450.7509
3.7275 | 452.9179
3.7263 | 455.0848
3.7254 | 457.2519
3.7242 | 459.4188
3.7233 | 461.5859
3.7223 | 463.7528
3.7213 | 465.9198
3.7202 | 468.0868
3.7192 | 470.2539
3.7181 | 472.4208
3.7171 | 474.5877
3.716 | 476.7547
3.715 | 478.9217
3.7139 | 481.0887
3.7129 | 483.2557
3.7118 | 485.4227
3.7108 | 487.5896
3.7099 | 489.7567
3.7087 | 491.9236
3.7078 | 494.0906
3.7068 | 496.2576
3.7057 | 498.4246
3.7047 | 500.5916
3.7037 | 502.7586
3.7028 | 504.9255
3.7016 | 507.0925
3.7007 | 509.2595
3.6995 | 511.4265
3.6986 | 513.5935
3.6976 | 515.7605
3.6965 | 517.9275
3.6955 | 520.0944
3.6945 | 522.2614
3.6934 | 524.4283
3.6924 | 526.5953
3.6915 | 528.7623
3.6903 | 530.9293
3.6894 | 533.0963
3.6884 | 535.2633
3.6873 | 537.4303
3.6865 | 539.5972
3.6853 | 541.7643
3.6844 | 543.9312
3.6832 | 546.0982
3.6823 | 548.2652
3.6813 | 550.4321
3.6802 | 552.5992
3.6792 | 554.7662
3.6782 | 556.9331
3.6771 | 559.1
3.6761 | 561.267
3.6752 | 563.434
3.674 | 565.6009
3.6731 | 567.7679
3.6721 | 569.9349
3.6711 | 572.102
3.67 | 574.2689
3.669 | 576.436
3.6681 | 578.6029
3.6671 | 580.7699
3.666 | 582.9368
3.665 | 585.1038
3.664 | 587.2707
3.6631 | 589.4377
3.6621 | 591.6047
3.661 | 593.7716
3.66 | 595.9386
3.659 | 598.1056
3.658 | 600.2726
3.6569 | 602.4395
3.6559 | 604.6064
3.655 | 606.7734
3.654 | 608.9404
3.6529 | 611.1073
3.6521 | 613.2742
3.6509 | 615.4412
3.65 | 617.6083
3.649 | 619.7752
3.648 | 621.9421
3.6471 | 624.109
3.6461 | 626.276
3.645 | 628.4429
3.644 | 630.6099
3.643 | 632.7768
3.6421 | 634.9437
3.6411 | 637.1107
3.64 | 639.2776
3.639 | 641.4446
3.638 | 643.6115
3.6371 | 645.7784
3.6361 | 647.9453
3.635 | 650.1123
3.6342 | 652.2792
3.633 | 654.4462
3.6321 | 656.6131
3.6311 | 658.78
3.6301 | 660.9469
3.6292 | 663.1139
3.6282 | 665.2808
3.6272 | 667.4477
3.6263 | 669.6147
3.6253 | 671.7817
3.6243 | 673.9485
3.6233 | 676.1155
3.6224 | 678.2825
3.6214 | 680.4494
3.6204 | 682.6163
3.6193 | 684.7832
3.6183 | 686.9501
3.6174 | 689.1172
3.6166 | 691.284
3.6156 | 693.4509
3.6146 | 695.6179
3.6135 | 697.7848
3.6125 | 699.9516
3.6116 | 702.1186
3.6106 | 704.2855
3.6096 | 706.4524
3.6087 | 708.6194
3.6077 | 710.7863
3.6067 | 712.9532
3.6058 | 715.1201
3.6048 | 717.287
3.6038 | 719.454
3.6028 | 721.6209
3.6019 | 723.7878
3.6009 | 725.9547
3.5999 | 728.1216
3.599 | 730.2885
3.598 | 732.4554
3.597 | 734.6224
3.5962 | 736.7893
3.5951 | 738.9563
3.5941 | 741.1231
3.5933 | 743.2901
3.5922 | 745.457
3.5912 | 747.6239
3.5903 | 749.7908
3.5893 | 751.9578
3.5883 | 754.1247
3.5874 | 756.2917
3.5865 | 758.4586
3.5856 | 760.6255
3.5846 | 762.7924
3.5836 | 764.9593
3.5827 | 767.1262
3.5817 | 769.2932
3.5809 | 771.46
3.5798 | 773.6269
3.579 | 775.7939
3.578 | 777.9608
3.577 | 780.1276
3.5761 | 782.2945
3.5751 | 784.4614
3.5741 | 786.6282
3.5731 | 788.795
3.5723 | 790.962
3.5714 | 793.1289
3.5704 | 795.2957
3.5694 | 797.4627
3.5685 | 799.6296
3.5675 | 801.7964
3.5667 | 803.9634
3.5657 | 806.1303
3.5648 | 808.2972
3.5639 | 810.4641
3.563 | 812.6309
3.5619 | 814.798
3.561 | 816.9647
3.5601 | 819.1316
3.5591 | 821.2985
3.5583 | 823.4654
3.5573 | 825.6322
3.5564 | 827.7992
3.5554 | 829.966
3.5544 | 832.1329
3.5535 | 834.2998
3.5527 | 836.4668
3.5517 | 838.6336
3.5507 | 840.8004
3.5499 | 842.9674
3.5489 | 845.1342
3.5481 | 847.3012
3.5472 | 849.4679
3.5462 | 851.6348
3.5454 | 853.8017
3.5444 | 855.9686
3.5435 | 858.1354
3.5425 | 860.3024
3.5417 | 862.4692
3.5407 | 864.6361
3.5399 | 866.8029
3.5388 | 868.9699
3.538 | 871.1367
3.537 | 873.3036
3.5362 | 875.4704
3.5354 | 877.6373
3.5343 | 879.8043
3.5334 | 881.971
3.5326 | 884.138
3.5317 | 886.3048
3.5309 | 888.4716
3.5299 | 890.6386
3.5289 | 892.8054
3.5281 | 894.9724
3.5272 | 897.1393
3.5263 | 899.3061
3.5254 | 901.4729
3.5246 | 903.6397
3.5236 | 905.8067
3.5226 | 907.9735
3.5218 | 910.1404
3.5209 | 912.3072
3.52 | 914.4741
3.5192 | 916.641
3.5183 | 918.8078
3.5173 | 920.9746
3.5165 | 923.1414
3.5155 | 925.3083
3.5147 | 927.4752
3.5139 | 929.642
3.5129 | 931.8089
3.5121 | 933.9757
3.5112 | 936.1427
3.5104 | 938.3094
3.5096 | 940.4763
3.5086 | 942.6431
3.5078 | 944.81
3.507 | 946.9769
3.506 | 949.1436
3.5052 | 951.3106
3.5042 | 953.4773
3.5034 | 955.6443
3.5025 | 957.8111
3.5016 | 959.978
3.5008 | 962.1448
3.4999 | 964.3116
3.4991 | 966.4786
3.4983 | 968.6453
3.4975 | 970.8122
3.4965 | 972.979
3.4955 | 975.1459
3.4949 | 977.3128
3.4939 | 979.4796
3.4931 | 981.6464
3.4923 | 983.8132
3.4913 | 985.9801
3.4905 | 988.1468
3.4897 | 990.3138
3.4889 | 992.4805
3.4881 | 994.6474
3.4871 | 996.8142
3.4863 | 998.9812
3.4855 | 1001.148
3.4845 | 1003.315
3.4839 | 1005.4816
3.4829 | 1007.648
3.4821 | 1009.815
3.4813 | 1011.982
3.4805 | 1014.149
3.4797 | 1016.316
3.4789 | 1018.483
3.4779 | 1020.6496
3.4771 | 1022.816
3.4765 | 1024.9832
3.4757 | 1027.15
3.4747 | 1029.317
3.4739 | 1031.484
3.4731 | 1033.65
3.4723 | 1035.817
3.4715 | 1037.984
3.4707 | 1040.151
3.4699 | 1042.318
3.469 | 1044.485
3.4682 | 1046.652
3.4674 | 1048.818
3.4666 | 1050.985
3.466 | 1053.152
3.465 | 1055.319
3.4644 | 1057.486
3.4634 | 1059.653
3.4628 | 1061.82
3.4619 | 1063.986
3.4611 | 1066.153
3.4603 | 1068.32
3.4595 | 1070.487
3.4587 | 1072.654
3.4581 | 1074.82
3.4571 | 1076.987
3.4565 | 1079.154
3.4556 | 1081.3208
3.455 | 1083.488
3.454 | 1085.654
3.4534 | 1087.821
3.4527 | 1089.988
3.4519 | 1092.155
3.4511 | 1094.322
3.4503 | 1096.489
3.4495 | 1098.655
3.4487 | 1100.822
3.4481 | 1102.989
3.4474 | 1105.156
3.4464 | 1107.323
3.4456 | 1109.489
3.445 | 1111.656
3.4442 | 1113.823
3.4435 | 1115.99
3.4427 | 1118.157
3.4421 | 1120.323
3.4413 | 1122.49
3.4405 | 1124.657
3.4398 | 1126.824
3.439 | 1128.991
3.4382 | 1131.157
3.4376 | 1133.324
3.4368 | 1135.491
3.4363 | 1137.658
3.4355 | 1139.825
3.4348 | 1141.992
3.434 | 1144.158
3.4332 | 1146.325
3.4324 | 1148.492
3.4319 | 1150.659
3.4311 | 1152.8256
3.4303 | 1154.992
3.4297 | 1157.1592
3.429 | 1159.326
3.4284 | 1161.493
3.4276 | 1163.66
3.4269 | 1165.826
3.4261 | 1167.993
3.4255 | 1170.16
3.4248 | 1172.327
3.424 | 1174.4936
3.4232 | 1176.66
3.4226 | 1178.8272
3.4219 | 1180.994
3.4213 | 1183.1608
3.4206 | 1185.328
3.42 | 1187.4944
3.4192 | 1189.661
3.4185 | 1191.828
3.4179 | 1193.995
3.4172 | 1196.162
3.4166 | 1198.328
3.4158 | 1200.495
3.4151 | 1202.662
3.4145 | 1204.829
3.4138 | 1206.996
3.4132 | 1209.162
3.4124 | 1211.329
3.4119 | 1213.496
3.4111 | 1215.663
3.4105 | 1217.8296
3.4098 | 1219.996
3.4092 | 1222.1632
3.4085 | 1224.33
3.4079 | 1226.497
3.4072 | 1228.663
3.4064 | 1230.8304
3.4059 | 1232.997
3.4053 | 1235.164
3.4046 | 1237.331
3.404 | 1239.498
3.4034 | 1241.664
3.4027 | 1243.831
3.4021 | 1245.998
3.4016 | 1248.164
3.4008 | 1250.331
3.4001 | 1252.498
3.3995 | 1254.665
3.3988 | 1256.832
3.3982 | 1258.998
3.3975 | 1261.165
3.3969 | 1263.332
3.3963 | 1265.499
3.3956 | 1267.666
3.3951 | 1269.833
3.3945 | 1271.999
3.3938 | 1274.166
3.3933 | 1276.333
3.3925 | 1278.5
3.3919 | 1280.6664
3.3914 | 1282.833
3.3908 | 1285
3.3901 | 1287.167
3.3895 | 1289.334
3.3888 | 1291.5
3.3882 | 1293.667
3.3877 | 1295.834
3.3871 | 1298.001
3.3864 | 1300.167
3.3858 | 1302.334
3.3853 | 1304.5008
3.3846 | 1306.668
3.384 | 1308.834
3.3833 | 1311.001
3.3828 | 1313.168
3.3822 | 1315.335
3.3816 | 1317.501
3.3811 | 1319.668
3.3806 | 1321.835
3.3798 | 1324.002
3.3791 | 1326.168
3.3787 | 1328.335
3.3782 | 1330.502
3.3775 | 1332.669
3.3769 | 1334.835
3.3764 | 1337.002
3.3757 | 1339.169
3.3753 | 1341.335
3.3746 | 1343.502
3.374 | 1345.669
3.3735 | 1347.836
3.3728 | 1350.003
3.3722 | 1352.169
3.3717 | 1354.336
3.3711 | 1356.503
3.3704 | 1358.669
3.3699 | 1360.836
3.3693 | 1363.003
3.3688 | 1365.17
3.3682 | 1367.336
3.3677 | 1369.5032
3.367 | 1371.67
3.3665 | 1373.8368
3.3659 | 1376.004
3.3654 | 1378.17
3.3649 | 1380.337
3.3643 | 1382.504
3.3636 | 1384.671
3.3632 | 1386.837
3.3627 | 1389.004
3.362 | 1391.171
3.3614 | 1393.3376
3.3609 | 1395.504
3.3603 | 1397.671
3.3598 | 1399.838
3.3591 | 1402.005
3.3588 | 1404.171
3.3582 | 1406.338
3.3575 | 1408.505
3.357 | 1410.672
3.3564 | 1412.838
3.3559 | 1415.005
3.3554 | 1417.172
3.3548 | 1419.339
3.3541 | 1421.505
3.3538 | 1423.672
3.3532 | 1425.839
3.3527 | 1428.006
3.352 | 1430.172
3.3515 | 1432.3392
3.3509 | 1434.506
3.3504 | 1436.6728
3.3499 | 1438.84
3.3493 | 1441.006
3.3488 | 1443.173
3.3481 | 1445.34
3.3478 | 1447.507
3.3472 | 1449.673
3.3467 | 1451.84
3.3461 | 1454.007
3.3456 | 1456.174
3.3451 | 1458.341
3.3444 | 1460.5072
3.344 | 1462.674
3.3433 | 1464.8408
3.3428 | 1467.007
3.3423 | 1469.174
3.3419 | 1471.341
3.3412 | 1473.508
3.3407 | 1475.675
3.3402 | 1477.841
3.3398 | 1480.008
3.3391 | 1482.175
3.3385 | 1484.342
3.338 | 1486.508
3.3375 | 1488.675
3.337 | 1490.842
3.3365 | 1493.009
3.336 | 1495.175
3.3354 | 1497.342
3.3349 | 1499.509
3.3344 | 1501.676
3.3338 | 1503.842
3.3333 | 1506.009
3.3328 | 1508.176
3.3323 | 1510.343
3.3317 | 1512.51
3.3312 | 1514.676
3.3307 | 1516.843
3.3302 | 1519.01
3.3297 | 1521.177
3.3293 | 1523.343
3.3286 | 1525.51
3.3281 | 1527.677
3.3277 | 1529.844
3.327 | 1532.01
3.3265 | 1534.177
3.326 | 1536.344
3.3254 | 1538.511
3.3251 | 1540.677
3.3244 | 1542.844
3.3239 | 1545.011
3.3235 | 1547.177
3.323 | 1549.344
3.3223 | 1551.511
3.3218 | 1553.678
3.3214 | 1555.844
3.3209 | 1558.011
3.3204 | 1560.178
3.3199 | 1562.345
3.3194 | 1564.511
3.3189 | 1566.678
3.3183 | 1568.8448
3.3178 | 1571.011
3.3172 | 1573.178
3.3168 | 1575.345
3.3164 | 1577.512
3.3157 | 1579.6784
3.3152 | 1581.845
3.3147 | 1584.012
3.3143 | 1586.178
3.3138 | 1588.345
3.3131 | 1590.512
3.3126 | 1592.679
3.3122 | 1594.845
3.3115 | 1597.012
3.3112 | 1599.179
3.3107 | 1601.3456
3.3101 | 1603.512
3.3094 | 1605.679
3.3091 | 1607.846
3.3086 | 1610.012
3.3081 | 1612.1792
3.3076 | 1614.346
3.307 | 1616.513
3.3067 | 1618.679
3.306 | 1620.846
3.3055 | 1623.0128
3.3051 | 1625.18
3.3044 | 1627.346
3.3041 | 1629.513
3.3036 | 1631.68
3.3031 | 1633.8464
3.3026 | 1636.013
3.302 | 1638.18
3.3015 | 1640.346
3.301 | 1642.513
3.3007 | 1644.68
3.3001 | 1646.847
3.2996 | 1649.013
3.2991 | 1651.18
3.2986 | 1653.347
3.298 | 1655.513
3.2976 | 1657.68
3.297 | 1659.847
3.2965 | 1662.014
3.296 | 1664.18
3.2955 | 1666.347
3.2949 | 1668.514
3.2946 | 1670.681
3.2939 | 1672.847
3.2934 | 1675.014
3.293 | 1677.181
3.2925 | 1679.347
3.292 | 1681.514
3.2915 | 1683.681
3.291 | 1685.848
3.2905 | 1688.014
3.29 | 1690.181
3.2894 | 1692.348
3.2889 | 1694.514
3.2884 | 1696.681
3.2879 | 1698.848
3.2875 | 1701.015
3.287 | 1703.181
3.2863 | 1705.348
3.2859 | 1707.514
3.2854 | 1709.681
3.2849 | 1711.848
3.2844 | 1714.015
3.2839 | 1716.181
3.2834 | 1718.348
3.2828 | 1720.515
3.2825 | 1722.681
3.282 | 1724.848
3.2815 | 1727.015
3.2808 | 1729.182
3.2804 | 1731.348
3.2799 | 1733.5152
3.2794 | 1735.682
3.2789 | 1737.849
3.2784 | 1740.015
3.2779 | 1742.182
3.2773 | 1744.349
3.2768 | 1746.5152
3.2765 | 1748.682
3.2758 | 1750.849
3.2754 | 1753.015
3.2749 | 1755.182
3.2744 | 1757.3488
3.2739 | 1759.516
3.2733 | 1761.682
3.2728 | 1763.849
3.2723 | 1766.016
3.2718 | 1768.182
3.2713 | 1770.3488
3.2708 | 1772.516
3.2702 | 1774.682
3.2697 | 1776.849
3.2692 | 1779.016
3.2687 | 1781.183
3.2681 | 1783.349
3.2676 | 1785.516
3.2673 | 1787.682
3.2668 | 1789.849
3.2662 | 1792.016
3.2658 | 1794.183
3.2652 | 1796.35
3.2645 | 1798.516
3.2641 | 1800.683
3.2636 | 1802.8496
3.2633 | 1805.016
3.2626 | 1807.183
3.2621 | 1809.35
3.2616 | 1811.516
3.2612 | 1813.683
3.2605 | 1815.8496
3.26 | 1818.016
3.2595 | 1820.183
3.2591 | 1822.35
3.2586 | 1824.517
3.2579 | 1826.683
3.2574 | 1828.85
3.257 | 1831.017
3.2565 | 1833.183
3.256 | 1835.35
3.2555 | 1837.517
3.2549 | 1839.683
3.2544 | 1841.85
3.2539 | 1844.017
3.2534 | 1846.183
3.2529 | 1848.35
3.2524 | 1850.517
3.2518 | 1852.683
3.2513 | 1854.85
3.2508 | 1857.017
3.2503 | 1859.183
3.2499 | 1861.35
3.2492 | 1863.517
3.2487 | 1865.683
3.2482 | 1867.85
3.2476 | 1870.017
3.2471 | 1872.183
3.2466 | 1874.35
3.2461 | 1876.5168
3.2455 | 1878.684
3.245 | 1880.85
3.2445 | 1883.017
3.2441 | 1885.183
3.2436 | 1887.35
3.2429 | 1889.5168
3.2424 | 1891.684
3.242 | 1893.85
3.2415 | 1896.017
3.2408 | 1898.184
3.2403 | 1900.35
3.2399 | 1902.517
3.2394 | 1904.684
3.2387 | 1906.85
3.2382 | 1909.017
3.2378 | 1911.184
3.2371 | 1913.35
3.2366 | 1915.517
3.2361 | 1917.684
3.2355 | 1919.85
3.235 | 1922.017
3.2344 | 1924.184
3.234 | 1926.351
3.2334 | 1928.517
3.2329 | 1930.684
3.2323 | 1932.85
3.2318 | 1935.017
3.2315 | 1937.184
3.2308 | 1939.351
3.2303 | 1941.517
3.2297 | 1943.684
3.2292 | 1945.851
3.2286 | 1948.017
3.2281 | 1950.184
3.2276 | 1952.351
3.2269 | 1954.517
3.2265 | 1956.684
3.2258 | 1958.851
3.2253 | 1961.017
3.2248 | 1963.184
3.2244 | 1965.351
3.2239 | 1967.517
3.2232 | 1969.684
3.2226 | 1971.851
3.2219 | 1974.017
3.2215 | 1976.184
3.221 | 1978.351
3.2205 | 1980.518
3.22 | 1982.684
3.2194 | 1984.851
3.2187 | 1987.017
3.2182 | 1989.184
3.2177 | 1991.351
3.2171 | 1993.518
3.2166 | 1995.684
3.216 | 1997.851
3.2155 | 2000.017
3.215 | 2002.184
3.2144 | 2004.351
3.2139 | 2006.518
3.2132 | 2008.684
3.2126 | 2010.851
3.2121 | 2013.017
3.2114 | 2015.184
3.211 | 2017.351
3.2105 | 2019.517
3.2098 | 2021.684
3.2094 | 2023.851
3.2087 | 2026.017
3.2082 | 2028.184
3.2076 | 2030.351
3.2071 | 2032.517
3.2064 | 2034.684
3.206 | 2036.851
3.2053 | 2039.017
3.2048 | 2041.184
3.2042 | 2043.351
3.2035 | 2045.518
3.2031 | 2047.684
3.2024 | 2049.851
3.2019 | 2052.017
3.2013 | 2054.184
3.2008 | 2056.351
3.2002 | 2058.517
3.1997 | 2060.684
3.199 | 2062.85
3.1984 | 2065.017
3.1979 | 2067.184
3.1972 | 2069.3504
3.1968 | 2071.517
3.1961 | 2073.684
3.1955 | 2075.851
3.1948 | 2078.017
3.1943 | 2080.184
3.1939 | 2082.351
3.1932 | 2084.517
3.1927 | 2086.684
3.1921 | 2088.85
3.1913 | 2091.017
3.1908 | 2093.184
3.1903 | 2095.35
3.1897 | 2097.517
3.189 | 2099.684
3.1884 | 2101.85
3.1877 | 2104.017
3.1872 | 2106.183
3.1866 | 2108.35
3.1859 | 2110.5168
3.1853 | 2112.684
3.185 | 2114.85
3.1842 | 2117.017
3.1837 | 2119.183
3.1829 | 2121.35
3.1824 | 2123.5168
3.1818 | 2125.683
3.1811 | 2127.85
3.1806 | 2130.017
3.18 | 2132.183
3.1793 | 2134.35
3.1785 | 2136.516
3.178 | 2138.683
3.1776 | 2140.8496
3.1768 | 2143.016
3.1761 | 2145.183
3.1755 | 2147.349
3.175 | 2149.516
3.1743 | 2151.683
3.1737 | 2153.849
3.173 | 2156.016
3.1724 | 2158.1824
3.1717 | 2160.349
3.1713 | 2162.516
3.1705 | 2164.682
3.1698 | 2166.849
3.1692 | 2169.016
3.1685 | 2171.183
3.1679 | 2173.349
3.1672 | 2175.516
3.1666 | 2177.682
3.1659 | 2179.849
3.1653 | 2182.015
3.1646 | 2184.182
3.164 | 2186.3488
3.1634 | 2188.5152
3.1627 | 2190.682
3.1621 | 2192.849
3.1614 | 2195.015
3.1608 | 2197.182
3.16 | 2199.348
3.1593 | 2201.515
3.1587 | 2203.6816
3.1582 | 2205.848
3.1574 | 2208.015
3.1567 | 2210.182
3.1559 | 2212.348
3.1553 | 2214.515
3.1546 | 2216.681
3.154 | 2218.848
3.1533 | 2221.015
3.1527 | 2223.181
3.1519 | 2225.348
3.1511 | 2227.514
3.1504 | 2229.681
3.1498 | 2231.848
3.149 | 2234.014
3.1483 | 2236.181
3.1475 | 2238.348
3.1469 | 2240.514
3.1462 | 2242.681
3.1454 | 2244.847
3.1448 | 2247.014
3.1441 | 2249.181
3.1433 | 2251.347
3.1425 | 2253.514
3.1419 | 2255.68
3.1411 | 2257.847
3.1406 | 2260.013
3.1396 | 2262.18
3.139 | 2264.347
3.1382 | 2266.513
3.1374 | 2268.68
3.1366 | 2270.8464
3.1359 | 2273.013
3.1351 | 2275.18
3.1345 | 2277.346
3.1337 | 2279.513
3.1329 | 2281.679
3.1319 | 2283.846
3.1312 | 2286.013
3.1303 | 2288.179
3.1296 | 2290.346
3.1288 | 2292.513
3.1278 | 2294.679
3.1272 | 2296.846
3.1262 | 2299.012
3.1256 | 2301.179
3.1246 | 2303.3456
3.124 | 2305.512
3.1232 | 2307.679
3.1224 | 2309.845
3.1214 | 2312.012
3.1206 | 2314.178
3.1198 | 2316.345
3.119 | 2318.511
3.1182 | 2320.678
3.1172 | 2322.8448
3.1164 | 2325.0112
3.1154 | 2327.178
3.1146 | 2329.344
3.1136 | 2331.511
3.1127 | 2333.678
3.1119 | 2335.844
3.1111 | 2338.01
3.1101 | 2340.177
3.1091 | 2342.344
3.1083 | 2344.51
3.1072 | 2346.677
3.1064 | 2348.844
3.1056 | 2351.01
3.1044 | 2353.177
3.1036 | 2355.343
3.1027 | 2357.51
3.1017 | 2359.676
3.1006 | 2361.843
3.0996 | 2364.01
3.0986 | 2366.176
3.0975 | 2368.343
3.0967 | 2370.51
3.0956 | 2372.676
3.0946 | 2374.842
3.0936 | 2377.009
3.0925 | 2379.175
3.0914 | 2381.342
3.0902 | 2383.509
3.0893 | 2385.676
3.0881 | 2387.842
3.087 | 2390.008
3.0859 | 2392.175
3.0849 | 2394.341
3.0838 | 2396.508
3.0825 | 2398.675
3.0814 | 2400.841
3.0802 | 2403.008
3.0791 | 2405.1744
3.0778 | 2407.341
3.0767 | 2409.508
3.0754 | 2411.674
3.0741 | 2413.841
3.0728 | 2416.007
3.0717 | 2418.174
3.0704 | 2420.34
3.0689 | 2422.507
3.0678 | 2424.673
3.0664 | 2426.84
3.0651 | 2429.007
3.0636 | 2431.173
3.0623 | 2433.339
3.0609 | 2435.506
3.0596 | 2437.673
3.058 | 2439.839
3.0565 | 2442.006
3.0551 | 2444.172
3.0536 | 2446.339
3.052 | 2448.505
3.0505 | 2450.672
3.0489 | 2452.839
3.0473 | 2455.005
3.0457 | 2457.172
3.0439 | 2459.338
3.0423 | 2461.505
3.0407 | 2463.671
3.0389 | 2465.838
3.0373 | 2468.004
3.0354 | 2470.171
3.0336 | 2472.337
3.0317 | 2474.504
3.0299 | 2476.671
3.0278 | 2478.837
3.0258 | 2481.004
3.0239 | 2483.17
3.0217 | 2485.337
3.0196 | 2487.503
3.0175 | 2489.67
3.0154 | 2491.836
3.0131 | 2494.003
3.0107 | 2496.169
3.0084 | 2498.336
3.006 | 2500.503
3.0036 | 2502.6688
3.001 | 2504.836
2.9984 | 2507.002
2.9958 | 2509.169
2.9931 | 2511.335
2.9902 | 2513.501
2.9873 | 2515.668
2.9844 | 2517.835
2.9813 | 2520.001
2.9781 | 2522.168
2.9752 | 2524.3344
2.9718 | 2526.501
2.9682 | 2528.6672
2.9648 | 2530.8336
2.9611 | 2533
2.9573 | 2535.167
2.9534 | 2537.333
2.9492 | 2539.5
2.945 | 2541.666
2.9406 | 2543.833
2.9361 | 2545.999
2.9311 | 2548.166
2.9263 | 2550.332
2.9214 | 2552.499
2.9161 | 2554.665
2.9103 | 2556.832
2.9045 | 2558.9984
2.8982 | 2561.164
2.8917 | 2563.331
2.8848 | 2565.497
2.8777 | 2567.664
2.8699 | 2569.83
2.8619 | 2571.997
2.8532 | 2574.163
2.8441 | 2576.329
2.8344 | 2578.496
2.8244 | 2580.662
2.8133 | 2582.829
2.8014 | 2584.995
2.7886 | 2587.161
2.7747 | 2589.327
2.7597 | 2591.494
2.7505 | 2593.641
2.7495 | 2595.71
2.7495 | 2597.7136
2.7495 | 2599.664
2.7497 | 2601.572
2.7495 | 2603.442
2.7495 | 2605.278
2.7495 | 2607.082
2.7495 | 2608.858
2.7495 | 2610.607
2.7495 | 2612.33
2.7495 | 2614.028
2.7495 | 2615.704
2.7504 | 2617.368
2.7495 | 2619.007
2.7495 | 2620.62
2.7495 | 2622.21
2.7495 | 2623.779
2.7494 | 2625.327
2.7494 | 2626.856
2.7495 | 2628.364
2.7495 | 2629.8544
2.7494 | 2631.325
2.7495 | 2632.777
2.7495 | 2634.21
2.7494 | 2635.6256
2.7495 | 2637.023
2.7495 | 2638.402
2.7495 | 2639.764
2.7495 | 2641.1072
2.7494 | 2642.434
2.7495 | 2643.743
2.7494 | 2645.035
2.7494 | 2646.31
2.7494 | 2647.568
2.7494 | 2648.809
2.7494 | 2650.034
2.7495 | 2651.242
2.7495 | 2652.434
2.7495 | 2653.61
2.7495 | 2654.769
2.7495 | 2655.913
2.7495 | 2657.041
2.7495 | 2658.153
2.7494 | 2659.25
2.7494 | 2660.33
2.7495 | 2661.396
2.7494 | 2662.447
2.7494 | 2663.482
2.7495 | 2664.504
2.7495 | 2665.509
2.7495 | 2666.501
2.7495 | 2667.478
2.7495 | 2668.44
2.7494 | 2669.388
2.7495 | 2670.322
2.7495 | 2671.243
2.7495 | 2672.15
2.7494 | 2673.042
2.7495 | 2673.922
2.7495 | 2674.788
2.7494 | 2675.641
2.7495 | 2676.481
2.7495 | 2677.3088
2.7494 | 2678.123
2.7495 | 2678.9248
2.7495 | 2679.714
2.7495 | 2680.491
2.7495 | 2681.255
2.7497 | 2682.008
2.7495 | 2682.749
2.7494 | 2683.478
2.7495 | 2684.195
2.7497 | 2684.9
2.7495 | 2685.595
2.7495 | 2686.278
2.7495 | 2686.95
2.7495 | 2687.61
2.7495 | 2688.261
2.7495 | 2688.9
2.7495 | 2689.529
2.7495 | 2690.147
2.7495 | 2690.756
2.7495 | 2691.353
2.7495 | 2691.941
2.7495 | 2692.519
2.7495 | 2693.087
2.7495 | 2693.6464
2.7494 | 2694.196
2.7495 | 2694.736
2.7495 | 2695.266
2.7495 | 2695.7872
2.7495 | 2696.3
2.7495 | 2696.803
2.7495 | 2697.298
2.7495 | 2697.784
2.7495 | 2698.261
2.7495 | 2698.731
2.7495 | 2699.192
2.7494 | 2699.644
2.7495 | 2700.089
2.7495 | 2700.5264
2.7495 | 2700.9552
2.7494 | 2701.377
2.7494 | 2701.791
2.7494 | 2702.1984
2.7495 | 2702.598
2.7495 | 2702.99
2.7495 | 2703.375
2.7494 | 2703.754
2.7495 | 2704.126
2.7495 | 2704.49
2.7495 | 2704.849
2.7495 | 2705.2016
2.7494 | 2705.548
2.7495 | 2705.887
2.7497 | 2706.221
2.7494 | 2706.549
2.7495 | 2706.871
2.7494 | 2707.187
2.7495 | 2707.497
2.7494 | 2707.802
2.7495 | 2708.102
2.7495 | 2708.396
2.7495 | 2708.685
2.7495 | 2708.969
2.7497 | 2709.248
2.7495 | 2709.524
2.7495 | 2709.795
2.7495 | 2710.06
2.7495 | 2710.32
2.7495 | 2710.576
2.7495 | 2710.8272
2.7494 | 2711.074
2.7494 | 2711.316
2.7495 | 2711.555
2.7495 | 2711.7888
2.7495 | 2712.019
2.7495 | 2712.246
2.7494 | 2712.468
2.7495 | 2712.687
2.7495 | 2712.903
2.7495 | 2713.114
2.7495 | 2713.322
2.7494 | 2713.527
2.7497 | 2713.728
2.7495 | 2713.9264
2.7495 | 2714.121
2.7495 | 2714.313
2.7495 | 2714.501
2.7494 | 2714.687
2.7494 | 2714.87
2.7495 | 2715.049
2.7495 | 2715.226
2.7495 | 2715.4
2.7495 | 2715.571
2.7495 | 2715.74
2.7495 | 2715.906
2.7495 | 2716.07
2.7495 | 2716.231
2.7494 | 2716.389
2.7495 | 2716.545
2.7495 | 2716.699
2.7495 | 2716.85
2.7494 | 2716.999
2.7495 | 2717.146
2.7495 | 2717.291
2.7495 | 2717.434
2.7494 | 2717.5744
2.7495 | 2717.713
2.7495 | 2717.849
2.7495 | 2717.983
2.7495 | 2718.116
2.7495 | 2718.246
2.7495 | 2718.3744
2.7494 | 2718.501
2.7495 | 2718.626
2.7495 | 2718.7488
2.7495 | 2718.871
2.7495 | 2718.99
2.7495 | 2719.108
2.7494 | 2719.224
2.7495 | 2719.338
2.7495 | 2719.451
2.7497 | 2719.562
2.7494 | 2719.672
2.7495 | 2719.781
2.7495 | 2719.887
2.7495 | 2719.993
2.7495 | 2720.096
2.7495 | 2720.1984
2.7494 | 2720.2992
2.7494 | 2720.399
2.7495 | 2720.497
2.7494 | 2720.594
2.7495 | 2720.689
2.7494 | 2720.783
2.7495 | 2720.876
2.7495 | 2720.968
2.7495 | 2721.059
2.7495 | 2721.148
2.7495 | 2721.236
2.7495 | 2721.322
2.7495 | 2721.408
2.7495 | 2721.4928
2.7495 | 2721.576
2.7495 | 2721.659
2.7495 | 2721.74
2.7495 | 2721.82
2.7495 | 2721.899
2.7495 | 2721.977
2.7494 | 2722.054
2.7495 | 2722.13
2.7495 | 2722.205
2.7495 | 2722.279
2.7495 | 2722.352
2.7495 | 2722.424
2.7495 | 2722.495
2.7495 | 2722.565
2.7495 | 2722.635
2.7495 | 2722.703
2.7495 | 2722.77
2.7495 | 2722.837
2.7495 | 2722.903
2.7495 | 2722.968
2.7495 | 2723.033
2.7495 | 2723.096
2.7494 | 2723.159
2.7494 | 2723.221
2.7495 | 2723.2816
2.7495 | 2723.342
2.7495 | 2723.4016
2.7494 | 2723.461
2.7495 | 2723.519
2.7495 | 2723.576
2.7494 | 2723.633
2.7495 | 2723.689
2.7495 | 2723.744
2.7494 | 2723.799
2.7495 | 2723.852
2.7495 | 2723.906
2.7495 | 2723.959
2.7495 | 2724.01
2.7495 | 2724.062
2.7495 | 2724.113
2.7495 | 2724.163
2.7495 | 2724.213
2.7495 | 2724.263
2.7494 | 2724.311
2.7495 | 2724.359
2.7495 | 2724.407
2.7495 | 2724.454
2.7495 | 2724.5
2.7495 | 2724.546
2.7495 | 2724.591
2.7495 | 2724.636
2.7495 | 2724.681
2.7495 | 2724.725
2.7495 | 2724.769
2.7495 | 2724.812
2.7495 | 2724.855
2.7494 | 2724.897
2.7495 | 2724.938
2.7494 | 2724.98
2.7495 | 2725.0208
2.7495 | 2725.061
2.7495 | 2725.101
2.7495 | 2725.141
2.7495 | 2725.181
2.7495 | 2725.219
2.7494 | 2725.258
2.7495 | 2725.296
2.7494 | 2725.334
2.7495 | 2725.371
2.7495 | 2725.408
2.7494 | 2725.445
2.7495 | 2725.481
2.7494 | 2725.503