## Sheet1
2voltage | 2capacity | 66.0voltage | 66.0capacity | 132.0voltage | 132.0capacity | 198.0voltage | 198.0capacity | 264.0voltage | 264.0capacity | 330.0voltage | 330.0capacity
4.1311 | 0 | 3.0555 | 0 | 3.1068 | 0 | 2.9583 | 0 | 2.0531 | 0 | 2.1504 | 0
4.1135 | 2.166964 | 2.7326 | 1.944444e-05 | 2.7384 | 8.333333e-06 | 2.736 | 0 | 2.0531 | 0 | 2.1504 | 0
4.0988 | 4.334006
4.0882 | 6.501069
4.0795 | 8.668133
4.0722 | 10.83514
4.0654 | 13.00216
4.0593 | 15.16919
4.0536 | 17.33619
4.0482 | 19.50319
4.0432 | 21.67021
4.0385 | 23.83726
4.0338 | 26.00431
4.0293 | 28.17131
4.0249 | 30.33828
4.0207 | 32.50525
4.0168 | 34.67224
4.013 | 36.83923
4.0089 | 39.00617
4.0054 | 41.17317
4.0017 | 43.34016
3.9981 | 45.50717
3.9949 | 47.67416
3.9915 | 49.84113
3.9883 | 52.0081
3.985 | 54.17507
3.9817 | 56.34199
3.9786 | 58.50892
3.9757 | 60.67583
3.9725 | 62.84277
3.9695 | 65.00971
3.9666 | 67.17661
3.9639 | 69.34359
3.961 | 71.51053
3.9582 | 73.67752
3.9555 | 75.84443
3.9528 | 78.0114
3.9502 | 80.17837
3.9476 | 82.34532
3.945 | 84.51231
3.9424 | 86.67928
3.9398 | 88.8462
3.9374 | 91.01314
3.935 | 93.18009
3.9326 | 95.34704
3.9302 | 97.51396
3.9279 | 99.68084
3.9255 | 101.8477
3.9232 | 104.0146
3.9208 | 106.1816
3.9187 | 108.3485
3.9164 | 110.5155
3.9142 | 112.6824
3.9121 | 114.8493
3.91 | 117.0161
3.9079 | 119.183
3.9058 | 121.3499
3.9038 | 123.5168
3.9019 | 125.6837
3.8998 | 127.8506
3.8979 | 130.0175
3.8958 | 132.1844
3.894 | 134.3513
3.8919 | 136.5183
3.8901 | 138.6851
3.8884 | 140.8521
3.8863 | 143.019
3.8845 | 145.1858
3.8827 | 147.3527
3.8811 | 149.5195
3.8793 | 151.6864
3.8777 | 153.8533
3.8759 | 156.0202
3.8741 | 158.1872
3.8725 | 160.3541
3.8708 | 162.5209
3.8691 | 164.6878
3.8675 | 166.8547
3.8659 | 169.0217
3.8643 | 171.1886
3.8627 | 173.3555
3.8612 | 175.5224
3.8598 | 177.6893
3.8582 | 179.8561
3.8567 | 182.023
3.8553 | 184.1898
3.8536 | 186.3567
3.8522 | 188.5235
3.8507 | 190.6904
3.8493 | 192.8573
3.848 | 195.0242
3.8465 | 197.1912
3.8451 | 199.358
3.8436 | 201.525
3.8423 | 203.6918
3.8411 | 205.8587
3.8396 | 208.0256
3.8385 | 210.1925
3.837 | 212.3594
3.8357 | 214.5262
3.8344 | 216.6931
3.8331 | 218.86
3.8317 | 221.0268
3.8306 | 223.1937
3.8293 | 225.3606
3.828 | 227.5276
3.8267 | 229.6944
3.8254 | 231.8613
3.8241 | 234.0282
3.823 | 236.1951
3.8217 | 238.362
3.8206 | 240.5289
3.8193 | 242.6957
3.8181 | 244.8626
3.817 | 247.0295
3.8157 | 249.1964
3.8146 | 251.3633
3.8135 | 253.5302
3.8122 | 255.6971
3.811 | 257.8639
3.8099 | 260.0308
3.8088 | 262.1977
3.8075 | 264.3646
3.8064 | 266.5314
3.8054 | 268.6982
3.8043 | 270.8651
3.8031 | 273.032
3.8018 | 275.1988
3.8009 | 277.3658
3.7997 | 279.5326
3.7986 | 281.6995
3.7975 | 283.8662
3.7963 | 286.0331
3.7954 | 288.1999
3.7942 | 290.3668
3.7931 | 292.5336
3.792 | 294.7005
3.7909 | 296.8674
3.7899 | 299.0343
3.7888 | 301.2011
3.7878 | 303.3679
3.7867 | 305.5347
3.7855 | 307.7015
3.7846 | 309.8683
3.7834 | 312.0352
3.7823 | 314.202
3.7813 | 316.3689
3.7802 | 318.5357
3.7792 | 320.7026
3.7781 | 322.8695
3.7771 | 325.0364
3.7762 | 327.2032
3.775 | 329.37
3.7741 | 331.5369
3.7731 | 333.7038
3.772 | 335.8706
3.7708 | 338.0375
3.77 | 340.2043
3.7689 | 342.3712
3.7678 | 344.538
3.7668 | 346.7049
3.7658 | 348.8717
3.7647 | 351.0385
3.7637 | 353.2054
3.7628 | 355.3722
3.7618 | 357.539
3.7608 | 359.7059
3.7597 | 361.8727
3.7587 | 364.0396
3.7578 | 366.2066
3.7568 | 368.3734
3.7558 | 370.5403
3.7547 | 372.7071
3.7537 | 374.874
3.7526 | 377.0409
3.7516 | 379.2077
3.7507 | 381.3746
3.7495 | 383.5414
3.7486 | 385.7082
3.7478 | 387.8751
3.7466 | 390.0419
3.7457 | 392.2088
3.7447 | 394.3756
3.7437 | 396.5424
3.7428 | 398.7093
3.7418 | 400.8761
3.7407 | 403.043
3.7399 | 405.2098
3.7387 | 407.3766
3.7378 | 409.5435
3.7368 | 411.7103
3.7358 | 413.8771
3.735 | 416.0439
3.7339 | 418.2107
3.7329 | 420.3776
3.7319 | 422.5444
3.731 | 424.7113
3.73 | 426.8781
3.729 | 429.0448
3.7279 | 431.2116
3.7271 | 433.3785
3.726 | 435.5453
3.7252 | 437.7121
3.7242 | 439.8789
3.7232 | 442.0457
3.7223 | 444.2124
3.7213 | 446.3793
3.7202 | 448.5461
3.7194 | 450.7129
3.7182 | 452.8798
3.7173 | 455.0465
3.7164 | 457.2134
3.7155 | 459.3801
3.7145 | 461.5471
3.7134 | 463.7138
3.7126 | 465.8806
3.7116 | 468.0473
3.7106 | 470.2141
3.7097 | 472.3809
3.7085 | 474.5477
3.7077 | 476.7144
3.7068 | 478.8812
3.7058 | 481.048
3.7048 | 483.215
3.7037 | 485.3818
3.7029 | 487.5485
3.7019 | 489.7154
3.7009 | 491.8821
3.7 | 494.0488
3.699 | 496.2156
3.698 | 498.3824
3.6971 | 500.5491
3.6961 | 502.716
3.6951 | 504.8828
3.6943 | 507.0496
3.6932 | 509.2164
3.6922 | 511.3832
3.6914 | 513.5499
3.6905 | 515.7168
3.6895 | 517.8836
3.6884 | 520.0504
3.6876 | 522.2171
3.6866 | 524.3839
3.6856 | 526.5507
3.6848 | 528.7174
3.6837 | 530.8844
3.6827 | 533.0512
3.6817 | 535.2179
3.6809 | 537.3847
3.6798 | 539.5515
3.679 | 541.7182
3.678 | 543.8851
3.6771 | 546.0518
3.6761 | 548.2185
3.6751 | 550.3854
3.6743 | 552.5522
3.6732 | 554.719
3.6722 | 556.8858
3.6712 | 559.0525
3.6703 | 561.2192
3.6695 | 563.3859
3.6685 | 565.5527
3.6675 | 567.7195
3.6667 | 569.8862
3.6658 | 572.0531
3.6646 | 574.2198
3.6637 | 576.3867
3.6629 | 578.5534
3.6619 | 580.7201
3.6609 | 582.8869
3.66 | 585.0537
3.659 | 587.2205
3.658 | 589.3873
3.6572 | 591.554
3.6561 | 593.7208
3.6553 | 595.8876
3.6543 | 598.0544
3.6535 | 600.2212
3.6525 | 602.388
3.6516 | 604.5548
3.6506 | 606.7216
3.6495 | 608.8884
3.6487 | 611.0552
3.6478 | 613.222
3.6467 | 615.3887
3.6459 | 617.5554
3.6449 | 619.7221
3.6438 | 621.8889
3.643 | 624.0557
3.642 | 626.2225
3.6411 | 628.3892
3.6401 | 630.5559
3.6393 | 632.7227
3.6383 | 634.8895
3.6374 | 637.0562
3.6365 | 639.223
3.6356 | 641.3897
3.6346 | 643.5564
3.6336 | 645.7233
3.6328 | 647.89
3.6319 | 650.0568
3.6309 | 652.2236
3.6299 | 654.3904
3.629 | 656.5571
3.628 | 658.7238
3.627 | 660.8906
3.6262 | 663.0574
3.6252 | 665.2242
3.6243 | 667.3909
3.6235 | 669.5576
3.6225 | 671.7244
3.6215 | 673.8911
3.6207 | 676.0578
3.6198 | 678.2246
3.6188 | 680.3912
3.6178 | 682.558
3.6169 | 684.7247
3.616 | 686.8915
3.6151 | 689.0583
3.6141 | 691.2251
3.6131 | 693.3917
3.6122 | 695.5585
3.6114 | 697.7252
3.6104 | 699.8919
3.6096 | 702.0587
3.6086 | 704.2254
3.6077 | 706.3921
3.6067 | 708.5589
3.6057 | 710.7256
3.6049 | 712.8923
3.6039 | 715.0591
3.6031 | 717.2258
3.6022 | 719.3925
3.6012 | 721.5593
3.6002 | 723.726
3.5993 | 725.8928
3.5983 | 728.0596
3.5975 | 730.2263
3.5965 | 732.393
3.5957 | 734.5597
3.5947 | 736.7264
3.5939 | 738.8931
3.5928 | 741.0597
3.592 | 743.2264
3.591 | 745.3931
3.5902 | 747.5598
3.5893 | 749.7267
3.5884 | 751.8935
3.5875 | 754.0602
3.5865 | 756.2268
3.5855 | 758.3936
3.5847 | 760.5604
3.5838 | 762.7271
3.583 | 764.8939
3.582 | 767.0605
3.581 | 769.2273
3.58 | 771.3941
3.5792 | 773.5608
3.5783 | 775.7276
3.5775 | 777.8943
3.5765 | 780.061
3.5755 | 782.2277
3.5747 | 784.3943
3.5738 | 786.5611
3.5728 | 788.7278
3.572 | 790.8944
3.571 | 793.0612
3.5702 | 795.2279
3.5692 | 797.3946
3.5683 | 799.5613
3.5675 | 801.7281
3.5667 | 803.8948
3.5657 | 806.0615
3.5647 | 808.2283
3.5639 | 810.395
3.5629 | 812.5617
3.5621 | 814.7283
3.5612 | 816.895
3.5602 | 819.0617
3.5594 | 821.2284
3.5586 | 823.3951
3.5576 | 825.5618
3.5568 | 827.7284
3.5558 | 829.8952
3.555 | 832.0619
3.5541 | 834.2286
3.5531 | 836.3952
3.5523 | 838.562
3.5513 | 840.7287
3.5507 | 842.8953
3.5497 | 845.062
3.5487 | 847.2287
3.5479 | 849.3955
3.547 | 851.5622
3.5462 | 853.7289
3.5452 | 855.8956
3.5444 | 858.0624
3.5434 | 860.2291
3.5426 | 862.3957
3.5416 | 864.5624
3.5408 | 866.7291
3.54 | 868.8957
3.539 | 871.0625
3.5382 | 873.2292
3.5374 | 875.3959
3.5365 | 877.5625
3.5357 | 879.7292
3.5347 | 881.8958
3.5339 | 884.0625
3.5329 | 886.2291
3.5321 | 888.3956
3.5313 | 890.5623
3.5303 | 892.7291
3.5295 | 894.8957
3.5286 | 897.0622
3.5279 | 899.229
3.5271 | 901.3957
3.5261 | 903.5625
3.5253 | 905.7292
3.5244 | 907.8958
3.5236 | 910.0625
3.5226 | 912.2292
3.5218 | 914.3959
3.521 | 916.5625
3.52 | 918.7292
3.5192 | 920.8957
3.5184 | 923.0625
3.5176 | 925.2292
3.5168 | 927.396
3.516 | 929.5627
3.515 | 931.7292
3.5142 | 933.896
3.5134 | 936.0627
3.5126 | 938.2293
3.5118 | 940.396
3.5108 | 942.5626
3.51 | 944.7293
3.5092 | 946.896
3.5084 | 949.0627
3.5076 | 951.2293
3.5068 | 953.396
3.5058 | 955.5627
3.505 | 957.7292
3.5042 | 959.8957
3.5034 | 962.0624
3.5024 | 964.2291
3.5016 | 966.3958
3.501 | 968.5624
3.5 | 970.7291
3.4992 | 972.8957
3.4985 | 975.0624
3.4976 | 977.2292
3.4968 | 979.3959
3.496 | 981.5625
3.4953 | 983.7291
3.4945 | 985.8957
3.4935 | 988.0625
3.4927 | 990.2292
3.4919 | 992.3958
3.4913 | 994.5624
3.4903 | 996.7291
3.4895 | 998.8957
3.4887 | 1001.062
3.4879 | 1003.229
3.4872 | 1005.395
3.4863 | 1007.562
3.4856 | 1009.729
3.4847 | 1011.895
3.484 | 1014.062
3.4832 | 1016.228
3.4824 | 1018.395
3.4817 | 1020.562
3.4809 | 1022.728
3.4801 | 1024.895
3.4793 | 1027.0616
3.4785 | 1029.228
3.4779 | 1031.395
3.4769 | 1033.561
3.4763 | 1035.728
3.4753 | 1037.895
3.4746 | 1040.061
3.4738 | 1042.228
3.473 | 1044.395
3.4724 | 1046.561
3.4716 | 1048.728
3.4708 | 1050.894
3.47 | 1053.061
3.4693 | 1055.228
3.4685 | 1057.3944
3.4679 | 1059.561
3.4671 | 1061.728
3.4663 | 1063.894
3.4656 | 1066.0608
3.4646 | 1068.227
3.464 | 1070.394
3.4633 | 1072.561
3.4625 | 1074.727
3.4619 | 1076.894
3.4609 | 1079.06
3.4603 | 1081.227
3.4596 | 1083.394
3.4588 | 1085.56
3.458 | 1087.727
3.4574 | 1089.893
3.4567 | 1092.06
3.4559 | 1094.226
3.4551 | 1096.393
3.4543 | 1098.56
3.4537 | 1100.726
3.453 | 1102.893
3.4524 | 1105.059
3.4516 | 1107.226
3.4509 | 1109.393
3.4501 | 1111.5592
3.4493 | 1113.726
3.4487 | 1115.892
3.448 | 1118.059
3.4474 | 1120.2256
3.4466 | 1122.392
3.4459 | 1124.559
3.4451 | 1126.726
3.4446 | 1128.892
3.4438 | 1131.059
3.4432 | 1133.225
3.4424 | 1135.392
3.4417 | 1137.559
3.4409 | 1139.725
3.4404 | 1141.892
3.4396 | 1144.058
3.439 | 1146.225
3.4382 | 1148.391
3.4375 | 1150.558
3.4367 | 1152.724
3.4362 | 1154.891
3.4356 | 1157.058
3.4348 | 1159.224
3.4341 | 1161.391
3.4335 | 1163.557
3.4328 | 1165.724
3.4322 | 1167.891
3.4315 | 1170.057
3.4309 | 1172.224
3.4301 | 1174.39
3.4294 | 1176.557
3.4288 | 1178.723
3.4282 | 1180.89
3.4275 | 1183.057
3.4269 | 1185.223
3.4262 | 1187.3896
3.4256 | 1189.556
3.4249 | 1191.723
3.4243 | 1193.889
3.4236 | 1196.056
3.423 | 1198.223
3.4223 | 1200.389
3.4215 | 1202.556
3.4211 | 1204.7224
3.4202 | 1206.889
3.4196 | 1209.055
3.4191 | 1211.222
3.4185 | 1213.388
3.4178 | 1215.555
3.4172 | 1217.722
3.4165 | 1219.888
3.4159 | 1222.055
3.4154 | 1224.222
3.4146 | 1226.388
3.4141 | 1228.555
3.4135 | 1230.721
3.4128 | 1232.888
3.4122 | 1235.0544
3.4117 | 1237.2208
3.4109 | 1239.387
3.4104 | 1241.554
3.4098 | 1243.721
3.4091 | 1245.887
3.4085 | 1248.054
3.4078 | 1250.221
3.4073 | 1252.387
3.4067 | 1254.5536
3.406 | 1256.72
3.4054 | 1258.887
3.4049 | 1261.054
3.4043 | 1263.22
3.4036 | 1265.3864
3.403 | 1267.553
3.4023 | 1269.72
3.4018 | 1271.886
3.4012 | 1274.053
3.4007 | 1276.2192
3.4001 | 1278.386
3.3996 | 1280.553
3.3989 | 1282.719
3.3983 | 1284.886
3.3978 | 1287.052
3.3972 | 1289.219
3.3965 | 1291.385
3.396 | 1293.552
3.3954 | 1295.718
3.3947 | 1297.885
3.3943 | 1300.052
3.3936 | 1302.218
3.3931 | 1304.385
3.3925 | 1306.551
3.3918 | 1308.7176
3.3914 | 1310.884
3.3907 | 1313.051
3.3902 | 1315.217
3.3897 | 1317.384
3.3891 | 1319.5504
3.3884 | 1321.717
3.388 | 1323.884
3.3875 | 1326.05
3.3868 | 1328.217
3.3864 | 1330.3832
3.3857 | 1332.55
3.3852 | 1334.716
3.3846 | 1336.883
3.3839 | 1339.049
3.3834 | 1341.216
3.3828 | 1343.382
3.3823 | 1345.549
3.3818 | 1347.716
3.3812 | 1349.882
3.3807 | 1352.049
3.3801 | 1354.215
3.3797 | 1356.382
3.3791 | 1358.548
3.3786 | 1360.715
3.378 | 1362.881
3.3775 | 1365.048
3.3767 | 1367.2144
3.3762 | 1369.381
3.3759 | 1371.547
3.3752 | 1373.714
3.3747 | 1375.881
3.3741 | 1378.047
3.3736 | 1380.214
3.3731 | 1382.38
3.3726 | 1384.546
3.372 | 1386.713
3.3715 | 1388.88
3.3709 | 1391.0464
3.3704 | 1393.213
3.3699 | 1395.379
3.3692 | 1397.546
3.3688 | 1399.713
3.3683 | 1401.879
3.3676 | 1404.045
3.3671 | 1406.212
3.3667 | 1408.379
3.3662 | 1410.545
3.3655 | 1412.711
3.365 | 1414.878
3.3646 | 1417.045
3.3641 | 1419.211
3.3634 | 1421.3776
3.3631 | 1423.544
3.3623 | 1425.711
3.362 | 1427.877
3.3615 | 1430.043
3.3608 | 1432.21
3.3604 | 1434.377
3.3599 | 1436.543
3.3592 | 1438.71
3.3587 | 1440.876
3.3583 | 1443.043
3.3578 | 1445.209
3.3573 | 1447.376
3.3568 | 1449.542
3.3563 | 1451.709
3.3557 | 1453.875
3.3552 | 1456.042
3.3545 | 1458.208
3.3541 | 1460.375
3.3536 | 1462.541
3.3531 | 1464.708
3.3526 | 1466.874
3.3521 | 1469.0408
3.3515 | 1471.2072
3.3512 | 1473.3736
3.3505 | 1475.54
3.35 | 1477.706
3.3497 | 1479.873
3.3489 | 1482.04
3.3484 | 1484.206
3.3481 | 1486.373
3.3474 | 1488.539
3.347 | 1490.706
3.3465 | 1492.872
3.346 | 1495.039
3.3453 | 1497.205
3.345 | 1499.372
3.3445 | 1501.538
3.3439 | 1503.705
3.3436 | 1505.871
3.3431 | 1508.038
3.3426 | 1510.204
3.3421 | 1512.371
3.3415 | 1514.537
3.3408 | 1516.704
3.3403 | 1518.87
3.34 | 1521.0368
3.3395 | 1523.2032
3.3391 | 1525.37
3.3386 | 1527.536
3.3379 | 1529.703
3.3374 | 1531.869
3.337 | 1534.036
3.3365 | 1536.202
3.3361 | 1538.369
3.3355 | 1540.535
3.335 | 1542.702
3.3345 | 1544.868
3.3341 | 1547.035
3.3336 | 1549.2016
3.3331 | 1551.368
3.3324 | 1553.5344
3.332 | 1555.701
3.3316 | 1557.868
3.3311 | 1560.034
3.3305 | 1562.2
3.33 | 1564.367
3.3295 | 1566.534
3.329 | 1568.7
3.3286 | 1570.866
3.3282 | 1573.033
3.3278 | 1575.2
3.3271 | 1577.3664
3.3266 | 1579.533
3.3261 | 1581.699
3.3257 | 1583.866
3.3252 | 1586.032
3.3247 | 1588.199
3.3242 | 1590.365
3.3239 | 1592.532
3.3232 | 1594.698
3.3229 | 1596.865
3.3223 | 1599.031
3.3218 | 1601.198
3.3213 | 1603.364
3.3207 | 1605.53
3.3202 | 1607.697
3.3198 | 1609.864
3.3192 | 1612.03
3.3189 | 1614.197
3.3184 | 1616.363
3.3177 | 1618.53
3.3174 | 1620.696
3.3169 | 1622.8624
3.3165 | 1625.029
3.316 | 1627.196
3.3153 | 1629.362
3.315 | 1631.528
3.3144 | 1633.695
3.314 | 1635.861
3.3136 | 1638.028
3.3131 | 1640.194
3.3124 | 1642.361
3.3119 | 1644.527
3.3116 | 1646.694
3.311 | 1648.86
3.3106 | 1651.027
3.31 | 1653.193
3.3095 | 1655.36
3.3092 | 1657.526
3.3087 | 1659.693
3.3082 | 1661.859
3.3076 | 1664.0256
3.3071 | 1666.192
3.3066 | 1668.359
3.3063 | 1670.525
3.3058 | 1672.692
3.3053 | 1674.858
3.3048 | 1677.024
3.3044 | 1679.191
3.3039 | 1681.358
3.3032 | 1683.524
3.3029 | 1685.69
3.3023 | 1687.857
3.3019 | 1690.023
3.3014 | 1692.19
3.3008 | 1694.356
3.3005 | 1696.523
3.3 | 1698.689
3.2995 | 1700.856
3.299 | 1703.0224
3.2987 | 1705.189
3.2981 | 1707.355
3.2976 | 1709.522
3.2971 | 1711.688
3.2966 | 1713.855
3.2963 | 1716.021
3.2956 | 1718.188
3.2951 | 1720.354
3.2947 | 1722.52
3.2942 | 1724.687
3.2935 | 1726.854
3.2931 | 1729.02
3.2927 | 1731.186
3.2922 | 1733.353
3.2916 | 1735.519
3.2913 | 1737.686
3.2908 | 1739.852
3.2901 | 1742.019
3.2897 | 1744.185
3.2892 | 1746.352
3.2889 | 1748.518
3.2882 | 1750.6848
3.2879 | 1752.8512
3.2874 | 1755.0176
3.2869 | 1757.184
3.2864 | 1759.351
3.2859 | 1761.517
3.2855 | 1763.684
3.2848 | 1765.85
3.2843 | 1768.017
3.284 | 1770.183
3.2835 | 1772.349
3.283 | 1774.516
3.2826 | 1776.682
3.2821 | 1778.849
3.2814 | 1781.015
3.2809 | 1783.182
3.2805 | 1785.348
3.28 | 1787.515
3.2795 | 1789.681
3.279 | 1791.847
3.2785 | 1794.014
3.278 | 1796.18
3.2776 | 1798.347
3.2771 | 1800.513
3.2766 | 1802.68
3.2759 | 1804.8464
3.2756 | 1807.013
3.275 | 1809.179
3.2747 | 1811.346
3.274 | 1813.512
3.2737 | 1815.679
3.2732 | 1817.845
3.2726 | 1820.012
3.2722 | 1822.178
3.2716 | 1824.345
3.2709 | 1826.511
3.2705 | 1828.678
3.2701 | 1830.844
3.2695 | 1833.01
3.269 | 1835.177
3.2685 | 1837.343
3.268 | 1839.51
3.2675 | 1841.676
3.2669 | 1843.843
3.2666 | 1846.009
3.2659 | 1848.176
3.2654 | 1850.342
3.265 | 1852.508
3.2646 | 1854.675
3.2642 | 1856.841
3.2635 | 1859.008
3.263 | 1861.174
3.2625 | 1863.341
3.2621 | 1865.507
3.2616 | 1867.673
3.2609 | 1869.84
3.2606 | 1872.006
3.26 | 1874.173
3.2596 | 1876.3392
3.259 | 1878.505
3.2585 | 1880.672
3.258 | 1882.839
3.2574 | 1885.005
3.2569 | 1887.171
3.2566 | 1889.338
3.2559 | 1891.504
3.2554 | 1893.671
3.2548 | 1895.837
3.2543 | 1898.004
3.2538 | 1900.17
3.2532 | 1902.337
3.2529 | 1904.503
3.2524 | 1906.67
3.2519 | 1908.836
3.2512 | 1911.002
3.2509 | 1913.169
3.2501 | 1915.335
3.2496 | 1917.502
3.2491 | 1919.668
3.2487 | 1921.834
3.2482 | 1924.001
3.2477 | 1926.167
3.2472 | 1928.334
3.2466 | 1930.5
3.2461 | 1932.667
3.2456 | 1934.833
3.245 | 1937
3.2445 | 1939.166
3.244 | 1941.332
3.2433 | 1943.499
3.2429 | 1945.665
3.2424 | 1947.832
3.2419 | 1949.998
3.2412 | 1952.164
3.2408 | 1954.331
3.2403 | 1956.497
3.2398 | 1958.664
3.2393 | 1960.83
3.2387 | 1962.996
3.238 | 1965.163
3.2377 | 1967.329
3.237 | 1969.496
3.2366 | 1971.662
3.2359 | 1973.829
3.2356 | 1975.995
3.2348 | 1978.1616
3.2345 | 1980.328
3.2338 | 1982.494
3.2333 | 1984.661
3.2327 | 1986.827
3.2322 | 1988.993
3.2317 | 1991.16
3.2311 | 1993.326
3.2306 | 1995.493
3.2301 | 1997.659
3.2295 | 1999.825
3.229 | 2001.992
3.2282 | 2004.158
3.2277 | 2006.324
3.2272 | 2008.491
3.2265 | 2010.657
3.2262 | 2012.824
3.2254 | 2014.9904
3.2251 | 2017.156
3.2245 | 2019.323
3.224 | 2021.49
3.2233 | 2023.656
3.2227 | 2025.8224
3.2222 | 2027.989
3.2217 | 2030.1552
3.2211 | 2032.3216
3.2206 | 2034.488
3.2199 | 2036.6544
3.2194 | 2038.821
3.2188 | 2040.988
3.2182 | 2043.154
3.2177 | 2045.32
3.217 | 2047.487
3.2165 | 2049.6528
3.2161 | 2051.819
3.2154 | 2053.986
3.2149 | 2056.152
3.2143 | 2058.3184
3.2136 | 2060.485
3.2132 | 2062.651
3.2127 | 2064.817
3.212 | 2066.984
3.2115 | 2069.15
3.2109 | 2071.316
3.2102 | 2073.483
3.2098 | 2075.649
3.2091 | 2077.816
3.2085 | 2079.982
3.2078 | 2082.148
3.2072 | 2084.315
3.2067 | 2086.481
3.206 | 2088.647
3.2056 | 2090.814
3.2051 | 2092.98
3.2044 | 2095.147
3.2036 | 2097.313
3.203 | 2099.479
3.2025 | 2101.646
3.202 | 2103.812
3.2014 | 2105.979
3.2007 | 2108.145
3.2001 | 2110.311
3.1994 | 2112.478
3.1989 | 2114.644
3.1983 | 2116.811
3.1977 | 2118.977
3.197 | 2121.143
3.1965 | 2123.31
3.1959 | 2125.476
3.1952 | 2127.642
3.1946 | 2129.809
3.1939 | 2131.975
3.1933 | 2134.141
3.1927 | 2136.308
3.1922 | 2138.474
3.1915 | 2140.641
3.1909 | 2142.807
3.1902 | 2144.974
3.1896 | 2147.14
3.1891 | 2149.306
3.1885 | 2151.473
3.1878 | 2153.639
3.187 | 2155.805
3.1864 | 2157.972
3.1857 | 2160.138
3.1852 | 2162.304
3.1844 | 2164.471
3.1838 | 2166.637
3.1831 | 2168.804
3.1826 | 2170.97
3.182 | 2173.136
3.1812 | 2175.303
3.1805 | 2177.469
3.1801 | 2179.636
3.1794 | 2181.802
3.1786 | 2183.968
3.178 | 2186.135
3.1773 | 2188.301
3.1768 | 2190.467
3.176 | 2192.6336
3.1752 | 2194.8
3.1747 | 2196.9664
3.1741 | 2199.133
3.1734 | 2201.2992
3.1726 | 2203.465
3.172 | 2205.632
3.1712 | 2207.798
3.1705 | 2209.964
3.1699 | 2212.1312
3.1692 | 2214.297
3.1686 | 2216.464
3.1678 | 2218.6304
3.167 | 2220.796
3.1662 | 2222.963
3.1657 | 2225.129
3.1651 | 2227.296
3.1644 | 2229.462
3.1636 | 2231.628
3.163 | 2233.795
3.1623 | 2235.961
3.1615 | 2238.127
3.1607 | 2240.294
3.16 | 2242.46
3.1594 | 2244.626
3.1586 | 2246.793
3.1578 | 2248.959
3.157 | 2251.126
3.1563 | 2253.292
3.1557 | 2255.458
3.1549 | 2257.625
3.1542 | 2259.791
3.1534 | 2261.958
3.1528 | 2264.124
3.152 | 2266.29
3.1512 | 2268.457
3.1504 | 2270.623
3.1497 | 2272.789
3.1489 | 2274.956
3.1481 | 2277.122
3.1473 | 2279.288
3.1465 | 2281.455
3.1457 | 2283.6208
3.1449 | 2285.7872
3.1442 | 2287.953
3.1433 | 2290.12
3.1425 | 2292.286
3.1416 | 2294.452
3.1408 | 2296.619
3.14 | 2298.785
3.1392 | 2300.952
3.1384 | 2303.118
3.1374 | 2305.284
3.1368 | 2307.451
3.136 | 2309.617
3.135 | 2311.783
3.1342 | 2313.95
3.1334 | 2316.116
3.1324 | 2318.282
3.1316 | 2320.449
3.1307 | 2322.615
3.1297 | 2324.7808
3.1289 | 2326.947
3.1281 | 2329.114
3.1271 | 2331.28
3.1263 | 2333.446
3.1253 | 2335.612
3.1244 | 2337.7792
3.1234 | 2339.945
3.1226 | 2342.112
3.1216 | 2344.278
3.1207 | 2346.444
3.1197 | 2348.61
3.1187 | 2350.777
3.1179 | 2352.943
3.117 | 2355.11
3.1158 | 2357.276
3.115 | 2359.442
3.114 | 2361.608
3.1128 | 2363.7744
3.1118 | 2365.9408
3.111 | 2368.107
3.1098 | 2370.273
3.1087 | 2372.439
3.1077 | 2374.606
3.1066 | 2376.772
3.1058 | 2378.938
3.1047 | 2381.105
3.1034 | 2383.271
3.1024 | 2385.437
3.1013 | 2387.604
3.1002 | 2389.77
3.099 | 2391.936
3.0979 | 2394.103
3.0966 | 2396.269
3.0955 | 2398.435
3.0945 | 2400.601
3.0932 | 2402.767
3.0919 | 2404.934
3.0908 | 2407.1
3.0895 | 2409.266
3.0884 | 2411.433
3.0871 | 2413.599
3.0858 | 2415.765
3.0845 | 2417.931
3.0831 | 2420.098
3.0819 | 2422.264
3.0805 | 2424.43
3.079 | 2426.596
3.0779 | 2428.763
3.0764 | 2430.929
3.075 | 2433.095
3.0735 | 2435.261
3.0721 | 2437.428
3.0706 | 2439.594
3.069 | 2441.76
3.0676 | 2443.927
3.0659 | 2446.093
3.0645 | 2448.259
3.0629 | 2450.425
3.0611 | 2452.592
3.0595 | 2454.758
3.0579 | 2456.924
3.0561 | 2459.09
3.0542 | 2461.256
3.0527 | 2463.423
3.0508 | 2465.589
3.0488 | 2467.7552
3.0471 | 2469.9216
3.0453 | 2472.088
3.0432 | 2474.254
3.0412 | 2476.42
3.0391 | 2478.587
3.0371 | 2480.753
3.035 | 2482.919
3.0327 | 2485.086
3.0304 | 2487.252
3.0283 | 2489.418
3.0258 | 2491.584
3.0233 | 2493.751
3.0209 | 2495.917
3.0185 | 2498.083
3.0159 | 2500.249
3.0132 | 2502.416
3.0103 | 2504.582
3.0075 | 2506.748
3.0046 | 2508.915
3.0015 | 2511.081
2.9985 | 2513.247
2.9952 | 2515.413
2.992 | 2517.579
2.9885 | 2519.746
2.9849 | 2521.912
2.981 | 2524.0784
2.9772 | 2526.244
2.9731 | 2528.41
2.9693 | 2530.577
2.9647 | 2532.743
2.9604 | 2534.909
2.9557 | 2537.0752
2.9507 | 2539.241
2.9455 | 2541.407
2.94 | 2543.574
2.9344 | 2545.74
2.9283 | 2547.906
2.9218 | 2550.072
2.9152 | 2552.239
2.9079 | 2554.404
2.9 | 2556.57
2.8919 | 2558.736
2.8832 | 2560.903
2.8739 | 2563.0688
2.8637 | 2565.235
2.8527 | 2567.401
2.8408 | 2569.567
2.828 | 2571.733
2.8138 | 2573.899
2.7986 | 2576.0656
2.782 | 2578.232
2.7638 | 2580.398
2.7509 | 2582.547
2.7497 | 2584.6144
2.7496 | 2586.612
2.7494 | 2588.557
2.7494 | 2590.457
2.7494 | 2592.321
2.7494 | 2594.151
2.7496 | 2595.95
2.7494 | 2597.722
2.7494 | 2599.468
2.7496 | 2601.189
2.7494 | 2602.887
2.7496 | 2604.563
2.7514 | 2606.229
2.7494 | 2607.873
2.7494 | 2609.4912
2.7494 | 2611.088
2.7494 | 2612.6656
2.7494 | 2614.225
2.7494 | 2615.766
2.7494 | 2617.29
2.7494 | 2618.797
2.7494 | 2620.287
2.7494 | 2621.761
2.7494 | 2623.219
2.7496 | 2624.6608
2.7494 | 2626.088
2.7494 | 2627.499
2.7494 | 2628.896
2.7494 | 2630.278
2.7496 | 2631.645
2.7494 | 2632.998
2.7496 | 2634.337
2.7494 | 2635.662
2.7494 | 2636.9728
2.7494 | 2638.27
2.7494 | 2639.554
2.7494 | 2640.825
2.7494 | 2642.082
2.7494 | 2643.327
2.7496 | 2644.558
2.7494 | 2645.777
2.7494 | 2646.983
2.7494 | 2648.176
2.7494 | 2649.357
2.7496 | 2650.526
2.7494 | 2651.683
2.7494 | 2652.828
2.7496 | 2653.961
2.7496 | 2655.0816
2.7494 | 2656.191
2.7496 | 2657.289
2.7494 | 2658.376
2.7494 | 2659.452
2.7494 | 2660.516
2.7496 | 2661.569
2.7496 | 2662.612
2.7496 | 2663.643
2.7494 | 2664.664
2.7494 | 2665.674
2.7496 | 2666.673
2.7493 | 2667.662
2.7496 | 2668.641
2.7494 | 2669.609
2.7496 | 2670.567
2.7494 | 2671.515
2.7493 | 2672.453
2.7494 | 2673.381
2.7494 | 2674.3
2.7494 | 2675.209
2.7496 | 2676.108
2.7494 | 2676.998
2.7494 | 2677.878
2.7496 | 2678.749
2.7494 | 2679.611
2.7494 | 2680.464
2.7494 | 2681.308
2.7494 | 2682.142
2.7494 | 2682.968
2.7494 | 2683.7856
2.7494 | 2684.594
2.7494 | 2685.394
2.7496 | 2686.1856
2.7496 | 2686.968
2.7494 | 2687.743
2.7494 | 2688.51
2.7494 | 2689.2672
2.7494 | 2690.017
2.7494 | 2690.759
2.7494 | 2691.494
2.7496 | 2692.219
2.7494 | 2692.938
2.7496 | 2693.649
2.7494 | 2694.352
2.7494 | 2695.048
2.7494 | 2695.735
2.7496 | 2696.417
2.7496 | 2697.09
2.7494 | 2697.756
2.7496 | 2698.415
2.7494 | 2699.0672
2.7494 | 2699.712
2.7496 | 2700.35
2.7494 | 2700.981
2.7496 | 2701.606
2.7494 | 2702.224
2.7494 | 2702.835
2.7494 | 2703.44
2.7494 | 2704.038
2.7496 | 2704.63
2.7494 | 2705.215
2.7494 | 2705.794
2.7494 | 2706.367
2.7494 | 2706.934
2.7494 | 2707.495
2.7496 | 2708.05
2.7494 | 2708.599
2.7494 | 2709.141
2.7496 | 2709.6784
2.7494 | 2710.21
2.7496 | 2710.735
2.7496 | 2711.255
2.7496 | 2711.769
2.7494 | 2712.278
2.7496 | 2712.781
2.7494 | 2713.279
2.7494 | 2713.771
2.7496 | 2714.259
2.7496 | 2714.741
2.7494 | 2715.217
2.7496 | 2715.689
2.7496 | 2716.156
2.7496 | 2716.617
2.7496 | 2717.074
2.7494 | 2717.526
2.7494 | 2717.972
2.7496 | 2718.414
2.7494 | 2718.851
2.7494 | 2719.284
2.7494 | 2719.712
2.7494 | 2720.135
2.7494 | 2720.5536
2.7496 | 2720.968
2.7494 | 2721.377
2.7494 | 2721.783
2.7496 | 2722.183
2.7496 | 2722.58
2.7496 | 2722.972
2.7494 | 2723.36
2.7496 | 2723.744
2.7494 | 2724.123
2.7496 | 2724.498
2.7494 | 2724.87
2.7494 | 2725.237
2.7496 | 2725.6
2.7494 | 2725.96
2.7494 | 2726.3152
2.7494 | 2726.667
2.7496 | 2727.015
2.7494 | 2727.359
2.7494 | 2727.6992
2.7494 | 2728.036
2.7494 | 2728.369
2.7494 | 2728.698
2.7496 | 2729.024
2.7494 | 2729.346
2.7494 | 2729.664
2.7494 | 2729.98
2.7494 | 2730.292
2.7494 | 2730.6
2.7494 | 2730.905
2.7494 | 2731.207
2.7494 | 2731.5056
2.7496 | 2731.801
2.7494 | 2732.093
2.7496 | 2732.382
2.7494 | 2732.668
2.7494 | 2732.951
2.7494 | 2733.231
2.7502 | 2733.509
2.7494 | 2733.785
2.7494 | 2734.057
2.7496 | 2734.325
2.7494 | 2734.591
2.7494 | 2734.853
2.7494 | 2735.113
2.7494 | 2735.369
2.7494 | 2735.623
2.7494 | 2735.874
2.7494 | 2736.123
2.7494 | 2736.369
2.7494 | 2736.6128
2.7494 | 2736.853
2.7494 | 2737.091
2.7496 | 2737.327
2.7494 | 2737.561
2.7494 | 2737.791
2.7494 | 2738.0192
2.7496 | 2738.245
2.7494 | 2738.469
2.7496 | 2738.69
2.7496 | 2738.908
2.7494 | 2739.125
2.7494 | 2739.3392
2.7494 | 2739.551
2.7494 | 2739.761
2.7494 | 2739.968
2.7494 | 2740.173
2.7496 | 2740.376
2.7496 | 2740.577
2.7494 | 2740.777
2.7496 | 2740.973
2.7496 | 2741.168
2.7494 | 2741.361
2.7493 | 2741.552
2.7494 | 2741.741
2.7494 | 2741.927
2.7494 | 2742.112
2.7494 | 2742.295
2.7494 | 2742.476
2.7496 | 2742.656
2.7493 | 2742.833
2.7493 | 2743.009
2.7494 | 2743.183
2.7496 | 2743.355
2.7494 | 2743.525
2.7494 | 2743.694
2.7496 | 2743.861
2.7494 | 2744.026
2.7494 | 2744.19
2.7494 | 2744.352
2.7494 | 2744.513
2.7493 | 2744.671
2.7494 | 2744.8288
2.7496 | 2744.985
2.7494 | 2745.139
2.7494 | 2745.291
2.7496 | 2745.443
2.7494 | 2745.593
2.7494 | 2745.741
2.7496 | 2745.887
2.7494 | 2746.033
2.7494 | 2746.177
2.7493 | 2746.319
2.7494 | 2746.4608
2.7496 | 2746.601
2.7494 | 2746.7392
2.7496 | 2746.876
2.7494 | 2747.012
2.7494 | 2747.147
2.7496 | 2747.281
2.7494 | 2747.4128
2.7494 | 2747.544
2.7494 | 2747.673
2.7496 | 2747.8016
2.7494 | 2747.929
2.7494 | 2748.055
2.7494 | 2748.18
2.7494 | 2748.304
2.7494 | 2748.427
2.7494 | 2748.548
2.7494 | 2748.669
2.7494 | 2748.788
2.7496 | 2748.906
2.7494 | 2749.023
2.7494 | 2749.1392
2.7494 | 2749.2544
2.7496 | 2749.369
2.7494 | 2749.481
2.7494 | 2749.593
2.7494 | 2749.705
2.7496 | 2749.814
2.7496 | 2749.923
2.7496 | 2750.031
2.7494 | 2750.138
2.7494 | 2750.244
2.7494 | 2750.35
2.7496 | 2750.454
2.7494 | 2750.557
2.7494 | 2750.659
2.7496 | 2750.761
2.7496 | 2750.862
2.7494 | 2750.961
2.7494 | 2751.06
2.7494 | 2751.1584
2.7494 | 2751.255
2.7494 | 2751.352
2.7496 | 2751.447
2.7494 | 2751.542
2.7494 | 2751.636
2.7494 | 2751.729
2.7494 | 2751.821
2.7496 | 2751.913
2.7494 | 2752.003
2.7494 | 2752.093
2.7494 | 2752.182
2.7494 | 2752.271
2.7494 | 2752.3584
2.7496 | 2752.445
2.7494 | 2752.531
2.7494 | 2752.617
2.7494 | 2752.702
2.7494 | 2752.7856
2.7494 | 2752.869
2.7496 | 2752.952
2.7496 | 2753.0336
2.7496 | 2753.115
2.7496 | 2753.196
2.7494 | 2753.2752
2.7494 | 2753.354
2.7496 | 2753.433
2.7494 | 2753.511
2.7493 | 2753.588
2.7494 | 2753.665
2.7496 | 2753.741
2.7494 | 2753.817
2.7494 | 2753.892
2.7496 | 2753.966
2.7496 | 2754.039
2.7494 | 2754.113
2.7494 | 2754.185
2.7494 | 2754.257
2.7494 | 2754.328
2.7494 | 2754.399
2.7494 | 2754.47
2.7496 | 2754.5392
2.7494 | 2754.608
2.7494 | 2754.677
2.7496 | 2754.745
2.7494 | 2754.812
2.7494 | 2754.879
2.7494 | 2754.946
2.7494 | 2755.012
2.7494 | 2755.077
2.7496 | 2755.142
2.7494 | 2755.2064
2.7494 | 2755.271
2.7494 | 2755.334
2.7494 | 2755.397
2.7494 | 2755.459
2.7496 | 2755.521
2.7494 | 2755.583
2.7494 | 2755.644
2.7494 | 2755.704
2.7494 | 2755.764
2.7494 | 2755.824
2.7496 | 2755.884
2.7494 | 2755.942
2.7493 | 2756.001
2.7494 | 2756.059
2.7494 | 2756.116
2.7494 | 2756.173
2.7494 | 2756.23
2.7494 | 2756.286
2.7494 | 2756.341
2.7494 | 2756.397
2.7494 | 2756.452
2.7494 | 2756.506
2.7493 | 2756.561
2.7494 | 2756.6144
2.7494 | 2756.668
2.7496 | 2756.721
2.7496 | 2756.773
2.7494 | 2756.825
2.7494 | 2756.878
2.7494 | 2756.929
2.7494 | 2756.98
2.7494 | 2757.031
2.7494 | 2757.081
2.7494 | 2757.131
2.7494 | 2757.1808
2.7494 | 2757.23
2.7494 | 2757.279
2.7494 | 2757.327
2.7496 | 2757.376
2.7494 | 2757.424
2.7494 | 2757.471
2.7496 | 2757.5184
2.7494 | 2757.565
2.7494 | 2757.612
2.7496 | 2757.658
2.7494 | 2757.704
2.7494 | 2757.75
2.7494 | 2757.795
2.7494 | 2757.84
2.7494 | 2757.8848
2.7494 | 2757.929
2.7494 | 2757.973
2.7494 | 2758.017
2.7493 | 2758.061
2.7493 | 2758.104
2.7494 | 2758.146
2.7494 | 2758.189
2.7496 | 2758.231
2.7496 | 2758.273
2.7494 | 2758.3152
2.7494 | 2758.356
2.7496 | 2758.398
2.7494 | 2758.4384
2.7494 | 2758.479
2.7494 | 2758.519
2.7494 | 2758.559
2.7494 | 2758.599
2.7494 | 2758.639
2.7494 | 2758.678
2.7494 | 2758.717
2.7493 | 2758.756
2.7494 | 2758.794
2.7493 | 2758.833
2.7494 | 2758.871
2.7493 | 2758.908
2.7494 | 2758.946
2.7494 | 2758.983
2.7497 | 2759.021
2.7496 | 2759.057
2.7494 | 2759.094
2.7496 | 2759.13
2.7494 | 2759.159