## Sheet1
2voltage | 2capacity | 54.0voltage | 54.0capacity | 108.0voltage | 108.0capacity | 162.0voltage | 162.0capacity | 216.0voltage | 216.0capacity | 270.0voltage | 270.0capacity
4.2452 | 0 | 2.8457 | 0 | 2.8503 | 0 | 2.6753 | 0 | 2.8339 | 0 | 2.841 | 0
4.2337 | 2.166247 | 2.6036 | 0 | 2.6114 | 0 | 2.6753 | 0 | 2.58 | 0 | 2.5707 | 0
4.2249 | 4.332614
4.2181 | 6.498986
4.2128 | 8.665353
4.2082 | 10.8317
4.204 | 12.99804
4.2 | 15.1644
4.1963 | 17.33074
4.1929 | 19.49714
4.1893 | 21.66348
4.1864 | 23.82986
4.1835 | 25.996175
4.1805 | 28.16256
4.1777 | 30.32891
4.1751 | 32.49524
4.1727 | 34.66159
4.1701 | 36.82791
4.1677 | 38.99424
4.1654 | 41.16062
4.1632 | 43.32697
4.1609 | 45.49335
4.1588 | 47.65973
4.1567 | 49.82608
4.1546 | 51.99241
4.1527 | 54.15872
4.1509 | 56.32511
4.149 | 58.49146
4.147 | 60.65779
4.1453 | 62.82414
4.1435 | 64.99049
4.1417 | 67.15683
4.1401 | 69.32317
4.1383 | 71.48949
4.1367 | 73.65586
4.1351 | 75.82225
4.1335 | 77.98859
4.1319 | 80.15497
4.1302 | 82.32129
4.1288 | 84.48762
4.1272 | 86.65393
4.1257 | 88.82027
4.1243 | 90.98662
4.1227 | 93.15292
4.1214 | 95.31928
4.1198 | 97.48561
4.1185 | 99.65192
4.1168 | 101.8183
4.1156 | 103.9846
4.1141 | 106.1509
4.1128 | 108.3172
4.1114 | 110.4836
4.1101 | 112.6499
4.1086 | 114.8162
4.1073 | 116.9825
4.106 | 119.1488
4.1046 | 121.3151
4.1033 | 123.4815
4.102 | 125.6478
4.1007 | 127.8141
4.0994 | 129.9805
4.0981 | 132.1468
4.0968 | 134.3131
4.0955 | 136.4794
4.0942 | 138.6457
4.093 | 140.812
4.0917 | 142.9784
4.0904 | 145.1447
4.0892 | 147.311
4.0879 | 149.4773
4.0867 | 151.6437
4.0854 | 153.81
4.0841 | 155.9763
4.0828 | 158.1427
4.0817 | 160.309
4.0804 | 162.4753
4.0791 | 164.6416
4.0778 | 166.8079
4.0765 | 168.9742
4.0754 | 171.1405
4.0741 | 173.3068
4.0728 | 175.4731
4.0716 | 177.6394
4.0703 | 179.8057
4.0691 | 181.972
4.0678 | 184.1384
4.0666 | 186.3047
4.0653 | 188.471
4.0641 | 190.6373
4.0629 | 192.8036
4.0616 | 194.97
4.0603 | 197.1363
4.059 | 199.3026
4.0579 | 201.4689
4.0566 | 203.6352
4.0553 | 205.8016
4.054 | 207.9679
4.0528 | 210.1342
4.0515 | 212.3005
4.0503 | 214.4668
4.049 | 216.6331
4.0477 | 218.7995
4.0465 | 220.9658
4.0452 | 223.132
4.0439 | 225.2984
4.0426 | 227.4646
4.0413 | 229.6309
4.04 | 231.7972
4.0387 | 233.9635
4.0374 | 236.1298
4.0361 | 238.2961
4.0348 | 240.4624
4.0335 | 242.6287
4.0322 | 244.795
4.031 | 246.9613
4.0295 | 249.1276
4.0282 | 251.2939
4.0269 | 253.4602
4.0256 | 255.6265
4.0242 | 257.7928
4.0229 | 259.9591
4.0216 | 262.1254
4.0201 | 264.2916
4.0188 | 266.4579
4.0174 | 268.6242
4.0159 | 270.7905
4.0146 | 272.9568
4.0132 | 275.1231
4.0119 | 277.2893
4.0105 | 279.4556
4.009 | 281.6219
4.0077 | 283.7882
4.0063 | 285.9545
4.0048 | 288.1208
4.0033 | 290.287
4.0021 | 292.4533
4.0006 | 294.6196
3.9991 | 296.7859
3.9975 | 298.9521
3.9962 | 301.1184
3.9946 | 303.2846
3.9932 | 305.4508
3.9917 | 307.6171
3.9903 | 309.7834
3.9887 | 311.9496
3.9872 | 314.1159
3.9856 | 316.2822
3.9841 | 318.4484
3.9827 | 320.6148
3.9811 | 322.781
3.9796 | 324.9473
3.9778 | 327.1135
3.9764 | 329.2798
3.9748 | 331.446
3.9732 | 333.6124
3.9715 | 335.7786
3.9699 | 337.9449
3.9685 | 340.1112
3.9667 | 342.2774
3.9651 | 344.4437
3.9635 | 346.61
3.9619 | 348.7763
3.9601 | 350.9426
3.9585 | 353.1088
3.9568 | 355.2751
3.9551 | 357.4414
3.9533 | 359.6077
3.9517 | 361.774
3.9499 | 363.9402
3.9481 | 366.1065
3.9465 | 368.2727
3.9447 | 370.439
3.943 | 372.6052
3.9412 | 374.7713
3.9394 | 376.9376
3.9376 | 379.1039
3.9357 | 381.2702
3.9339 | 383.4365
3.932 | 385.6028
3.9302 | 387.7691
3.9284 | 389.9355
3.9265 | 392.1018
3.9247 | 394.268
3.9228 | 396.4343
3.921 | 398.6005
3.9189 | 400.7668
3.9171 | 402.9329
3.9152 | 405.0991
3.9133 | 407.2655
3.9113 | 409.4317
3.9094 | 411.598
3.9074 | 413.7643
3.9055 | 415.9306
3.9036 | 418.0969
3.9016 | 420.2632
3.8997 | 422.4295
3.8976 | 424.5956
3.8957 | 426.762
3.8937 | 428.9283
3.8916 | 431.0945
3.8897 | 433.2606
3.8876 | 435.4269
3.8856 | 437.5932
3.8835 | 439.7595
3.8816 | 441.9257
3.8797 | 444.092
3.8776 | 446.2582
3.8756 | 448.4244
3.8735 | 450.5908
3.8714 | 452.7571
3.8695 | 454.9234
3.8674 | 457.0895
3.8655 | 459.2556
3.8634 | 461.4217
3.8614 | 463.5879
3.8593 | 465.754
3.8574 | 467.9203
3.8555 | 470.0864
3.8534 | 472.2526
3.8514 | 474.4188
3.8495 | 476.5851
3.8474 | 478.7513
3.8454 | 480.9175
3.8435 | 483.0836
3.8416 | 485.2499
3.8396 | 487.4161
3.8375 | 489.5824
3.8358 | 491.7485
3.8337 | 493.9147
3.8319 | 496.0808
3.8299 | 498.2471
3.828 | 500.4132
3.8261 | 502.5795
3.8243 | 504.7456
3.8225 | 506.9118
3.8206 | 509.078
3.8186 | 511.2442
3.8169 | 513.4104
3.8151 | 515.5767
3.8133 | 517.743
3.8115 | 519.9093
3.8096 | 522.0754
3.808 | 524.2417
3.8062 | 526.4079
3.8044 | 528.5741
3.8028 | 530.7403
3.801 | 532.9064
3.7993 | 535.0726
3.7977 | 537.2388
3.796 | 539.405
3.7943 | 541.5712
3.7926 | 543.7374
3.791 | 545.9037
3.7894 | 548.07
3.7878 | 550.236
3.7862 | 552.4023
3.7846 | 554.5684
3.7831 | 556.7345
3.7815 | 558.9006
3.7799 | 561.0668
3.7784 | 563.233
3.7768 | 565.3992
3.7752 | 567.5654
3.7738 | 569.7316
3.7723 | 571.8979
3.7709 | 574.0641
3.7692 | 576.2304
3.7678 | 578.3966
3.7663 | 580.5628
3.7649 | 582.729
3.7636 | 584.8952
3.7621 | 587.0614
3.7607 | 589.2275
3.7592 | 591.3936
3.7579 | 593.5599
3.7565 | 595.726
3.755 | 597.8921
3.7537 | 600.0584
3.7523 | 602.2244
3.751 | 604.3906
3.7497 | 606.5568
3.7484 | 608.7228
3.747 | 610.8891
3.7457 | 613.0552
3.7444 | 615.2214
3.7431 | 617.3876
3.7416 | 619.5539
3.7405 | 621.7202
3.7392 | 623.8863
3.7379 | 626.0526
3.7366 | 628.2188
3.7353 | 630.385
3.734 | 632.5512
3.7327 | 634.7176
3.7315 | 636.8837
3.7302 | 639.0499
3.729 | 641.2161
3.7277 | 643.3821
3.7266 | 645.5484
3.7253 | 647.7144
3.724 | 649.8806
3.7227 | 652.0468
3.7218 | 654.2128
3.7205 | 656.379
3.7192 | 658.5452
3.7181 | 660.7112
3.7169 | 662.8776
3.7156 | 665.0437
3.7145 | 667.2098
3.7134 | 669.376
3.7121 | 671.5421
3.711 | 673.7083
3.7098 | 675.8744
3.7087 | 678.0404
3.7074 | 680.2066
3.7063 | 682.3728
3.7051 | 684.5392
3.704 | 686.7055
3.7029 | 688.8716
3.7017 | 691.0379
3.7006 | 693.2042
3.6995 | 695.3704
3.6984 | 697.5365
3.6971 | 699.7028
3.6959 | 701.8689
3.695 | 704.035
3.6938 | 706.2012
3.6927 | 708.3674
3.6914 | 710.5336
3.6903 | 712.6996
3.6892 | 714.8657
3.6882 | 717.032
3.6871 | 719.1981
3.6859 | 721.3643
3.6848 | 723.5303
3.6837 | 725.6965
3.6825 | 727.8628
3.6814 | 730.029
3.6804 | 732.1952
3.6793 | 734.3614
3.6782 | 736.5274
3.677 | 738.6935
3.6761 | 740.8596
3.6749 | 743.0257
3.6738 | 745.1918
3.6727 | 747.358
3.6717 | 749.5239
3.6706 | 751.69
3.6695 | 753.8563
3.6683 | 756.0224
3.6674 | 758.1886
3.6662 | 760.3548
3.6653 | 762.521
3.6641 | 764.6871
3.663 | 766.8532
3.662 | 769.0195
3.6609 | 771.1856
3.6598 | 773.3518
3.6586 | 775.518
3.6577 | 777.6841
3.6567 | 779.8504
3.6556 | 782.0166
3.6544 | 784.1827
3.6535 | 786.3488
3.6523 | 788.5148
3.6514 | 790.6811
3.6502 | 792.8474
3.6493 | 795.0136
3.6481 | 797.1798
3.6472 | 799.3459
3.646 | 801.5119
3.6449 | 803.6781
3.6439 | 805.8441
3.643 | 808.0103
3.6418 | 810.1764
3.6407 | 812.3424
3.6398 | 814.5086
3.6388 | 816.6748
3.6377 | 818.8409
3.6367 | 821.0069
3.6356 | 823.173
3.6346 | 825.3392
3.6336 | 827.5052
3.6325 | 829.6715
3.6315 | 831.8376
3.6304 | 834.0036
3.6294 | 836.1699
3.6283 | 838.336
3.6273 | 840.502
3.6264 | 842.6684
3.6252 | 844.8343
3.6243 | 847.0003
3.6233 | 849.1662
3.6223 | 851.3324
3.6212 | 853.4986
3.6202 | 855.6646
3.6191 | 857.831
3.6181 | 859.9972
3.6171 | 862.1633
3.616 | 864.3293
3.615 | 866.4954
3.6141 | 868.6614
3.6131 | 870.8274
3.612 | 872.9934
3.611 | 875.1596
3.6099 | 877.3255
3.6091 | 879.4917
3.6079 | 881.6578
3.6068 | 883.8238
3.6058 | 885.99
3.6049 | 888.156
3.6039 | 890.322
3.6029 | 892.4882
3.6018 | 894.6542
3.6008 | 896.8204
3.5999 | 898.9865
3.5989 | 901.1526
3.5979 | 903.3187
3.5968 | 905.4846
3.5958 | 907.6507
3.5949 | 909.8167
3.5939 | 911.9828
3.5929 | 914.149
3.592 | 916.3149
3.5908 | 918.4811
3.5899 | 920.6471
3.5889 | 922.813
3.5879 | 924.9789
3.587 | 927.145
3.586 | 929.3109
3.585 | 931.4769
3.584 | 933.6429
3.5829 | 935.8091
3.582 | 937.9752
3.581 | 940.1412
3.58 | 942.3073
3.579 | 944.4733
3.5781 | 946.6392
3.5771 | 948.8054
3.576 | 950.9716
3.5752 | 953.1377
3.5742 | 955.3037
3.5732 | 957.4698
3.5721 | 959.6358
3.5713 | 961.802
3.5702 | 963.9681
3.5694 | 966.1342
3.5684 | 968.3004
3.5674 | 970.4663
3.5663 | 972.6324
3.5653 | 974.7986
3.5644 | 976.9646
3.5634 | 979.1307
3.5624 | 981.2968
3.5616 | 983.4628
3.5606 | 985.629
3.5597 | 987.7951
3.5585 | 989.9611
3.5577 | 992.1271
3.5568 | 994.2932
3.5558 | 996.4593
3.5548 | 998.6255
3.5539 | 1000.792
3.5529 | 1002.958
3.5521 | 1005.124
3.5511 | 1007.29
3.5501 | 1009.456
3.5492 | 1011.622
3.5484 | 1013.788
3.5474 | 1015.9544
3.5464 | 1018.121
3.5455 | 1020.287
3.5445 | 1022.453
3.5437 | 1024.619
3.5427 | 1026.785
3.5417 | 1028.951
3.5408 | 1031.117
3.5398 | 1033.283
3.5388 | 1035.449
3.538 | 1037.615
3.5371 | 1039.781
3.5361 | 1041.9472
3.5351 | 1044.113
3.5343 | 1046.279
3.5334 | 1048.445
3.5324 | 1050.612
3.5316 | 1052.778
3.5306 | 1054.943
3.5298 | 1057.1096
3.5288 | 1059.276
3.5279 | 1061.442
3.5271 | 1063.608
3.5259 | 1065.774
3.5251 | 1067.94
3.5241 | 1070.106
3.5233 | 1072.272
3.5224 | 1074.438
3.5216 | 1076.604
3.5206 | 1078.771
3.5196 | 1080.9368
3.5188 | 1083.1032
3.5179 | 1085.269
3.517 | 1087.435
3.5161 | 1089.601
3.5153 | 1091.767
3.5143 | 1093.933
3.5133 | 1096.1
3.5125 | 1098.266
3.5116 | 1100.432
3.5107 | 1102.597
3.5099 | 1104.764
3.509 | 1106.93
3.5082 | 1109.096
3.5072 | 1111.2616
3.5064 | 1113.428
3.5054 | 1115.594
3.5046 | 1117.76
3.5038 | 1119.926
3.5028 | 1122.092
3.502 | 1124.258
3.5011 | 1126.424
3.5003 | 1128.59
3.4994 | 1130.756
3.4985 | 1132.922
3.4977 | 1135.088
3.4969 | 1137.254
3.4961 | 1139.42
3.4951 | 1141.5864
3.4943 | 1143.752
3.4933 | 1145.918
3.4925 | 1148.084
3.4917 | 1150.25
3.4909 | 1152.416
3.4901 | 1154.582
3.4891 | 1156.748
3.4883 | 1158.914
3.4875 | 1161.081
3.4867 | 1163.247
3.4859 | 1165.4128
3.4849 | 1167.578
3.4841 | 1169.744
3.4833 | 1171.911
3.4825 | 1174.0768
3.4817 | 1176.243
3.4809 | 1178.409
3.4801 | 1180.575
3.4791 | 1182.741
3.4783 | 1184.907
3.4777 | 1187.073
3.4767 | 1189.239
3.4759 | 1191.405
3.4751 | 1193.571
3.4743 | 1195.737
3.4735 | 1197.903
3.4726 | 1200.069
3.4718 | 1202.235
3.471 | 1204.401
3.4702 | 1206.5672
3.4694 | 1208.733
3.4686 | 1210.899
3.4678 | 1213.065
3.467 | 1215.231
3.4662 | 1217.397
3.4655 | 1219.5632
3.4647 | 1221.729
3.4639 | 1223.895
3.4631 | 1226.061
3.4623 | 1228.227
3.4615 | 1230.393
3.4607 | 1232.559
3.4599 | 1234.725
3.4592 | 1236.892
3.4583 | 1239.058
3.4576 | 1241.223
3.4568 | 1243.389
3.456 | 1245.555
3.4552 | 1247.722
3.4546 | 1249.8872
3.4538 | 1252.053
3.4529 | 1254.219
3.4521 | 1256.3856
3.4515 | 1258.551
3.4507 | 1260.717
3.4499 | 1262.883
3.4492 | 1265.049
3.4484 | 1267.215
3.4476 | 1269.381
3.4468 | 1271.547
3.4462 | 1273.714
3.4454 | 1275.879
3.4446 | 1278.045
3.4439 | 1280.211
3.4431 | 1282.377
3.4423 | 1284.543
3.4416 | 1286.709
3.4408 | 1288.875
3.4402 | 1291.041
3.4394 | 1293.207
3.4387 | 1295.373
3.4379 | 1297.5392
3.4371 | 1299.705
3.4365 | 1301.871
3.4357 | 1304.037
3.435 | 1306.203
3.4342 | 1308.369
3.4336 | 1310.535
3.4329 | 1312.701
3.4321 | 1314.867
3.4315 | 1317.033
3.4307 | 1319.1992
3.43 | 1321.365
3.4292 | 1323.531
3.4286 | 1325.697
3.4278 | 1327.863
3.4271 | 1330.029
3.4265 | 1332.195
3.4257 | 1334.361
3.425 | 1336.527
3.4242 | 1338.694
3.4236 | 1340.859
3.4229 | 1343.025
3.4223 | 1345.191
3.4215 | 1347.358
3.4208 | 1349.5232
3.42 | 1351.689
3.4194 | 1353.855
3.4187 | 1356.021
3.4181 | 1358.1872
3.4173 | 1360.353
3.4166 | 1362.519
3.416 | 1364.685
3.4152 | 1366.851
3.4145 | 1369.017
3.4139 | 1371.183
3.4132 | 1373.349
3.4126 | 1375.515
3.4118 | 1377.681
3.4113 | 1379.847
3.4105 | 1382.014
3.4098 | 1384.179
3.4092 | 1386.3456
3.4085 | 1388.511
3.4079 | 1390.678
3.4071 | 1392.843
3.4064 | 1395.009
3.4058 | 1397.175
3.4052 | 1399.342
3.4045 | 1401.507
3.4039 | 1403.673
3.4032 | 1405.839
3.4026 | 1408.005
3.4018 | 1410.171
3.4013 | 1412.337
3.4005 | 1414.503
3.3998 | 1416.669
3.3992 | 1418.835
3.3985 | 1421.001
3.3979 | 1423.167
3.3972 | 1425.3328
3.3966 | 1427.499
3.396 | 1429.665
3.3953 | 1431.831
3.3947 | 1433.997
3.394 | 1436.163
3.3934 | 1438.329
3.3927 | 1440.495
3.3921 | 1442.661
3.3914 | 1444.827
3.3908 | 1446.994
3.3901 | 1449.159
3.3895 | 1451.325
3.3889 | 1453.491
3.3882 | 1455.657
3.3876 | 1457.8232
3.3869 | 1459.989
3.3863 | 1462.155
3.3856 | 1464.321
3.3852 | 1466.4872
3.3845 | 1468.653
3.3839 | 1470.819
3.3832 | 1472.985
3.3826 | 1475.151
3.3819 | 1477.317
3.3813 | 1479.483
3.3806 | 1481.649
3.38 | 1483.815
3.3793 | 1485.9808
3.3789 | 1488.147
3.3782 | 1490.3128
3.3776 | 1492.479
3.3769 | 1494.6448
3.3763 | 1496.811
3.3756 | 1498.977
3.3751 | 1501.143
3.3745 | 1503.308
3.3739 | 1505.474
3.3732 | 1507.64
3.3726 | 1509.806
3.3719 | 1511.972
3.3713 | 1514.138
3.3708 | 1516.304
3.3701 | 1518.47
3.3695 | 1520.636
3.3688 | 1522.802
3.3682 | 1524.968
3.3677 | 1527.134
3.3671 | 1529.3
3.3664 | 1531.466
3.3659 | 1533.632
3.3653 | 1535.798
3.3647 | 1537.964
3.364 | 1540.13
3.3634 | 1542.295
3.3627 | 1544.462
3.3622 | 1546.627
3.3616 | 1548.793
3.3611 | 1550.959
3.3605 | 1553.125
3.3598 | 1555.2912
3.3592 | 1557.457
3.3587 | 1559.623
3.358 | 1561.7888
3.3574 | 1563.955
3.3567 | 1566.121
3.3563 | 1568.287
3.3556 | 1570.453
3.355 | 1572.619
3.3545 | 1574.785
3.3538 | 1576.951
3.3533 | 1579.117
3.3525 | 1581.282
3.3521 | 1583.449
3.3514 | 1585.615
3.3508 | 1587.7808
3.3501 | 1589.947
3.3496 | 1592.113
3.3491 | 1594.279
3.3485 | 1596.4448
3.3479 | 1598.611
3.3472 | 1600.777
3.3467 | 1602.943
3.3461 | 1605.1088
3.3454 | 1607.275
3.345 | 1609.441
3.3443 | 1611.607
3.3437 | 1613.773
3.3432 | 1615.939
3.3425 | 1618.105
3.3419 | 1620.271
3.3414 | 1622.436
3.3408 | 1624.602
3.3403 | 1626.769
3.3396 | 1628.935
3.339 | 1631.101
3.3385 | 1633.266
3.3378 | 1635.432
3.3374 | 1637.5984
3.3367 | 1639.764
3.3361 | 1641.93
3.3356 | 1644.097
3.3349 | 1646.2624
3.3343 | 1648.428
3.3338 | 1650.594
3.3332 | 1652.76
3.3325 | 1654.926
3.332 | 1657.092
3.3314 | 1659.258
3.3309 | 1661.424
3.3303 | 1663.59
3.3296 | 1665.756
3.3291 | 1667.922
3.3285 | 1670.088
3.328 | 1672.254
3.3273 | 1674.419
3.3267 | 1676.585
3.3261 | 1678.751
3.3256 | 1680.917
3.3249 | 1683.0832
3.3244 | 1685.249
3.324 | 1687.415
3.3233 | 1689.581
3.3227 | 1691.747
3.3222 | 1693.913
3.3215 | 1696.079
3.3209 | 1698.245
3.3204 | 1700.41
3.3198 | 1702.577
3.3191 | 1704.7424
3.3186 | 1706.908
3.318 | 1709.074
3.3175 | 1711.24
3.3169 | 1713.406
3.3162 | 1715.572
3.3157 | 1717.738
3.3151 | 1719.904
3.3146 | 1722.07
3.3139 | 1724.236
3.3133 | 1726.402
3.3128 | 1728.568
3.3122 | 1730.734
3.3117 | 1732.9
3.311 | 1735.066
3.3104 | 1737.232
3.3097 | 1739.398
3.3093 | 1741.564
3.3088 | 1743.73
3.3081 | 1745.895
3.3075 | 1748.062
3.3068 | 1750.228
3.3064 | 1752.393
3.3057 | 1754.559
3.3052 | 1756.725
3.3046 | 1758.891
3.3039 | 1761.057
3.3034 | 1763.223
3.3028 | 1765.3888
3.3023 | 1767.555
3.3017 | 1769.721
3.301 | 1771.887
3.3005 | 1774.052
3.2999 | 1776.218
3.2993 | 1778.384
3.2986 | 1780.5504
3.2981 | 1782.716
3.2975 | 1784.882
3.2968 | 1787.048
3.2963 | 1789.214
3.2957 | 1791.38
3.2952 | 1793.546
3.2946 | 1795.712
3.2939 | 1797.878
3.2933 | 1800.044
3.2928 | 1802.209
3.2921 | 1804.375
3.2917 | 1806.541
3.291 | 1808.707
3.2904 | 1810.873
3.2899 | 1813.039
3.2892 | 1815.205
3.2886 | 1817.371
3.2879 | 1819.537
3.2873 | 1821.703
3.2868 | 1823.868
3.2862 | 1826.034
3.2855 | 1828.2
3.2849 | 1830.366
3.2844 | 1832.532
3.2837 | 1834.6976
3.2831 | 1836.863
3.2826 | 1839.03
3.282 | 1841.1952
3.2813 | 1843.361
3.2807 | 1845.527
3.2802 | 1847.693
3.2796 | 1849.859
3.2789 | 1852.025
3.2783 | 1854.191
3.2776 | 1856.356
3.2771 | 1858.522
3.2765 | 1860.688
3.2758 | 1862.8544
3.2754 | 1865.02
3.2747 | 1867.186
3.2739 | 1869.352
3.2734 | 1871.5184
3.2728 | 1873.684
3.2721 | 1875.85
3.2715 | 1878.016
3.271 | 1880.182
3.2703 | 1882.348
3.2697 | 1884.514
3.2691 | 1886.68
3.2684 | 1888.846
3.2679 | 1891.012
3.2671 | 1893.178
3.2665 | 1895.344
3.266 | 1897.51
3.2653 | 1899.675
3.2647 | 1901.8416
3.264 | 1904.008
3.2634 | 1906.174
3.2628 | 1908.339
3.2621 | 1910.505
3.2616 | 1912.671
3.2608 | 1914.837
3.2603 | 1917.003
3.2597 | 1919.169
3.259 | 1921.335
3.2584 | 1923.501
3.2578 | 1925.666
3.2571 | 1927.832
3.2565 | 1929.998
3.2558 | 1932.164
3.2552 | 1934.33
3.2545 | 1936.496
3.2539 | 1938.662
3.2532 | 1940.828
3.2526 | 1942.9936
3.2519 | 1945.159
3.2513 | 1947.325
3.2508 | 1949.491
3.2502 | 1951.657
3.2494 | 1953.823
3.2487 | 1955.989
3.2481 | 1958.154
3.2474 | 1960.32
3.2468 | 1962.486
3.2461 | 1964.652
3.2455 | 1966.8176
3.2448 | 1968.983
3.244 | 1971.149
3.2435 | 1973.3152
3.2427 | 1975.481
3.2421 | 1977.647
3.2414 | 1979.8128
3.2408 | 1981.979
3.2402 | 1984.145
3.2395 | 1986.311
3.2389 | 1988.476
3.2382 | 1990.642
3.2376 | 1992.808
3.2368 | 1994.974
3.2361 | 1997.14
3.2355 | 1999.306
3.2348 | 2001.472
3.234 | 2003.638
3.2334 | 2005.804
3.2327 | 2007.9696
3.2319 | 2010.135
3.2314 | 2012.301
3.2306 | 2014.467
3.23 | 2016.633
3.2293 | 2018.799
3.2285 | 2020.964
3.2279 | 2023.13
3.2272 | 2025.296
3.2264 | 2027.462
3.2258 | 2029.628
3.2251 | 2031.794
3.2245 | 2033.96
3.2237 | 2036.126
3.223 | 2038.2912
3.2224 | 2040.457
3.2216 | 2042.623
3.2208 | 2044.789
3.2201 | 2046.9552
3.2195 | 2049.121
3.2187 | 2051.287
3.218 | 2053.452
3.2172 | 2055.618
3.2166 | 2057.785
3.2158 | 2059.9504
3.2151 | 2062.116
3.2145 | 2064.282
3.2137 | 2066.448
3.213 | 2068.614
3.2122 | 2070.779
3.2116 | 2072.945
3.2108 | 2075.111
3.2101 | 2077.277
3.2093 | 2079.443
3.2085 | 2081.609
3.2079 | 2083.775
3.207 | 2085.94
3.2064 | 2088.106
3.2056 | 2090.272
3.2048 | 2092.438
3.2041 | 2094.604
3.2033 | 2096.7696
3.2027 | 2098.935
3.2019 | 2101.101
3.2011 | 2103.267
3.2003 | 2105.433
3.1996 | 2107.599
3.1988 | 2109.7648
3.198 | 2111.93
3.1972 | 2114.097
3.1966 | 2116.262
3.1957 | 2118.428
3.1949 | 2120.594
3.1941 | 2122.76
3.1933 | 2124.926
3.1927 | 2127.092
3.1919 | 2129.257
3.1911 | 2131.423
3.1903 | 2133.589
3.1894 | 2135.7552
3.1886 | 2137.921
3.1878 | 2140.087
3.187 | 2142.2528
3.1862 | 2144.418
3.1856 | 2146.585
3.1846 | 2148.75
3.1838 | 2150.916
3.1831 | 2153.082
3.1822 | 2155.247
3.1814 | 2157.414
3.1806 | 2159.579
3.1798 | 2161.745
3.1789 | 2163.911
3.1781 | 2166.076
3.1773 | 2168.242
3.1765 | 2170.408
3.1757 | 2172.574
3.1748 | 2174.74
3.1739 | 2176.906
3.1731 | 2179.071
3.1723 | 2181.237
3.1715 | 2183.403
3.1707 | 2185.569
3.1697 | 2187.735
3.1689 | 2189.901
3.1681 | 2192.066
3.1673 | 2194.232
3.1664 | 2196.398
3.1655 | 2198.564
3.1646 | 2200.7296
3.1638 | 2202.896
3.163 | 2205.061
3.162 | 2207.228
3.1612 | 2209.393
3.1604 | 2211.559
3.1594 | 2213.725
3.1586 | 2215.8912
3.1576 | 2218.057
3.1568 | 2220.223
3.1559 | 2222.388
3.1551 | 2224.554
3.1541 | 2226.72
3.1533 | 2228.886
3.1523 | 2231.051
3.1515 | 2233.217
3.1505 | 2235.383
3.1497 | 2237.549
3.1488 | 2239.715
3.1478 | 2241.881
3.1468 | 2244.047
3.146 | 2246.212
3.145 | 2248.378
3.1441 | 2250.544
3.1431 | 2252.71
3.1423 | 2254.876
3.1413 | 2257.041
3.1402 | 2259.207
3.1394 | 2261.373
3.1384 | 2263.539
3.1374 | 2265.705
3.1365 | 2267.8704
3.1355 | 2270.036
3.1345 | 2272.202
3.1336 | 2274.367
3.1326 | 2276.534
3.1316 | 2278.699
3.1305 | 2280.865
3.1295 | 2283.031
3.1286 | 2285.197
3.1276 | 2287.363
3.1266 | 2289.529
3.1257 | 2291.694
3.1247 | 2293.86
3.1236 | 2296.026
3.1226 | 2298.192
3.1216 | 2300.358
3.1205 | 2302.524
3.1195 | 2304.69
3.1186 | 2306.855
3.1174 | 2309.021
3.1165 | 2311.187
3.1153 | 2313.353
3.1144 | 2315.519
3.1132 | 2317.684
3.1123 | 2319.85
3.1111 | 2322.016
3.11 | 2324.182
3.109 | 2326.348
3.1079 | 2328.514
3.1068 | 2330.679
3.1056 | 2332.845
3.1047 | 2335.011
3.1035 | 2337.177
3.1024 | 2339.343
3.1013 | 2341.508
3.1001 | 2343.674
3.099 | 2345.839
3.0979 | 2348.005
3.0968 | 2350.171
3.0956 | 2352.337
3.0945 | 2354.503
3.0934 | 2356.669
3.0922 | 2358.834
3.0909 | 2361
3.09 | 2363.166
3.0887 | 2365.331
3.0876 | 2367.497
3.0863 | 2369.663
3.0851 | 2371.829
3.084 | 2373.994
3.0827 | 2376.16
3.0816 | 2378.326
3.0803 | 2380.492
3.0792 | 2382.657
3.0779 | 2384.823
3.0767 | 2386.989
3.0754 | 2389.155
3.0741 | 2391.321
3.0729 | 2393.4864
3.0716 | 2395.652
3.0704 | 2397.818
3.0691 | 2399.984
3.0677 | 2402.15
3.0666 | 2404.3152
3.0653 | 2406.481
3.0638 | 2408.647
3.0625 | 2410.8128
3.0612 | 2412.979
3.0599 | 2415.145
3.0586 | 2417.31
3.0572 | 2419.476
3.0557 | 2421.641
3.0544 | 2423.807
3.053 | 2425.973
3.0515 | 2428.1392
3.0503 | 2430.305
3.0488 | 2432.471
3.0473 | 2434.636
3.0459 | 2436.802
3.0444 | 2438.968
3.043 | 2441.134
3.0415 | 2443.3
3.0401 | 2445.4656
3.0386 | 2447.631
3.037 | 2449.797
3.0356 | 2451.962
3.0339 | 2454.128
3.0325 | 2456.294
3.0309 | 2458.46
3.0293 | 2460.626
3.0276 | 2462.792
3.0262 | 2464.958
3.0244 | 2467.123
3.0228 | 2469.289
3.0212 | 2471.454
3.0196 | 2473.62
3.0178 | 2475.786
3.016 | 2477.952
3.0144 | 2480.118
3.0126 | 2482.283
3.0108 | 2484.449
3.0091 | 2486.6144
3.0073 | 2488.78
3.0054 | 2490.946
3.0036 | 2493.112
3.0018 | 2495.278
2.9999 | 2497.443
2.9979 | 2499.609
2.996 | 2501.775
2.9941 | 2503.941
2.992 | 2506.106
2.99 | 2508.272
2.9879 | 2510.438
2.9858 | 2512.604
2.9837 | 2514.769
2.9815 | 2516.935
2.9794 | 2519.1008
2.9771 | 2521.266
2.9748 | 2523.432
2.9724 | 2525.598
2.9702 | 2527.763
2.9677 | 2529.929
2.9653 | 2532.095
2.9627 | 2534.26
2.9603 | 2536.426
2.9576 | 2538.591
2.955 | 2540.757
2.9522 | 2542.922
2.9495 | 2545.088
2.9466 | 2547.254
2.9437 | 2549.42
2.9406 | 2551.5856
2.9375 | 2553.751
2.9345 | 2555.917
2.9312 | 2558.083
2.9277 | 2560.248
2.9243 | 2562.414
2.9207 | 2564.579
2.917 | 2566.745
2.9132 | 2568.911
2.9094 | 2571.076
2.9051 | 2573.242
2.9009 | 2575.407
2.8965 | 2577.573
2.8918 | 2579.739
2.887 | 2581.904
2.8822 | 2584.07
2.8765 | 2586.236
2.871 | 2588.401
2.8652 | 2590.567
2.8589 | 2592.733
2.8524 | 2594.899
2.8457 | 2597.064
2.8384 | 2599.23
2.8306 | 2601.395
2.8224 | 2603.56
2.8135 | 2605.726
2.8042 | 2607.891
2.7943 | 2610.057
2.7835 | 2612.223
2.7719 | 2614.388
2.7596 | 2616.5536
2.7509 | 2618.71
2.7499 | 2620.813
2.7499 | 2622.87
2.7499 | 2624.89
2.7499 | 2626.879
2.7499 | 2628.8416
2.7499 | 2630.781
2.7499 | 2632.698
2.7499 | 2634.5952
2.7499 | 2636.473
2.7499 | 2638.3328
2.7499 | 2640.175
2.7499 | 2642.001
2.7499 | 2643.812
2.7499 | 2645.6064
2.7499 | 2647.386
2.7499 | 2649.151
2.7499 | 2650.902
2.7499 | 2652.639
2.7501 | 2654.362
2.7499 | 2656.072
2.7499 | 2657.769
2.7499 | 2659.452
2.7675 | 2661.124
2.753 | 2662.79
2.7501 | 2664.446
2.7499 | 2666.083
2.7499 | 2667.707
2.7499 | 2669.318
2.7499 | 2670.916
2.7499 | 2672.502
2.7499 | 2674.077
2.7501 | 2675.639
2.7499 | 2677.191
2.7499 | 2678.73
2.7499 | 2680.258
2.7499 | 2681.775
2.7501 | 2683.281
2.7499 | 2684.775
2.7499 | 2686.258
2.7499 | 2687.73
2.7499 | 2689.191
2.7499 | 2690.641
2.7499 | 2692.08
2.7499 | 2693.509
2.7499 | 2694.926
2.7499 | 2696.3328
2.7499 | 2697.729
2.7499 | 2699.114
2.7499 | 2700.489
2.7499 | 2701.853
2.7499 | 2703.207
2.7499 | 2704.551
2.7499 | 2705.884
2.7499 | 2707.2064
2.7499 | 2708.519
2.7499 | 2709.821
2.7499 | 2711.114
2.7499 | 2712.396
2.7499 | 2713.668
2.7501 | 2714.93
2.7499 | 2716.182
2.7501 | 2717.424
2.7499 | 2718.657
2.7499 | 2719.879
2.7499 | 2721.092
2.7499 | 2722.296
2.7499 | 2723.49
2.7499 | 2724.6736
2.7499 | 2725.849
2.7499 | 2727.014
2.7499 | 2728.169
2.7499 | 2729.316
2.7499 | 2730.4528
2.7499 | 2731.581
2.7499 | 2732.699
2.7501 | 2733.809
2.7499 | 2734.91
2.7499 | 2736.001
2.7499 | 2737.083
2.7499 | 2738.157
2.7499 | 2739.221
2.7499 | 2740.278
2.7501 | 2741.325
2.7499 | 2742.364
2.7499 | 2743.393
2.7499 | 2744.415
2.7499 | 2745.4272
2.7499 | 2746.432
2.7499 | 2747.428
2.7499 | 2748.416
2.7499 | 2749.395
2.7499 | 2750.367
2.7499 | 2751.33
2.7499 | 2752.285
2.7499 | 2753.232
2.7499 | 2754.171
2.7499 | 2755.102
2.7501 | 2756.0256
2.7499 | 2756.941
2.7499 | 2757.849
2.7499 | 2758.75
2.7499 | 2759.642
2.7499 | 2760.527
2.7499 | 2761.405
2.7499 | 2762.2752
2.7499 | 2763.138
2.7499 | 2763.994
2.7499 | 2764.842
2.7499 | 2765.683
2.7499 | 2766.518
2.7499 | 2767.344
2.7499 | 2768.164
2.7499 | 2768.977
2.7499 | 2769.783
2.7499 | 2770.583
2.7499 | 2771.375
2.7499 | 2772.161
2.7499 | 2772.9392
2.7499 | 2773.712
2.7499 | 2774.478
2.7499 | 2775.237
2.7499 | 2775.99
2.7501 | 2776.736
2.7499 | 2777.476
2.7499 | 2778.21
2.7499 | 2778.937
2.7499 | 2779.659
2.7501 | 2780.374
2.7499 | 2781.083
2.7499 | 2781.786
2.7499 | 2782.483
2.7499 | 2783.174
2.7499 | 2783.859
2.7499 | 2784.539
2.7499 | 2785.212
2.7499 | 2785.881
2.7499 | 2786.543
2.7499 | 2787.199
2.7499 | 2787.851
2.7499 | 2788.496
2.7499 | 2789.136
2.7499 | 2789.771
2.7499 | 2790.4
2.7499 | 2791.024
2.7499 | 2791.643
2.7499 | 2792.256
2.7501 | 2792.864
2.7499 | 2793.467
2.7499 | 2794.065
2.7501 | 2794.657
2.7499 | 2795.245
2.7499 | 2795.828
2.7499 | 2796.406
2.7499 | 2796.979
2.7499 | 2797.547
2.7499 | 2798.11
2.7499 | 2798.669
2.7499 | 2799.223
2.7499 | 2799.772
2.7499 | 2800.317
2.7499 | 2800.857
2.7499 | 2801.393
2.7499 | 2801.924
2.7499 | 2802.451
2.7499 | 2802.974
2.7499 | 2803.492
2.7499 | 2804.006
2.7499 | 2804.5152
2.7499 | 2805.0208
2.7499 | 2805.522
2.7499 | 2806.019
2.7499 | 2806.512
2.7499 | 2807.001
2.7499 | 2807.486
2.7499 | 2807.967
2.7499 | 2808.444
2.7499 | 2808.918
2.7499 | 2809.387
2.7499 | 2809.8528
2.7499 | 2810.314
2.7499 | 2810.772
2.7499 | 2811.227
2.7499 | 2811.678
2.7499 | 2812.124
2.7499 | 2812.568
2.7499 | 2813.008
2.7499 | 2813.444
2.7499 | 2813.877
2.7499 | 2814.307
2.7499 | 2814.732
2.7499 | 2815.1552
2.7499 | 2815.574
2.7499 | 2815.99
2.7499 | 2816.403
2.7499 | 2816.812
2.7499 | 2817.218
2.7499 | 2817.621
2.7499 | 2818.02
2.7499 | 2818.416
2.7499 | 2818.809
2.7499 | 2819.199
2.7499 | 2819.587
2.7499 | 2819.971
2.7499 | 2820.352
2.7499 | 2820.729
2.7499 | 2821.105
2.7499 | 2821.477
2.7499 | 2821.846
2.7499 | 2822.2128
2.7499 | 2822.576
2.7499 | 2822.937
2.7499 | 2823.295
2.7499 | 2823.651
2.7499 | 2824.003
2.7499 | 2824.353
2.7499 | 2824.701
2.7499 | 2825.045
2.7499 | 2825.388
2.7499 | 2825.7264
2.7499 | 2826.063
2.7501 | 2826.398
2.7499 | 2826.729
2.7499 | 2827.059
2.7499 | 2827.3856
2.7499 | 2827.71
2.7499 | 2828.031
2.7499 | 2828.351
2.7499 | 2828.668
2.7499 | 2828.983
2.7499 | 2829.295
2.7499 | 2829.605
2.7499 | 2829.913
2.7499 | 2830.218
2.7499 | 2830.5216
2.7499 | 2830.823
2.7499 | 2831.121
2.7499 | 2831.418
2.7499 | 2831.712
2.7499 | 2832.0048
2.7501 | 2832.295
2.7499 | 2832.583
2.7499 | 2832.869
2.7499 | 2833.153
2.7499 | 2833.434
2.7499 | 2833.714
2.7526 | 2833.992
2.7509 | 2834.27
2.7499 | 2834.5456
2.7499 | 2834.818
2.7499 | 2835.088
2.7499 | 2835.357
2.7499 | 2835.623
2.7499 | 2835.887
2.7499 | 2836.15
2.7501 | 2836.41
2.7499 | 2836.6688
2.7499 | 2836.926
2.7499 | 2837.1808
2.7499 | 2837.434
2.7499 | 2837.686
2.7499 | 2837.936
2.7499 | 2838.184
2.7499 | 2838.43
2.7499 | 2838.675
2.7499 | 2838.918
2.7499 | 2839.159
2.7499 | 2839.398
2.7501 | 2839.636
2.7501 | 2839.872
2.7499 | 2840.1072
2.7499 | 2840.34
2.7501 | 2840.572
2.7499 | 2840.8016
2.7499 | 2841.03
2.7499 | 2841.257
2.7499 | 2841.482
2.7499 | 2841.706
2.7499 | 2841.928
2.7499 | 2842.149
2.7499 | 2842.368
2.7499 | 2842.586
2.7499 | 2842.803
2.7499 | 2843.018
2.7499 | 2843.231
2.7499 | 2843.443
2.7499 | 2843.654
2.7499 | 2843.863
2.7499 | 2844.071
2.7499 | 2844.278
2.7499 | 2844.484
2.7499 | 2844.687
2.7499 | 2844.89
2.7499 | 2845.091
2.7499 | 2845.291
2.7499 | 2845.49
2.7499 | 2845.687
2.7499 | 2845.884
2.7499 | 2846.0784
2.7499 | 2846.272
2.7499 | 2846.464
2.7499 | 2846.656
2.7499 | 2846.846
2.7499 | 2847.035
2.7499 | 2847.222
2.7499 | 2847.409
2.7499 | 2847.594
2.7499 | 2847.778
2.7499 | 2847.961
2.7499 | 2848.143
2.7499 | 2848.324
2.7499 | 2848.503
2.7499 | 2848.682
2.7499 | 2848.859
2.7499 | 2849.0352
2.7499 | 2849.21
2.7499 | 2849.385
2.7499 | 2849.558
2.7497 | 2849.73
2.7499 | 2849.901
2.7499 | 2850.071
2.7499 | 2850.24
2.7499 | 2850.408
2.7499 | 2850.575
2.7499 | 2850.741
2.7499 | 2850.9056
2.7499 | 2851.07
2.7499 | 2851.232
2.7499 | 2851.394
2.7499 | 2851.5552
2.7499 | 2851.715
2.7499 | 2851.874
2.7499 | 2852.032
2.7499 | 2852.19
2.7499 | 2852.346
2.7499 | 2852.501
2.7499 | 2852.656
2.7499 | 2852.81
2.7499 | 2852.962
2.7499 | 2853.114
2.7499 | 2853.265
2.7499 | 2853.415
2.7499 | 2853.564
2.7499 | 2853.713
2.7499 | 2853.86
2.7499 | 2854.007
2.7499 | 2854.153
2.7499 | 2854.298
2.7499 | 2854.442
2.7499 | 2854.5856
2.7499 | 2854.728
2.7499 | 2854.87
2.7499 | 2855.011
2.7499 | 2855.151
2.7499 | 2855.29
2.7499 | 2855.429
2.7499 | 2855.567
2.7499 | 2855.704
2.7499 | 2855.841
2.7499 | 2855.976
2.7499 | 2856.111
2.7499 | 2856.245
2.7499 | 2856.379
2.7499 | 2856.511
2.7499 | 2856.643
2.7499 | 2856.775
2.7499 | 2856.905
2.7499 | 2857.035
2.7501 | 2857.164
2.7499 | 2857.2928
2.7499 | 2857.421
2.7499 | 2857.548
2.7499 | 2857.674
2.7499 | 2857.799
2.7499 | 2857.9248
2.7499 | 2858.049
2.7499 | 2858.173
2.7499 | 2858.296
2.7499 | 2858.419
2.7499 | 2858.541
2.7499 | 2858.662
2.7499 | 2858.782
2.7499 | 2858.902
2.7499 | 2859.022
2.7501 | 2859.14
2.7499 | 2859.258
2.7499 | 2859.376
2.7499 | 2859.493
2.7499 | 2859.609
2.7499 | 2859.725
2.7499 | 2859.841
2.7499 | 2859.955
2.7499 | 2860.069
2.7499 | 2860.182
2.7499 | 2860.295
2.7499 | 2860.408
2.7499 | 2860.519
2.7499 | 2860.631
2.7501 | 2860.741
2.7499 | 2860.8512
2.7499 | 2860.961
2.7499 | 2861.07
2.7499 | 2861.179
2.7499 | 2861.287
2.7499 | 2861.394
2.7499 | 2861.501
2.7499 | 2861.607
2.7499 | 2861.7136
2.7499 | 2861.8192
2.7499 | 2861.924
2.7499 | 2862.028
2.7499 | 2862.132
2.7499 | 2862.236
2.7499 | 2862.339
2.7497 | 2862.441
2.7499 | 2862.543
2.7499 | 2862.6448
2.7499 | 2862.746
2.7499 | 2862.847
2.7499 | 2862.947
2.7499 | 2863.0464
2.7499 | 2863.1456
2.7499 | 2863.244
2.7499 | 2863.343
2.7499 | 2863.441
2.7499 | 2863.538
2.7499 | 2863.635
2.7499 | 2863.731
2.7499 | 2863.828
2.7499 | 2863.923
2.7499 | 2864.019
2.7499 | 2864.113
2.7499 | 2864.207
2.7499 | 2864.301
2.7499 | 2864.395
2.7499 | 2864.488
2.7499 | 2864.5808
2.7497 | 2864.673
2.7499 | 2864.7648
2.7499 | 2864.856
2.7499 | 2864.948
2.7499 | 2865.0384
2.7499 | 2865.129
2.7499 | 2865.218
2.7499 | 2865.308
2.7499 | 2865.397
2.7499 | 2865.486
2.7499 | 2865.574
2.7499 | 2865.662
2.7499 | 2865.75
2.7499 | 2865.837
2.7499 | 2865.924
2.7499 | 2866.01
2.7499 | 2866.096
2.7499 | 2866.183
2.7499 | 2866.268
2.7499 | 2866.353
2.7499 | 2866.438
2.7499 | 2866.522
2.7497 | 2866.606
2.7499 | 2866.689
2.7499 | 2866.773
2.7499 | 2866.856
2.7499 | 2866.939
2.7499 | 2867.021
2.7499 | 2867.103
2.7499 | 2867.184
2.7499 | 2867.2656
2.7499 | 2867.346
2.7499 | 2867.4272
2.7499 | 2867.508
2.7499 | 2867.588
2.7499 | 2867.6672
2.7499 | 2867.747
2.7499 | 2867.826
2.7499 | 2867.904
2.7499 | 2867.983
2.7499 | 2868.0608
2.7499 | 2868.139
2.7499 | 2868.216
2.7499 | 2868.293
2.7499 | 2868.37
2.7499 | 2868.447
2.7499 | 2868.523
2.7497 | 2868.599
2.7499 | 2868.675
2.7499 | 2868.75
2.7499 | 2868.825
2.7499 | 2868.9
2.7499 | 2868.975
2.7499 | 2869.049
2.7499 | 2869.123
2.7499 | 2869.197
2.7499 | 2869.27
2.7499 | 2869.343
2.7499 | 2869.416
2.7499 | 2869.489
2.7499 | 2869.561
2.7499 | 2869.633
2.7499 | 2869.705
2.7499 | 2869.776
2.7499 | 2869.847
2.7499 | 2869.919
2.7499 | 2869.99
2.7499 | 2870.06
2.7499 | 2870.13
2.7499 | 2870.2
2.7499 | 2870.27
2.7499 | 2870.339
2.7499 | 2870.409
2.7499 | 2870.478
2.7499 | 2870.546
2.7499 | 2870.615
2.7499 | 2870.683
2.7499 | 2870.751
2.7499 | 2870.819
2.7499 | 2870.886
2.7499 | 2870.9536
2.7499 | 2871.021
2.7499 | 2871.087
2.7499 | 2871.1536
2.7499 | 2871.22
2.7499 | 2871.286
2.7499 | 2871.352
2.7499 | 2871.418
2.7499 | 2871.483
2.7499 | 2871.548
2.7499 | 2871.613
2.7499 | 2871.678
2.7497 | 2871.743
2.7499 | 2871.807
2.7499 | 2871.871
2.7497 | 2871.935
2.7499 | 2871.9984
2.7499 | 2872.062
2.7499 | 2872.1248
2.7499 | 2872.188
2.7499 | 2872.251
2.7499 | 2872.313
2.7499 | 2872.376
2.7499 | 2872.438
2.7499 | 2872.5
2.7499 | 2872.5616
2.7499 | 2872.623
2.7499 | 2872.684
2.7499 | 2872.7456
2.7499 | 2872.807
2.7497 | 2872.8672
2.7499 | 2872.928
2.7499 | 2872.988
2.7499 | 2873.048
2.7499 | 2873.108
2.7499 | 2873.168
2.7499 | 2873.228
2.7499 | 2873.287
2.7499 | 2873.346
2.7499 | 2873.405
2.7499 | 2873.464
2.7499 | 2873.523
2.7499 | 2873.582
2.7499 | 2873.64
2.7499 | 2873.698
2.7499 | 2873.756
2.7499 | 2873.814
2.7499 | 2873.871
2.7499 | 2873.928
2.7499 | 2873.985
2.7499 | 2874.042
2.7499 | 2874.0992
2.7499 | 2874.156
2.7499 | 2874.212
2.7499 | 2874.269
2.7499 | 2874.3248
2.7499 | 2874.3808
2.7499 | 2874.437
2.7499 | 2874.492
2.7499 | 2874.548
2.7499 | 2874.603
2.7499 | 2874.659
2.7499 | 2874.713
2.7499 | 2874.768
2.7499 | 2874.823
2.7499 | 2874.877
2.7499 | 2874.932
2.7499 | 2874.9856
2.7499 | 2875.04
2.7497 | 2875.094
2.7499 | 2875.1472
2.7499 | 2875.201
2.7499 | 2875.254
2.7499 | 2875.3072
2.7497 | 2875.361
2.7499 | 2875.413
2.7499 | 2875.466
2.7499 | 2875.519
2.7499 | 2875.571
2.7499 | 2875.623
2.7499 | 2875.676
2.7499 | 2875.727
2.7499 | 2875.78
2.7499 | 2875.831
2.7499 | 2875.883
2.7499 | 2875.934
2.7499 | 2875.9856
2.7499 | 2876.036
2.7497 | 2876.088
2.7499 | 2876.139
2.7497 | 2876.1888
2.7497 | 2876.24
2.7499 | 2876.29
2.7499 | 2876.34
2.7497 | 2876.391
2.7499 | 2876.441
2.7499 | 2876.49
2.7499 | 2876.54
2.7499 | 2876.59
2.7499 | 2876.639
2.7499 | 2876.688
2.7499 | 2876.737
2.7497 | 2876.787
2.7499 | 2876.836
2.7499 | 2876.884
2.7499 | 2876.933
2.7497 | 2876.982
2.7497 | 2877.03
2.7499 | 2877.078
2.7499 | 2877.1264
2.7499 | 2877.1744
2.7499 | 2877.222
2.7499 | 2877.27
2.7499 | 2877.318
2.7499 | 2877.366
2.7499 | 2877.4128
2.7499 | 2877.46
2.7499 | 2877.507
2.7499 | 2877.554
2.7499 | 2877.601
2.7499 | 2877.647
2.7499 | 2877.6944
2.7499 | 2877.7408
2.7499 | 2877.7872
2.7499 | 2877.8336
2.7499 | 2877.88
2.7499 | 2877.926
2.7499 | 2877.972
2.7497 | 2878.017
2.7499 | 2878.063
2.7497 | 2878.1088
2.7499 | 2878.154
2.7499 | 2878.2
2.7499 | 2878.245
2.7499 | 2878.29
2.7499 | 2878.335
2.7499 | 2878.38
2.7499 | 2878.425
2.7499 | 2878.47
2.7497 | 2878.514
2.7499 | 2878.559
2.7499 | 2878.603
2.7497 | 2878.647
2.7497 | 2878.691
2.7499 | 2878.736
2.7499 | 2878.7792
2.7499 | 2878.823
2.7499 | 2878.867
2.7499 | 2878.911
2.7499 | 2878.954
2.7499 | 2878.998
2.7499 | 2879.041
2.7499 | 2879.084
2.7499 | 2879.127
2.7499 | 2879.17
2.7499 | 2879.213
2.7499 | 2879.256
2.7499 | 2879.299
2.7499 | 2879.341
2.7499 | 2879.384
2.7499 | 2879.426
2.7497 | 2879.469
2.7497 | 2879.511
2.7499 | 2879.553
2.7497 | 2879.595
2.7499 | 2879.637
2.7497 | 2879.679
2.7497 | 2879.72
2.7497 | 2879.762
2.7499 | 2879.804
2.7499 | 2879.845
2.7497 | 2879.887
2.7499 | 2879.928
2.7499 | 2879.969
2.7499 | 2880.01
2.7499 | 2880.051
2.7497 | 2880.092
2.7499 | 2880.133
2.7499 | 2880.174
2.7499 | 2880.214
2.7499 | 2880.255
2.7499 | 2880.295
2.7497 | 2880.336
2.7499 | 2880.376
2.7499 | 2880.416
2.7499 | 2880.457
2.7499 | 2880.496
2.7499 | 2880.536
2.7499 | 2880.576
2.7499 | 2880.616
2.7499 | 2880.656
2.7499 | 2880.695
2.7499 | 2880.735
2.7499 | 2880.7744
2.7499 | 2880.814
2.7499 | 2880.853
2.7499 | 2880.892
2.7499 | 2880.932
2.7499 | 2880.97
2.7499 | 2881.01
2.7499 | 2881.049
2.7499 | 2881.087
2.7499 | 2881.126
2.7499 | 2881.1648
2.7499 | 2881.203
2.7499 | 2881.242
2.7499 | 2881.28
2.7499 | 2881.319
2.7499 | 2881.357
2.7499 | 2881.395
2.7499 | 2881.433
2.7499 | 2881.471
2.7499 | 2881.51
2.7499 | 2881.5472
2.7499 | 2881.585
2.7499 | 2881.623
2.7499 | 2881.661
2.7499 | 2881.698
2.7499 | 2881.736
2.7499 | 2881.773
2.7497 | 2881.811
2.7499 | 2881.848
2.7499 | 2881.885
2.7499 | 2881.922
2.7499 | 2881.959
2.7499 | 2881.997
2.7499 | 2882.0336
2.7499 | 2882.07
2.7499 | 2882.1072
2.7499 | 2882.144
2.7499 | 2882.1808
2.7497 | 2882.217
2.7499 | 2882.254
2.7499 | 2882.29
2.7499 | 2882.327
2.7499 | 2882.363
2.7499 | 2882.399
2.7499 | 2882.436
2.7499 | 2882.457