## Sheet1
2voltage | 2capacity | 43.0voltage | 43.0capacity | 86.0voltage | 86.0capacity | 129.0voltage | 129.0capacity | 172.0voltage | 172.0capacity | 215.0voltage | 215.0capacity
4.2537 | 0 | 2.4723 | 0 | 3.6613 | 0 | 3.0585 | 0 | 3.2249 | 0 | 3.1224 | 0
4.2431 | 2.165364 | 2.4723 | 0 | 2.7231 | 0 | 2.651 | 0 | 2.7454 | 0 | 2.6189 | 0
4.2334 | 4.330808
4.2266 | 6.496297
4.2208 | 8.661778
4.2157 | 10.8272
4.2113 | 12.99267
4.2069 | 15.15812
4.2029 | 17.32358
4.1992 | 19.48906
4.1956 | 21.65452
4.1921 | 23.81997
4.1889 | 25.98544
4.1855 | 28.15093
4.1824 | 30.31639
4.1795 | 32.481875
4.1766 | 34.64737
4.1737 | 36.81283
4.1711 | 38.97828
4.1685 | 41.14372
4.1658 | 43.309175
4.1634 | 45.47461
4.161 | 47.64003
4.1585 | 49.80546
4.1563 | 51.97091
4.154 | 54.13633
4.1518 | 56.30181
4.1497 | 58.46726
4.1474 | 60.63269
4.1453 | 62.79817
4.1432 | 64.96361
4.1413 | 67.12904
4.1392 | 69.29447
4.1372 | 71.45992
4.1353 | 73.62538
4.1335 | 75.79082
4.1314 | 77.95626
4.1297 | 80.1217
4.1279 | 82.28714
4.1259 | 84.45258
4.1242 | 86.61798
4.1224 | 88.78342
4.1206 | 90.94886
4.1189 | 93.11427
4.1171 | 95.27971
4.1155 | 97.44514
4.1137 | 99.61058
4.1121 | 101.776
4.1105 | 103.9414
4.1087 | 106.1068
4.1071 | 108.2722
4.1055 | 110.4376
4.1038 | 112.6031
4.1022 | 114.7685
4.1006 | 116.934
4.099 | 119.0995
4.0974 | 121.2649
4.0958 | 123.4303
4.0942 | 125.5957
4.0926 | 127.7611
4.0911 | 129.9265
4.0895 | 132.0919
4.088 | 134.2573
4.0864 | 136.4228
4.0848 | 138.5882
4.0834 | 140.7536
4.0817 | 142.919
4.0801 | 145.0844
4.0785 | 147.2498
4.0771 | 149.4152
4.0756 | 151.5806
4.074 | 153.746
4.0725 | 155.9114
4.0709 | 158.0768
4.0693 | 160.2422
4.0679 | 162.4077
4.0663 | 164.5731
4.0648 | 166.7386
4.0632 | 168.9039
4.0617 | 171.0694
4.0603 | 173.2348
4.0587 | 175.4002
4.0571 | 177.5656
4.0556 | 179.731
4.054 | 181.8964
4.0524 | 184.0618
4.0509 | 186.2272
4.0493 | 188.3926
4.0477 | 190.558
4.0461 | 192.7234
4.0445 | 194.8888
4.043 | 197.0542
4.0414 | 199.2196
4.04 | 201.385
4.0383 | 203.5504
4.0367 | 205.7158
4.0351 | 207.8812
4.0335 | 210.0466
4.0319 | 212.212
4.0303 | 214.3774
4.0285 | 216.5428
4.0271 | 218.7082
4.0254 | 220.8736
4.0237 | 223.039
4.0221 | 225.2043
4.0204 | 227.3697
4.0187 | 229.5351
4.0172 | 231.7005
4.0154 | 233.8659
4.0138 | 236.0313
4.012 | 238.1967
4.0104 | 240.362
4.0087 | 242.5274
4.007 | 244.6928
4.0053 | 246.8582
4.0035 | 249.0236
4.0017 | 251.189
4.0001 | 253.3543
3.9983 | 255.5197
3.9966 | 257.6851
3.9948 | 259.8505
3.993 | 262.0158
3.9912 | 264.1812
3.9895 | 266.3466
3.9877 | 268.512
3.9859 | 270.6773
3.984 | 272.8427
3.9822 | 275.0081
3.9804 | 277.1734
3.9785 | 279.3388
3.9767 | 281.5042
3.9748 | 283.6696
3.973 | 285.835
3.9712 | 288.0004
3.9693 | 290.1657
3.9674 | 292.3311
3.9656 | 294.4965
3.9636 | 296.6618
3.9617 | 298.8272
3.9598 | 300.9925
3.9578 | 303.1579
3.9559 | 305.3233
3.954 | 307.4886
3.9522 | 309.654
3.9503 | 311.8193
3.9483 | 313.9846
3.9462 | 316.15
3.9443 | 318.3153
3.9424 | 320.4807
3.9404 | 322.646
3.9383 | 324.8114
3.9364 | 326.9767
3.9344 | 329.142
3.9323 | 331.3074
3.9304 | 333.4727
3.9285 | 335.6381
3.9264 | 337.8034
3.9244 | 339.9688
3.9225 | 342.1341
3.9206 | 344.2994
3.9185 | 346.4648
3.9164 | 348.6301
3.9144 | 350.7954
3.9125 | 352.9608
3.9106 | 355.126
3.9085 | 357.2914
3.9064 | 359.4567
3.9044 | 361.622
3.9025 | 363.7873
3.9004 | 365.9527
3.8985 | 368.118
3.8965 | 370.2833
3.8946 | 372.4486
3.8927 | 374.614
3.8906 | 376.7792
3.8886 | 378.9445
3.8867 | 381.1098
3.8849 | 383.2752
3.8828 | 385.4405
3.8809 | 387.6058
3.8791 | 389.7711
3.8772 | 391.9364
3.8752 | 394.1018
3.8733 | 396.2671
3.8714 | 398.4324
3.8696 | 400.5977
3.8677 | 402.7631
3.8659 | 404.9284
3.8641 | 407.0936
3.8622 | 409.2589
3.8604 | 411.4242
3.8586 | 413.5895
3.8567 | 415.7548
3.8551 | 417.9201
3.8533 | 420.0853
3.8515 | 422.2506
3.8497 | 424.416
3.848 | 426.5812
3.8464 | 428.7465
3.8446 | 430.9118
3.843 | 433.0771
3.8412 | 435.2424
3.8396 | 437.4078
3.838 | 439.5731
3.8364 | 441.7384
3.8347 | 443.9036
3.8333 | 446.0689
3.8315 | 448.2342
3.8299 | 450.3995
3.8285 | 452.5648
3.8268 | 454.7301
3.8254 | 456.8954
3.8238 | 459.0607
3.8223 | 461.2259
3.8207 | 463.3912
3.8193 | 465.5564
3.8178 | 467.7217
3.8164 | 469.887
3.8149 | 472.0523
3.8134 | 474.2176
3.812 | 476.3828
3.8105 | 478.5481
3.8091 | 480.7134
3.8076 | 482.8787
3.8063 | 485.0439
3.8049 | 487.2092
3.8034 | 489.3744
3.8022 | 491.5397
3.8007 | 493.705
3.7994 | 495.8702
3.7981 | 498.0356
3.7967 | 500.2008
3.7954 | 502.3661
3.7941 | 504.5314
3.7926 | 506.6966
3.7915 | 508.862
3.7902 | 511.0272
3.7889 | 513.1924
3.7876 | 515.3578
3.7863 | 517.5231
3.7851 | 519.6884
3.7838 | 521.8536
3.7825 | 524.0189
3.7813 | 526.1842
3.7801 | 528.3495
3.7788 | 530.5148
3.7776 | 532.68
3.7763 | 534.8453
3.7752 | 537.0106
3.7739 | 539.1758
3.7726 | 541.3411
3.7715 | 543.5064
3.7702 | 545.6716
3.7691 | 547.8369
3.768 | 550.0022
3.7667 | 552.1675
3.7655 | 554.3328
3.7644 | 556.498
3.7633 | 558.6632
3.762 | 560.8285
3.7609 | 562.9938
3.7597 | 565.1591
3.7586 | 567.3244
3.7573 | 569.4896
3.7563 | 571.6549
3.7552 | 573.8202
3.7539 | 575.9855
3.7528 | 578.1507
3.7517 | 580.316
3.7505 | 582.4813
3.7494 | 584.6465
3.7483 | 586.8118
3.7471 | 588.977
3.746 | 591.1422
3.7449 | 593.3075
3.7438 | 595.4727
3.7426 | 597.638
3.7417 | 599.8032
3.7405 | 601.9685
3.7394 | 604.1337
3.7383 | 606.299
3.7371 | 608.4643
3.7362 | 610.6295
3.735 | 612.7948
3.7339 | 614.96
3.7328 | 617.1253
3.7317 | 619.2905
3.7307 | 621.4558
3.7296 | 623.6211
3.7284 | 625.7863
3.7273 | 627.9516
3.7263 | 630.1169
3.7252 | 632.2821
3.7241 | 634.4474
3.7231 | 636.6126
3.722 | 638.7779
3.721 | 640.9431
3.7199 | 643.1084
3.7187 | 645.2736
3.7178 | 647.4388
3.7166 | 649.6041
3.7157 | 651.7694
3.7146 | 653.9347
3.7136 | 656.0999
3.7125 | 658.2652
3.7115 | 660.4304
3.7104 | 662.5957
3.7094 | 664.761
3.7083 | 666.9261
3.7073 | 669.0914
3.7062 | 671.2567
3.7052 | 673.4219
3.7041 | 675.5872
3.7029 | 677.7524
3.702 | 679.9176
3.701 | 682.0829
3.6999 | 684.2482
3.6989 | 686.4135
3.6978 | 688.5787
3.6968 | 690.7439
3.6958 | 692.9092
3.6947 | 695.0743
3.6937 | 697.2396
3.6926 | 699.4048
3.6916 | 701.57
3.6905 | 703.7353
3.6895 | 705.9005
3.6886 | 708.0658
3.6874 | 710.231
3.6865 | 712.3963
3.6855 | 714.5615
3.6844 | 716.7268
3.6834 | 718.892
3.6823 | 721.0572
3.6815 | 723.2224
3.6803 | 725.3877
3.6794 | 727.5529
3.6783 | 729.7181
3.6773 | 731.8834
3.6763 | 734.0487
3.6752 | 736.2138
3.6742 | 738.379
3.6732 | 740.5442
3.6723 | 742.7095
3.6713 | 744.8747
3.6702 | 747.0399
3.6692 | 749.2052
3.6682 | 751.3703
3.6673 | 753.5356
3.6662 | 755.7008
3.6652 | 757.866
3.6642 | 760.0313
3.6631 | 762.1964
3.6621 | 764.3618
3.6611 | 766.5269
3.6602 | 768.6923
3.6591 | 770.8574
3.6581 | 773.0227
3.6571 | 775.1878
3.6561 | 777.3531
3.6552 | 779.5182
3.6541 | 781.6835
3.6531 | 783.8487
3.6521 | 786.014
3.6511 | 788.1792
3.6502 | 790.3444
3.649 | 792.5096
3.6481 | 794.6748
3.6471 | 796.84
3.6461 | 799.0052
3.6452 | 801.1704
3.6442 | 803.3356
3.6432 | 805.5008
3.6423 | 807.666
3.6413 | 809.8309
3.6402 | 811.9962
3.6392 | 814.1615
3.6382 | 816.3268
3.6373 | 818.492
3.6363 | 820.6572
3.6353 | 822.8224
3.6344 | 824.9876
3.6334 | 827.1527
3.6324 | 829.318
3.6313 | 831.4831
3.6303 | 833.6484
3.6294 | 835.8136
3.6284 | 837.9788
3.6274 | 840.1438
3.6265 | 842.3091
3.6255 | 844.4743
3.6245 | 846.6396
3.6236 | 848.8049
3.6226 | 850.97
3.6216 | 853.135
3.6207 | 855.3002
3.6197 | 857.4654
3.6187 | 859.6307
3.6178 | 861.796
3.6168 | 863.9614
3.6158 | 866.1268
3.6148 | 868.2919
3.6139 | 870.4572
3.6129 | 872.6222
3.6119 | 874.7874
3.611 | 876.9527
3.61 | 879.118
3.609 | 881.2832
3.6081 | 883.4482
3.6071 | 885.6135
3.6061 | 887.7786
3.6052 | 889.9438
3.6042 | 892.109
3.6032 | 894.2738
3.6023 | 896.4386
3.6013 | 898.6044
3.6003 | 900.7694
3.5994 | 902.9344
3.5984 | 905.0999
3.5974 | 907.2652
3.5966 | 909.4308
3.5955 | 911.5956
3.5945 | 913.7605
3.5937 | 915.9254
3.5927 | 918.0906
3.5918 | 920.2558
3.5908 | 922.4211
3.59 | 924.5866
3.5889 | 926.7517
3.5881 | 928.9169
3.5871 | 931.082
3.5861 | 933.2475
3.5852 | 935.4124
3.5842 | 937.5776
3.5834 | 939.7428
3.5824 | 941.9083
3.5815 | 944.0738
3.5805 | 946.2391
3.5795 | 948.4044
3.5785 | 950.5698
3.5777 | 952.7351
3.5768 | 954.9004
3.5758 | 957.0656
3.5748 | 959.2302
3.574 | 961.3951
3.5729 | 963.5602
3.5719 | 965.7255
3.5711 | 967.8907
3.5702 | 970.056
3.5694 | 972.2212
3.5684 | 974.3862
3.5674 | 976.5512
3.5666 | 978.7157
3.5656 | 980.8808
3.5647 | 983.046
3.5639 | 985.211
3.5629 | 987.3763
3.5619 | 989.5412
3.561 | 991.7063
3.5602 | 993.8716
3.5592 | 996.0366
3.5582 | 998.202
3.5574 | 1000.367
3.5566 | 1002.532
3.5556 | 1004.697
3.5547 | 1006.862
3.5537 | 1009.027
3.5529 | 1011.193
3.5519 | 1013.358
3.5511 | 1015.524
3.5502 | 1017.689
3.5493 | 1019.8544
3.5484 | 1022.02
3.5474 | 1024.186
3.5464 | 1026.35
3.5456 | 1028.516
3.5447 | 1030.681
3.5439 | 1032.847
3.5431 | 1035.012
3.5421 | 1037.178
3.5413 | 1039.343
3.5405 | 1041.509
3.5395 | 1043.675
3.5385 | 1045.841
3.5377 | 1048.007
3.5368 | 1050.172
3.536 | 1052.338
3.5351 | 1054.504
3.5342 | 1056.669
3.5334 | 1058.833
3.5326 | 1060.999
3.5316 | 1063.164
3.5308 | 1065.329
3.53 | 1067.494
3.529 | 1069.659
3.528 | 1071.824
3.5272 | 1073.989
3.5266 | 1076.1544
3.5256 | 1078.32
3.5248 | 1080.486
3.5239 | 1082.651
3.523 | 1084.816
3.5222 | 1086.981
3.5213 | 1089.145
3.5205 | 1091.31
3.5197 | 1093.476
3.5189 | 1095.6408
3.518 | 1097.806
3.5171 | 1099.971
3.5163 | 1102.136
3.5155 | 1104.3008
3.5147 | 1106.466
3.5137 | 1108.631
3.513 | 1110.796
3.5121 | 1112.961
3.5114 | 1115.126
3.5105 | 1117.292
3.5097 | 1119.456
3.5089 | 1121.621
3.508 | 1123.787
3.5072 | 1125.952
3.5064 | 1128.117
3.5056 | 1130.2824
3.5047 | 1132.448
3.5038 | 1134.612
3.503 | 1136.7776
3.5022 | 1138.943
3.5014 | 1141.108
3.5006 | 1143.273
3.4998 | 1145.438
3.499 | 1147.603
3.4982 | 1149.768
3.4976 | 1151.934
3.4968 | 1154.098
3.4959 | 1156.263
3.4951 | 1158.428
3.4943 | 1160.594
3.4935 | 1162.759
3.4927 | 1164.924
3.4919 | 1167.09
3.4911 | 1169.255
3.4903 | 1171.42
3.4895 | 1173.584
3.4888 | 1175.749
3.4879 | 1177.914
3.4872 | 1180.08
3.4864 | 1182.244
3.4856 | 1184.409
3.485 | 1186.574
3.4842 | 1188.738
3.4834 | 1190.904
3.4826 | 1193.069
3.4817 | 1195.234
3.4811 | 1197.399
3.4803 | 1199.564
3.4795 | 1201.729
3.4788 | 1203.894
3.478 | 1206.059
3.4772 | 1208.225
3.4764 | 1210.391
3.4758 | 1212.556
3.475 | 1214.721
3.4743 | 1216.886
3.4735 | 1219.051
3.4727 | 1221.216
3.4721 | 1223.381
3.4713 | 1225.547
3.4705 | 1227.712
3.4698 | 1229.877
3.4692 | 1232.043
3.4682 | 1234.208
3.4674 | 1236.3736
3.4669 | 1238.539
3.4661 | 1240.704
3.4655 | 1242.869
3.4646 | 1245.034
3.464 | 1247.199
3.4632 | 1249.365
3.4625 | 1251.53
3.4617 | 1253.695
3.4611 | 1255.86
3.4603 | 1258.026
3.4596 | 1260.192
3.459 | 1262.358
3.4582 | 1264.523
3.4574 | 1266.688
3.4567 | 1268.854
3.4559 | 1271.018
3.4554 | 1273.183
3.4546 | 1275.349
3.4538 | 1277.514
3.4532 | 1279.678
3.4525 | 1281.8432
3.4519 | 1284.008
3.4511 | 1286.173
3.4504 | 1288.338
3.4498 | 1290.504
3.449 | 1292.669
3.4484 | 1294.834
3.4477 | 1296.999
3.4471 | 1299.164
3.4463 | 1301.329
3.4456 | 1303.494
3.445 | 1305.6592
3.4443 | 1307.824
3.4435 | 1309.989
3.4429 | 1312.154
3.4422 | 1314.319
3.4416 | 1316.484
3.4409 | 1318.649
3.4401 | 1320.814
3.4395 | 1322.979
3.4388 | 1325.144
3.4382 | 1327.309
3.4375 | 1329.474
3.4369 | 1331.639
3.4363 | 1333.804
3.4356 | 1335.969
3.4348 | 1338.134
3.4342 | 1340.299
3.4335 | 1342.464
3.433 | 1344.629
3.4322 | 1346.794
3.4316 | 1348.959
3.4309 | 1351.124
3.4303 | 1353.289
3.4296 | 1355.4536
3.429 | 1357.619
3.4283 | 1359.784
3.4277 | 1361.949
3.4272 | 1364.114
3.4264 | 1366.279
3.4258 | 1368.444
3.4251 | 1370.609
3.4245 | 1372.774
3.4238 | 1374.939
3.4233 | 1377.104
3.4227 | 1379.269
3.4219 | 1381.434
3.4214 | 1383.599
3.4208 | 1385.764
3.4201 | 1387.929
3.4195 | 1390.0944
3.4188 | 1392.259
3.4183 | 1394.424
3.4177 | 1396.5896
3.4171 | 1398.755
3.4164 | 1400.92
3.4158 | 1403.085
3.4151 | 1405.2496
3.4145 | 1407.415
3.414 | 1409.58
3.4133 | 1411.745
3.4127 | 1413.91
3.4121 | 1416.075
3.4114 | 1418.24
3.4109 | 1420.405
3.4103 | 1422.571
3.4096 | 1424.736
3.409 | 1426.901
3.4083 | 1429.066
3.4079 | 1431.231
3.4072 | 1433.396
3.4066 | 1435.5608
3.4059 | 1437.726
3.4054 | 1439.891
3.4048 | 1442.056
3.4043 | 1444.221
3.4037 | 1446.386
3.403 | 1448.551
3.4025 | 1450.716
3.4019 | 1452.881
3.4012 | 1455.046
3.4006 | 1457.211
3.4001 | 1459.376
3.3995 | 1461.541
3.3988 | 1463.706
3.3982 | 1465.871
3.3977 | 1468.036
3.3972 | 1470.202
3.3966 | 1472.367
3.3959 | 1474.532
3.3954 | 1476.6968
3.3948 | 1478.862
3.3943 | 1481.027
3.3937 | 1483.192
3.393 | 1485.357
3.3925 | 1487.522
3.3919 | 1489.687
3.3914 | 1491.852
3.3908 | 1494.017
3.3903 | 1496.182
3.3896 | 1498.347
3.389 | 1500.512
3.3885 | 1502.677
3.388 | 1504.842
3.3874 | 1507.007
3.3867 | 1509.172
3.3862 | 1511.337
3.3856 | 1513.503
3.3851 | 1515.668
3.3845 | 1517.833
3.384 | 1519.998
3.3833 | 1522.162
3.3829 | 1524.328
3.3822 | 1526.493
3.3817 | 1528.658
3.3813 | 1530.823
3.3806 | 1532.988
3.3801 | 1535.153
3.3795 | 1537.318
3.379 | 1539.483
3.3784 | 1541.648
3.3779 | 1543.813
3.3772 | 1545.9776
3.3767 | 1548.143
3.3763 | 1550.308
3.3756 | 1552.473
3.3751 | 1554.638
3.3746 | 1556.803
3.374 | 1558.968
3.3734 | 1561.133
3.3729 | 1563.298
3.3724 | 1565.463
3.3717 | 1567.628
3.3713 | 1569.793
3.3708 | 1571.9584
3.3701 | 1574.124
3.3696 | 1576.289
3.3692 | 1578.454
3.3687 | 1580.618
3.368 | 1582.784
3.3675 | 1584.9488
3.3669 | 1587.114
3.3664 | 1589.279
3.3659 | 1591.444
3.3653 | 1593.609
3.3648 | 1595.774
3.3642 | 1597.939
3.3637 | 1600.104
3.3632 | 1602.269
3.3625 | 1604.434
3.3621 | 1606.599
3.3614 | 1608.764
3.3609 | 1610.929
3.3604 | 1613.094
3.36 | 1615.259
3.3593 | 1617.424
3.3588 | 1619.59
3.3583 | 1621.755
3.3577 | 1623.92
3.3572 | 1626.0848
3.3567 | 1628.25
3.3561 | 1630.415
3.3556 | 1632.58
3.355 | 1634.745
3.3545 | 1636.91
3.354 | 1639.075
3.3535 | 1641.24
3.353 | 1643.405
3.3524 | 1645.57
3.3519 | 1647.735
3.3514 | 1649.9
3.3508 | 1652.065
3.3503 | 1654.23
3.3498 | 1656.3952
3.3491 | 1658.56
3.3488 | 1660.725
3.3482 | 1662.89
3.3477 | 1665.055
3.347 | 1667.22
3.3466 | 1669.385
3.3461 | 1671.55
3.3454 | 1673.7152
3.345 | 1675.88
3.3445 | 1678.045
3.344 | 1680.21
3.3433 | 1682.375
3.3429 | 1684.54
3.3424 | 1686.705
3.3419 | 1688.8704
3.3412 | 1691.035
3.3408 | 1693.201
3.3403 | 1695.366
3.3398 | 1697.53
3.3393 | 1699.696
3.3387 | 1701.861
3.3382 | 1704.0256
3.3377 | 1706.191
3.337 | 1708.356
3.3366 | 1710.521
3.3361 | 1712.685
3.3356 | 1714.85
3.3351 | 1717.015
3.3345 | 1719.181
3.334 | 1721.3456
3.3335 | 1723.5104
3.333 | 1725.675
3.3325 | 1727.841
3.332 | 1730.006
3.3316 | 1732.17
3.3309 | 1734.336
3.3304 | 1736.5008
3.3298 | 1738.666
3.3293 | 1740.831
3.3288 | 1742.996
3.3283 | 1745.161
3.3278 | 1747.326
3.3272 | 1749.491
3.3267 | 1751.656
3.3262 | 1753.821
3.3258 | 1755.986
3.3253 | 1758.151
3.3246 | 1760.316
3.3241 | 1762.481
3.3237 | 1764.646
3.323 | 1766.811
3.3225 | 1768.976
3.322 | 1771.141
3.3216 | 1773.306
3.3211 | 1775.471
3.3204 | 1777.636
3.3199 | 1779.801
3.3195 | 1781.966
3.319 | 1784.131
3.3185 | 1786.296
3.318 | 1788.461
3.3174 | 1790.626
3.3169 | 1792.791
3.3164 | 1794.956
3.3157 | 1797.121
3.3153 | 1799.286
3.3148 | 1801.451
3.3143 | 1803.616
3.3138 | 1805.781
3.3132 | 1807.946
3.3127 | 1810.111
3.3122 | 1812.276
3.3117 | 1814.4416
3.3111 | 1816.6064
3.3106 | 1818.771
3.3101 | 1820.936
3.3096 | 1823.101
3.3091 | 1825.266
3.3086 | 1827.431
3.308 | 1829.596
3.3075 | 1831.761
3.307 | 1833.926
3.3064 | 1836.091
3.3059 | 1838.256
3.3054 | 1840.421
3.3048 | 1842.586
3.3043 | 1844.751
3.3038 | 1846.916
3.3033 | 1849.081
3.3028 | 1851.2464
3.3024 | 1853.411
3.3017 | 1855.576
3.3012 | 1857.741
3.3007 | 1859.906
3.3001 | 1862.071
3.2996 | 1864.236
3.2991 | 1866.401
3.2985 | 1868.566
3.298 | 1870.731
3.2975 | 1872.896
3.297 | 1875.061
3.2964 | 1877.226
3.2959 | 1879.391
3.2954 | 1881.556
3.2948 | 1883.721
3.2943 | 1885.886
3.2938 | 1888.051
3.2932 | 1890.216
3.2927 | 1892.3808
3.2922 | 1894.546
3.2917 | 1896.711
3.2911 | 1898.876
3.2906 | 1901.041
3.2901 | 1903.206
3.2896 | 1905.37
3.289 | 1907.535
3.2885 | 1909.7
3.2878 | 1911.865
3.2873 | 1914.0304
3.2869 | 1916.1952
3.2864 | 1918.36
3.2857 | 1920.525
3.2853 | 1922.69
3.2848 | 1924.855
3.2841 | 1927.02
3.2838 | 1929.185
3.2832 | 1931.35
3.2827 | 1933.5152
3.282 | 1935.68
3.2815 | 1937.845
3.2811 | 1940.01
3.2806 | 1942.175
3.2799 | 1944.34
3.2794 | 1946.505
3.2788 | 1948.67
3.2783 | 1950.835
3.2777 | 1953
3.2772 | 1955.165
3.2767 | 1957.33
3.2761 | 1959.495
3.2756 | 1961.66
3.2749 | 1963.825
3.2744 | 1965.99
3.274 | 1968.155
3.2733 | 1970.32
3.2728 | 1972.485
3.2722 | 1974.65
3.2717 | 1976.815
3.2711 | 1978.98
3.2706 | 1981.145
3.2699 | 1983.31
3.2694 | 1985.475
3.269 | 1987.64
3.2683 | 1989.8048
3.2678 | 1991.97
3.2673 | 1994.135
3.2667 | 1996.3
3.266 | 1998.465
3.2656 | 2000.63
3.2649 | 2002.794
3.2644 | 2004.96
3.264 | 2007.1248
3.2633 | 2009.2896
3.2628 | 2011.455
3.2622 | 2013.619
3.2617 | 2015.785
3.261 | 2017.949
3.2606 | 2020.114
3.2599 | 2022.279
3.2594 | 2024.444
3.2588 | 2026.609
3.2583 | 2028.775
3.2577 | 2030.939
3.2572 | 2033.104
3.2565 | 2035.27
3.256 | 2037.434
3.2554 | 2039.599
3.2549 | 2041.764
3.2543 | 2043.9296
3.2536 | 2046.095
3.2531 | 2048.26
3.2525 | 2050.425
3.252 | 2052.589
3.2514 | 2054.754
3.2507 | 2056.919
3.2502 | 2059.084
3.2496 | 2061.249
3.2491 | 2063.414
3.2485 | 2065.579
3.248 | 2067.744
3.2473 | 2069.908
3.2467 | 2072.073
3.246 | 2074.2384
3.2456 | 2076.403
3.2449 | 2078.569
3.2443 | 2080.734
3.2436 | 2082.898
3.2431 | 2085.063
3.2427 | 2087.228
3.2418 | 2089.393
3.2414 | 2091.558
3.2407 | 2093.723
3.2401 | 2095.888
3.2396 | 2098.053
3.2389 | 2100.218
3.2383 | 2102.383
3.2377 | 2104.548
3.237 | 2106.713
3.2365 | 2108.878
3.2359 | 2111.043
3.2352 | 2113.208
3.2347 | 2115.373
3.2341 | 2117.5376
3.2335 | 2119.703
3.2328 | 2121.868
3.2322 | 2124.033
3.2317 | 2126.198
3.231 | 2128.363
3.2304 | 2130.527
3.2297 | 2132.693
3.2291 | 2134.857
3.2285 | 2137.0224
3.228 | 2139.187
3.2273 | 2141.352
3.2267 | 2143.517
3.226 | 2145.682
3.2254 | 2147.847
3.2247 | 2150.012
3.2241 | 2152.177
3.2235 | 2154.342
3.2228 | 2156.506
3.2222 | 2158.672
3.2215 | 2160.836
3.2209 | 2163.0016
3.2204 | 2165.1664
3.2196 | 2167.331
3.2189 | 2169.496
3.2183 | 2171.661
3.2176 | 2173.826
3.217 | 2175.991
3.2164 | 2178.156
3.2157 | 2180.321
3.2151 | 2182.486
3.2144 | 2184.651
3.2138 | 2186.816
3.2131 | 2188.981
3.2123 | 2191.146
3.2118 | 2193.311
3.2112 | 2195.476
3.2104 | 2197.641
3.2097 | 2199.806
3.2091 | 2201.97
3.2084 | 2204.135
3.2078 | 2206.3
3.2072 | 2208.465
3.2063 | 2210.63
3.2057 | 2212.7952
3.2051 | 2214.96
3.2044 | 2217.125
3.2038 | 2219.29
3.203 | 2221.455
3.2023 | 2223.62
3.2017 | 2225.785
3.2009 | 2227.95
3.2002 | 2230.115
3.1996 | 2232.28
3.1989 | 2234.4448
3.1981 | 2236.61
3.1975 | 2238.775
3.1968 | 2240.94
3.196 | 2243.105
3.1954 | 2245.269
3.1947 | 2247.434
3.1939 | 2249.599
3.1933 | 2251.764
3.1925 | 2253.929
3.1918 | 2256.094
3.1912 | 2258.259
3.1904 | 2260.424
3.1897 | 2262.5888
3.1891 | 2264.7536
3.1883 | 2266.919
3.1875 | 2269.084
3.1868 | 2271.249
3.1862 | 2273.413
3.1854 | 2275.579
3.1847 | 2277.743
3.1839 | 2279.908
3.1831 | 2282.073
3.1825 | 2284.238
3.1817 | 2286.403
3.181 | 2288.568
3.1802 | 2290.733
3.1796 | 2292.8976
3.1788 | 2295.063
3.1781 | 2297.227
3.1773 | 2299.392
3.1765 | 2301.557
3.1757 | 2303.722
3.175 | 2305.887
3.1742 | 2308.052
3.1734 | 2310.217
3.1728 | 2312.382
3.172 | 2314.547
3.1712 | 2316.712
3.1704 | 2318.876
3.1696 | 2321.041
3.1688 | 2323.206
3.1681 | 2325.371
3.1673 | 2327.536
3.1665 | 2329.7008
3.1657 | 2331.8656
3.165 | 2334.031
3.1641 | 2336.1952
3.1633 | 2338.36
3.1626 | 2340.525
3.1618 | 2342.69
3.161 | 2344.855
3.1602 | 2347.02
3.1592 | 2349.185
3.1586 | 2351.35
3.1576 | 2353.514
3.157 | 2355.679
3.156 | 2357.844
3.1552 | 2360.009
3.1544 | 2362.174
3.1536 | 2364.3392
3.1528 | 2366.504
3.152 | 2368.669
3.1512 | 2370.834
3.1504 | 2372.999
3.1494 | 2375.164
3.1486 | 2377.329
3.1478 | 2379.494
3.147 | 2381.659
3.1462 | 2383.824
3.1452 | 2385.989
3.1444 | 2388.153
3.1434 | 2390.3184
3.1426 | 2392.483
3.1418 | 2394.648
3.1408 | 2396.812
3.14 | 2398.978
3.1392 | 2401.143
3.1383 | 2403.308
3.1373 | 2405.472
3.1365 | 2407.637
3.1355 | 2409.802
3.1347 | 2411.967
3.1337 | 2414.132
3.1328 | 2416.297
3.132 | 2418.462
3.131 | 2420.627
3.13 | 2422.792
3.1291 | 2424.956
3.1281 | 2427.121
3.1273 | 2429.2864
3.1263 | 2431.451
3.1253 | 2433.616
3.1244 | 2435.7808
3.1234 | 2437.9456
3.1224 | 2440.11
3.1215 | 2442.2752
3.1207 | 2444.44
3.1195 | 2446.605
3.1186 | 2448.77
3.1176 | 2450.935
3.1166 | 2453.1
3.1157 | 2455.264
3.1147 | 2457.43
3.1137 | 2459.594
3.1126 | 2461.759
3.1116 | 2463.924
3.1105 | 2466.089
3.1095 | 2468.254
3.1086 | 2470.419
3.1074 | 2472.584
3.1065 | 2474.748
3.1053 | 2476.913
3.1042 | 2479.078
3.1032 | 2481.243
3.1021 | 2483.408
3.101 | 2485.5728
3.0999 | 2487.737
3.0989 | 2489.903
3.0978 | 2492.0672
3.0966 | 2494.232
3.0955 | 2496.397
3.0944 | 2498.5616
3.0931 | 2500.7264
3.0919 | 2502.891
3.0908 | 2505.056
3.0897 | 2507.221
3.0886 | 2509.386
3.0873 | 2511.551
3.086 | 2513.716
3.0848 | 2515.881
3.0836 | 2518.046
3.0824 | 2520.21
3.0811 | 2522.375
3.0798 | 2524.54
3.0787 | 2526.705
3.0774 | 2528.87
3.0761 | 2531.035
3.0748 | 2533.2
3.0736 | 2535.364
3.0723 | 2537.529
3.0708 | 2539.694
3.0695 | 2541.859
3.0681 | 2544.024
3.0668 | 2546.189
3.0653 | 2548.353
3.0639 | 2550.5184
3.0626 | 2552.683
3.0611 | 2554.848
3.0597 | 2557.0128
3.0582 | 2559.177
3.0568 | 2561.343
3.0552 | 2563.5072
3.0537 | 2565.672
3.0523 | 2567.837
3.0506 | 2570.002
3.049 | 2572.167
3.0474 | 2574.332
3.046 | 2576.497
3.0443 | 2578.662
3.0426 | 2580.826
3.041 | 2582.991
3.0392 | 2585.156
3.0376 | 2587.321
3.0358 | 2589.486
3.034 | 2591.65
3.0322 | 2593.815
3.0303 | 2595.98
3.0285 | 2598.145
3.0266 | 2600.31
3.0247 | 2602.475
3.0227 | 2604.639
3.0208 | 2606.804
3.0187 | 2608.969
3.0166 | 2611.134
3.0145 | 2613.299
3.0124 | 2615.464
3.0101 | 2617.628
3.0079 | 2619.793
3.0058 | 2621.958
3.0034 | 2624.123
3.0009 | 2626.287
2.9985 | 2628.452
2.9959 | 2630.617
2.9935 | 2632.782
2.9908 | 2634.947
2.988 | 2637.112
2.9853 | 2639.276
2.9824 | 2641.441
2.9795 | 2643.605
2.9764 | 2645.77
2.9732 | 2647.935
2.9701 | 2650.1
2.9666 | 2652.265
2.9632 | 2654.43
2.9596 | 2656.594
2.9559 | 2658.759
2.9521 | 2660.924
2.948 | 2663.089
2.9438 | 2665.253
2.9395 | 2667.418
2.9348 | 2669.583
2.9299 | 2671.748
2.9251 | 2673.912
2.9196 | 2676.077
2.9143 | 2678.2416
2.9083 | 2680.4064
2.902 | 2682.571
2.8956 | 2684.736
2.8885 | 2686.901
2.8811 | 2689.065
2.8731 | 2691.23
2.8644 | 2693.395
2.8556 | 2695.559
2.8456 | 2697.724
2.8347 | 2699.889
2.8238 | 2702.054
2.8112 | 2704.218
2.7983 | 2706.383
2.7836 | 2708.548
2.7676 | 2710.712
2.7528 | 2712.874
2.7499 | 2714.976
2.7496 | 2717.007
2.7496 | 2718.986
2.7496 | 2720.922
2.7496 | 2722.8208
2.7496 | 2724.687
2.7496 | 2726.524
2.7496 | 2728.333
2.7496 | 2730.117
2.7496 | 2731.877
2.7496 | 2733.614
2.7496 | 2735.329
2.7496 | 2737.023
2.7496 | 2738.698
2.7515 | 2740.363
2.7497 | 2742.009
2.7496 | 2743.631
2.7496 | 2745.2336
2.7496 | 2746.818
2.7496 | 2748.3856
2.7496 | 2749.936
2.7496 | 2751.471
2.7496 | 2752.99
2.7496 | 2754.493
2.7496 | 2755.981
2.7496 | 2757.453
2.7496 | 2758.911
2.7496 | 2760.353
2.7496 | 2761.782
2.7496 | 2763.196
2.7496 | 2764.596
2.7496 | 2765.983
2.7496 | 2767.3552
2.7496 | 2768.714
2.7496 | 2770.06
2.7496 | 2771.393
2.7494 | 2772.712
2.7496 | 2774.017
2.7496 | 2775.311
2.7496 | 2776.591
2.7496 | 2777.8592
2.7496 | 2779.114
2.7496 | 2780.357
2.7496 | 2781.588
2.7496 | 2782.807
2.7496 | 2784.013
2.7496 | 2785.208
2.7496 | 2786.391
2.7496 | 2787.562
2.7494 | 2788.721
2.7494 | 2789.8688
2.7496 | 2791.005
2.7496 | 2792.13
2.7496 | 2793.244
2.7494 | 2794.347
2.7496 | 2795.439
2.7496 | 2796.519
2.7496 | 2797.589
2.7494 | 2798.649
2.7496 | 2799.697
2.7496 | 2800.736
2.7494 | 2801.764
2.7496 | 2802.781
2.7496 | 2803.7888
2.7496 | 2804.786
2.7496 | 2805.773
2.7496 | 2806.751
2.7496 | 2807.718
2.7496 | 2808.6752
2.7496 | 2809.623
2.7496 | 2810.561
2.7496 | 2811.49
2.7496 | 2812.409
2.7496 | 2813.319
2.7496 | 2814.22
2.7496 | 2815.112
2.7496 | 2815.994
2.7496 | 2816.868
2.7496 | 2817.732
2.7496 | 2818.588
2.7496 | 2819.435
2.7496 | 2820.273
2.7496 | 2821.103
2.7496 | 2821.923
2.7496 | 2822.735
2.7496 | 2823.539
2.7496 | 2824.3344
2.7496 | 2825.1216
2.7496 | 2825.9
2.7496 | 2826.671
2.7496 | 2827.434
2.7496 | 2828.189
2.7497 | 2828.935
2.7496 | 2829.674
2.7496 | 2830.406
2.7497 | 2831.129
2.7496 | 2831.845
2.7497 | 2832.5536
2.7497 | 2833.255
2.7496 | 2833.948
2.7496 | 2834.635
2.7496 | 2835.314
2.7496 | 2835.986
2.7496 | 2836.65
2.7496 | 2837.309
2.7496 | 2837.959
2.7497 | 2838.603
2.7496 | 2839.24
2.7497 | 2839.871
2.7496 | 2840.4944
2.7496 | 2841.112
2.7496 | 2841.722
2.7496 | 2842.3264
2.7497 | 2842.924
2.7496 | 2843.516
2.7496 | 2844.1008
2.7497 | 2844.679
2.7496 | 2845.252
2.7497 | 2845.819
2.7496 | 2846.3792
2.7496 | 2846.934
2.7496 | 2847.482
2.7497 | 2848.025
2.7496 | 2848.5616
2.7497 | 2849.0928
2.7496 | 2849.618
2.7497 | 2850.138
2.7496 | 2850.6528
2.7496 | 2851.162
2.7496 | 2851.665
2.7497 | 2852.164
2.7496 | 2852.656
2.7496 | 2853.144
2.7496 | 2853.627
2.7496 | 2854.104
2.7496 | 2854.577
2.7496 | 2855.044
2.7496 | 2855.506
2.7496 | 2855.964
2.7496 | 2856.416
2.7496 | 2856.864
2.7496 | 2857.307
2.7496 | 2857.745
2.7496 | 2858.178
2.7496 | 2858.607
2.7496 | 2859.032
2.7496 | 2859.451
2.7496 | 2859.867
2.7496 | 2860.278
2.7496 | 2860.6848
2.7496 | 2861.087
2.7496 | 2861.485
2.7496 | 2861.879
2.7496 | 2862.268
2.7496 | 2862.654
2.7496 | 2863.036
2.7496 | 2863.4128
2.7496 | 2863.786
2.7496 | 2864.156
2.7496 | 2864.521
2.7496 | 2864.883
2.7496 | 2865.24
2.7496 | 2865.594
2.7496 | 2865.945
2.7496 | 2866.2912
2.7496 | 2866.634
2.7496 | 2866.973
2.7496 | 2867.3088
2.7496 | 2867.641
2.7496 | 2867.97
2.7496 | 2868.295
2.7496 | 2868.617
2.7497 | 2868.935
2.7496 | 2869.25
2.7496 | 2869.561
2.7496 | 2869.87
2.7496 | 2870.1744
2.7496 | 2870.476
2.7496 | 2870.775
2.7496 | 2871.071
2.7496 | 2871.362
2.7496 | 2871.652
2.7496 | 2871.939
2.7496 | 2872.222
2.7496 | 2872.502
2.7505 | 2872.78
2.7497 | 2873.057
2.7496 | 2873.33
2.7496 | 2873.6
2.7496 | 2873.867
2.7496 | 2874.13
2.7496 | 2874.391
2.7494 | 2874.649
2.7496 | 2874.905
2.7496 | 2875.158
2.7496 | 2875.408
2.7496 | 2875.655
2.7494 | 2875.9008
2.7496 | 2876.143
2.7496 | 2876.384
2.7496 | 2876.621
2.7496 | 2876.857
2.7496 | 2877.09
2.7496 | 2877.321
2.7496 | 2877.549
2.7496 | 2877.7744
2.7496 | 2877.998
2.7496 | 2878.22
2.7496 | 2878.439
2.7496 | 2878.656
2.7496 | 2878.871
2.7496 | 2879.083
2.7496 | 2879.294
2.7496 | 2879.502
2.7494 | 2879.709
2.7496 | 2879.913
2.7496 | 2880.116
2.7496 | 2880.316
2.7494 | 2880.515
2.7494 | 2880.711
2.7496 | 2880.906
2.7496 | 2881.099
2.7496 | 2881.29
2.7496 | 2881.479
2.7496 | 2881.6656
2.7496 | 2881.851
2.7496 | 2882.035
2.7496 | 2882.217
2.7496 | 2882.397
2.7496 | 2882.575
2.7496 | 2882.752
2.7496 | 2882.927
2.7494 | 2883.1008
2.7496 | 2883.273
2.7496 | 2883.443
2.7496 | 2883.611
2.7496 | 2883.778
2.7496 | 2883.944
2.7496 | 2884.1072
2.7496 | 2884.27
2.7496 | 2884.431
2.7496 | 2884.59
2.7496 | 2884.748
2.7496 | 2884.905
2.7496 | 2885.059
2.7496 | 2885.213
2.7496 | 2885.365
2.7496 | 2885.516
2.7496 | 2885.6656
2.7494 | 2885.814
2.7496 | 2885.96
2.7496 | 2886.1056
2.7496 | 2886.25
2.7496 | 2886.393
2.7496 | 2886.5344
2.7496 | 2886.674
2.7496 | 2886.814
2.7496 | 2886.952
2.7496 | 2887.088
2.7496 | 2887.224
2.7496 | 2887.358
2.7494 | 2887.491
2.7496 | 2887.623
2.7496 | 2887.753
2.7496 | 2887.883
2.7496 | 2888.011
2.7496 | 2888.1392
2.7496 | 2888.265
2.7496 | 2888.391
2.7496 | 2888.514
2.7496 | 2888.638
2.7496 | 2888.76
2.7496 | 2888.881
2.7496 | 2889.001
2.7496 | 2889.12
2.7496 | 2889.238
2.7496 | 2889.355
2.7496 | 2889.471
2.7496 | 2889.586
2.7496 | 2889.7
2.7496 | 2889.8128
2.7496 | 2889.925
2.7496 | 2890.036
2.7496 | 2890.147
2.7496 | 2890.256
2.7496 | 2890.364
2.7496 | 2890.472
2.7496 | 2890.579
2.7496 | 2890.685
2.7496 | 2890.79
2.7496 | 2890.894
2.7496 | 2890.997
2.7496 | 2891.1
2.7496 | 2891.201
2.7496 | 2891.302
2.7496 | 2891.402
2.7496 | 2891.501
2.7496 | 2891.6
2.7496 | 2891.697
2.7496 | 2891.794
2.7496 | 2891.89
2.7496 | 2891.9856
2.7496 | 2892.08
2.7496 | 2892.174
2.7494 | 2892.267
2.7496 | 2892.359
2.7496 | 2892.4512
2.7496 | 2892.542
2.7496 | 2892.632
2.7496 | 2892.7216
2.7496 | 2892.81
2.7496 | 2892.899
2.7496 | 2892.986
2.7496 | 2893.073
2.7496 | 2893.159
2.7496 | 2893.244
2.7496 | 2893.329
2.7496 | 2893.4128
2.7496 | 2893.496
2.7496 | 2893.5792
2.7496 | 2893.661
2.7494 | 2893.743
2.7496 | 2893.824
2.7496 | 2893.904
2.7496 | 2893.984
2.7496 | 2894.063
2.7496 | 2894.141
2.7496 | 2894.219
2.7496 | 2894.296
2.7496 | 2894.373
2.7496 | 2894.449
2.7496 | 2894.5248
2.7496 | 2894.6
2.7496 | 2894.674
2.7496 | 2894.7488
2.7496 | 2894.822
2.7496 | 2894.895
2.7496 | 2894.967
2.7496 | 2895.039
2.7496 | 2895.11
2.7494 | 2895.181
2.7496 | 2895.2512
2.7496 | 2895.321
2.7496 | 2895.39
2.7494 | 2895.459
2.7496 | 2895.527
2.7496 | 2895.595
2.7496 | 2895.662
2.7496 | 2895.729
2.7496 | 2895.795
2.7496 | 2895.861
2.7494 | 2895.926
2.7496 | 2895.991
2.7496 | 2896.055
2.7496 | 2896.119
2.7496 | 2896.182
2.7496 | 2896.245
2.7496 | 2896.308
2.7496 | 2896.369
2.7496 | 2896.431
2.7496 | 2896.492
2.7496 | 2896.553
2.7496 | 2896.613
2.7496 | 2896.673
2.7496 | 2896.732
2.7494 | 2896.791
2.7496 | 2896.85
2.7494 | 2896.908
2.7496 | 2896.966
2.7496 | 2897.023
2.7496 | 2897.08
2.7496 | 2897.137
2.7496 | 2897.193
2.7494 | 2897.249
2.7496 | 2897.304
2.7496 | 2897.359
2.7496 | 2897.413
2.7496 | 2897.468
2.7494 | 2897.521
2.7496 | 2897.575
2.7494 | 2897.628
2.7496 | 2897.68
2.7496 | 2897.7328
2.7496 | 2897.785
2.7496 | 2897.836
2.7494 | 2897.887
2.7496 | 2897.938
2.7496 | 2897.989
2.7494 | 2898.039
2.7496 | 2898.089
2.7496 | 2898.138
2.7496 | 2898.188
2.7496 | 2898.236
2.7496 | 2898.2848
2.7494 | 2898.3328
2.7496 | 2898.381
2.7496 | 2898.428
2.7496 | 2898.475
2.7496 | 2898.522
2.7494 | 2898.569
2.7496 | 2898.6144
2.7496 | 2898.66
2.7496 | 2898.706
2.7496 | 2898.751
2.7496 | 2898.796
2.7496 | 2898.84
2.7496 | 2898.8848
2.7494 | 2898.929
2.7496 | 2898.972
2.7496 | 2899.016
2.7496 | 2899.059
2.7496 | 2899.102
2.7494 | 2899.145
2.7496 | 2899.187
2.7496 | 2899.229
2.7496 | 2899.27
2.7494 | 2899.311
2.7494 | 2899.353
2.7494 | 2899.393
2.7496 | 2899.434
2.7496 | 2899.474
2.7496 | 2899.515
2.7496 | 2899.554
2.7496 | 2899.594
2.7496 | 2899.633
2.7496 | 2899.672
2.7496 | 2899.711
2.7496 | 2899.75
2.7496 | 2899.788
2.7496 | 2899.826
2.7496 | 2899.864
2.7496 | 2899.901
2.7496 | 2899.938
2.7496 | 2899.975
2.7496 | 2900.012
2.7496 | 2900.049
2.7496 | 2900.085
2.7496 | 2900.103