## Sheet1
2voltage | 2capacity | 36.0voltage | 36.0capacity | 72.0voltage | 72.0capacity | 108.0voltage | 108.0capacity | 144.0voltage | 144.0capacity | 180.0voltage | 180.0capacity
4.2526 | 0 | 4.195 | 0 | 3.26 | 0 | 3.2818 | 0 | 3.1345 | 0 | 3.3786 | 0
4.2405 | 2.165508 | 4.1574 | 2.165331 | 2.7474 | 2.777778e-06 | 2.7467 | 0 | 2.5326 | 0 | 2.7406 | 2.777778e-06
4.2297 | 4.331039 | 4.1419 | 4.330739
4.2218 | 6.496581 | 4.1308 | 6.496114
4.2157 | 8.662156 | 4.1213 | 8.661511
4.2102 | 10.82771 | 4.1132 | 10.82693
4.2052 | 12.99328 | 4.1055 | 12.99233
4.2005 | 15.158825 | 4.0987 | 15.15768
4.1966 | 17.32437 | 4.0926 | 17.32303
4.1924 | 19.48992 | 4.0866 | 19.48841
4.1886 | 21.65546 | 4.081 | 21.65379
4.185 | 23.82101 | 4.0756 | 23.81918
4.1816 | 25.98658 | 4.0706 | 25.98454
4.1782 | 28.15216 | 4.0658 | 28.14991
4.175 | 30.3177 | 4.0611 | 30.31527
4.172 | 32.48323 | 4.0568 | 32.48065
4.1689 | 34.64877 | 4.0524 | 34.64599
4.166 | 36.8143 | 4.0482 | 36.81136
4.1632 | 38.97984 | 4.044 | 38.97674
4.1605 | 41.14537 | 4.0403 | 41.14211
4.1578 | 43.3109 | 4.0364 | 43.30747
4.1552 | 45.47644 | 4.0327 | 45.47279
4.1526 | 47.64196 | 4.029 | 47.63812
4.1502 | 49.80748 | 4.0253 | 49.80351
4.1478 | 51.97301 | 4.0221 | 51.96883
4.1453 | 54.13848 | 4.0185 | 54.13418
4.1429 | 56.30402 | 4.0153 | 56.29953
4.1408 | 58.46956 | 4.0121 | 58.4649
4.1386 | 60.6351 | 4.0088 | 60.63022
4.1363 | 62.80061 | 4.0056 | 62.79554
4.134 | 64.96612 | 4.0024 | 64.96086
4.1321 | 67.13164 | 3.9995 | 67.12613
4.1298 | 69.29713 | 3.9964 | 69.29144
4.1279 | 71.46267 | 3.9933 | 71.45676
4.1258 | 73.62817 | 3.9903 | 73.62203
4.1239 | 75.79369 | 3.9875 | 75.78729
4.1218 | 77.95922 | 3.9845 | 77.95263
4.1198 | 80.12472 | 3.9817 | 80.1179
4.1181 | 82.29024 | 3.9788 | 82.28323
4.1161 | 84.45573 | 3.9761 | 84.44851
4.1142 | 86.62122 | 3.9732 | 86.61377
4.1123 | 88.78676 | 3.9704 | 88.77906
4.1105 | 90.95228 | 3.9678 | 90.94433
4.1087 | 93.11778 | 3.9651 | 93.10964
4.1069 | 95.28331 | 3.9624 | 95.27496
4.105 | 97.44881 | 3.9596 | 97.44026
4.1034 | 99.61431 | 3.957 | 99.60557
4.1016 | 101.7798 | 3.9545 | 101.7709
4.0998 | 103.9453 | 3.9517 | 103.9362
4.0981 | 106.1107 | 3.9493 | 106.1014
4.0964 | 108.2762 | 3.9467 | 108.2667
4.0947 | 110.4417 | 3.9441 | 110.432
4.0929 | 112.6072 | 3.9417 | 112.5973
4.0913 | 114.7726 | 3.9391 | 114.7626
4.0897 | 116.9382 | 3.9367 | 116.9279
4.0879 | 119.1037 | 3.9343 | 119.0931
4.0863 | 121.2692 | 3.9319 | 121.2584
4.0847 | 123.4347 | 3.9293 | 123.4237
4.0831 | 125.6002 | 3.927 | 125.5889
4.0814 | 127.7657 | 3.9246 | 127.7542
4.0797 | 129.9311 | 3.9224 | 129.9195
4.0781 | 132.0966 | 3.9199 | 132.0848
4.0764 | 134.2621 | 3.9177 | 134.25
4.0748 | 136.4276 | 3.9153 | 136.4153
4.0732 | 138.5931 | 3.913 | 138.5806
4.0716 | 140.7586 | 3.9107 | 140.7458
4.0701 | 142.924 | 3.9083 | 142.9111
4.0684 | 145.0895 | 3.9062 | 145.0764
4.0669 | 147.255 | 3.9038 | 147.2416
4.0653 | 149.4205 | 3.9017 | 149.4069
4.0637 | 151.586 | 3.8994 | 151.5721
4.0621 | 153.7515 | 3.8973 | 153.7374
4.0605 | 155.917 | 3.8951 | 155.9026
4.059 | 158.0825 | 3.893 | 158.0679
4.0574 | 160.248 | 3.8907 | 160.2331
4.0558 | 162.4135 | 3.8886 | 162.3984
4.0542 | 164.579 | 3.8865 | 164.5637
4.0526 | 166.7445 | 3.8844 | 166.7289
4.0511 | 168.9099 | 3.8822 | 168.8942
4.0495 | 171.0754 | 3.8802 | 171.0594
4.0479 | 173.2409 | 3.8781 | 173.2247
4.0464 | 175.4064 | 3.876 | 175.3899
4.0448 | 177.5719 | 3.8739 | 177.5552
4.0432 | 179.7373 | 3.8718 | 179.7204
4.0417 | 181.9028 | 3.8699 | 181.8856
4.0401 | 184.0682 | 3.868 | 184.0508
4.0385 | 186.2337 | 3.8659 | 186.2161
4.0369 | 188.3992 | 3.8639 | 188.3813
4.0355 | 190.5646 | 3.8618 | 190.5465
4.0338 | 192.73 | 3.8601 | 192.7117
4.0322 | 194.8955 | 3.8578 | 194.8769
4.0306 | 197.061 | 3.856 | 197.0421
4.0292 | 199.2264 | 3.8539 | 199.2074
4.0275 | 201.3919 | 3.8522 | 201.3726
4.0259 | 203.5574 | 3.8501 | 203.5378
4.0243 | 205.7228 | 3.8483 | 205.703
4.0227 | 207.8883 | 3.8462 | 207.8682
4.0213 | 210.0538 | 3.8444 | 210.0334
4.0196 | 212.2192 | 3.8425 | 212.1987
4.018 | 214.3847 | 3.8405 | 214.3639
4.0164 | 216.5501 | 3.8386 | 216.5291
4.0148 | 218.7156 | 3.8368 | 218.6943
4.0133 | 220.881 | 3.8349 | 220.8596
4.0117 | 223.0465 | 3.8331 | 223.0248
4.0101 | 225.2119 | 3.8312 | 225.19
4.0085 | 227.3773 | 3.8294 | 227.3552
4.0069 | 229.5428 | 3.8275 | 229.5204
4.0054 | 231.7082 | 3.8257 | 231.6856
4.0038 | 233.8736 | 3.8239 | 233.8508
4.0022 | 236.0391 | 3.8222 | 236.016
4.0006 | 238.2045 | 3.8202 | 238.1812
3.9992 | 240.3699 | 3.8184 | 240.3464
3.9975 | 242.5354 | 3.8167 | 242.5117
3.9959 | 244.7008 | 3.8149 | 244.6769
3.9943 | 246.8662 | 3.8131 | 246.8421
3.9929 | 249.0316 | 3.8113 | 249.0073
3.9912 | 251.1971 | 3.8096 | 251.1724
3.9896 | 253.3625 | 3.8078 | 253.3376
3.988 | 255.5279 | 3.806 | 255.5028
3.9866 | 257.6933 | 3.8042 | 257.668
3.985 | 259.8587 | 3.8025 | 259.8332
3.9833 | 262.0241 | 3.8007 | 261.9983
3.9817 | 264.1895 | 3.7989 | 264.1635
3.9803 | 266.355 | 3.7971 | 266.3287
3.9785 | 268.5204 | 3.7954 | 268.4938
3.977 | 270.6858 | 3.7938 | 270.659
3.9754 | 272.8512 | 3.792 | 272.8241
3.9738 | 275.0167 | 3.7902 | 274.9893
3.9724 | 277.1821 | 3.7886 | 277.1545
3.9708 | 279.3474 | 3.7868 | 279.3196
3.9691 | 281.5129 | 3.7852 | 281.4848
3.9675 | 283.6783 | 3.7834 | 283.65
3.9661 | 285.8437 | 3.7817 | 285.8152
3.9645 | 288.0091 | 3.78 | 287.9804
3.9628 | 290.1745 | 3.7784 | 290.1455
3.9614 | 292.34 | 3.7767 | 292.3107
3.9598 | 294.5054 | 3.775 | 294.4758
3.9582 | 296.6707 | 3.7731 | 296.641
3.9566 | 298.8361 | 3.7717 | 298.8062
3.9551 | 301.0015 | 3.7699 | 300.9714
3.9535 | 303.1669 | 3.7683 | 303.1365
3.9519 | 305.3323 | 3.7665 | 305.3017
3.9504 | 307.4977 | 3.765 | 307.4668
3.9488 | 309.6632 | 3.7631 | 309.6319
3.9472 | 311.8286 | 3.7616 | 311.797
3.9456 | 313.994 | 3.7599 | 313.9622
3.9441 | 316.1594 | 3.7583 | 316.1273
3.9427 | 318.3248 | 3.7565 | 318.2925
3.9411 | 320.4902 | 3.755 | 320.4576
3.9395 | 322.6556 | 3.7533 | 322.6227
3.938 | 324.821 | 3.7516 | 324.7879
3.9365 | 326.9864 | 3.75 | 326.9531
3.9349 | 329.1518 | 3.7484 | 329.1182
3.9333 | 331.3172 | 3.7468 | 331.2834
3.9317 | 333.4826 | 3.7452 | 333.4485
3.9303 | 335.648 | 3.7434 | 335.6138
3.9286 | 337.8134 | 3.742 | 337.7788
3.9272 | 339.9788 | 3.7402 | 339.9441
3.9256 | 342.1441 | 3.7386 | 342.1092
3.9241 | 344.3094 | 3.737 | 344.2743
3.9225 | 346.4749 | 3.7353 | 346.4394
3.9211 | 348.6403 | 3.7337 | 348.6046
3.9194 | 350.8056 | 3.7321 | 350.7697
3.918 | 352.971 | 3.7305 | 352.9348
3.9164 | 355.1364 | 3.7289 | 355.0999
3.9148 | 357.3018 | 3.7273 | 357.265
3.9133 | 359.4671 | 3.7257 | 359.4302
3.9119 | 361.6325 | 3.7242 | 361.5953
3.9102 | 363.7978 | 3.7224 | 363.7604
3.9086 | 365.9632 | 3.721 | 365.9255
3.9072 | 368.1286 | 3.7194 | 368.0906
3.9056 | 370.294 | 3.7178 | 370.2557
3.904 | 372.4593 | 3.7161 | 372.4209
3.9025 | 374.6247 | 3.7145 | 374.5859
3.9009 | 376.7901 | 3.7131 | 376.751
3.8994 | 378.9555 | 3.7115 | 378.9161
3.8978 | 381.1208 | 3.7099 | 381.0812
3.8964 | 383.2861 | 3.7082 | 383.2464
3.8948 | 385.4514 | 3.7066 | 385.4115
3.8933 | 387.6168 | 3.7052 | 387.5766
3.8917 | 389.7821 | 3.7034 | 389.7417
3.8901 | 391.9475 | 3.7019 | 391.9068
3.8886 | 394.1128 | 3.7003 | 394.0719
3.8872 | 396.2782 | 3.6989 | 396.237
3.8856 | 398.4436 | 3.6971 | 398.4021
3.8839 | 400.6088 | 3.6957 | 400.5672
3.8825 | 402.7742 | 3.694 | 402.7323
3.8809 | 404.9396 | 3.6926 | 404.8974
3.8794 | 407.1049 | 3.6908 | 407.0624
3.8778 | 409.2702 | 3.6894 | 409.2276
3.8764 | 411.4356 | 3.6879 | 411.3927
3.8748 | 413.6009 | 3.6863 | 413.5578
3.8733 | 415.7663 | 3.6847 | 415.7229
3.8717 | 417.9316 | 3.6832 | 417.888
3.8701 | 420.097 | 3.6816 | 420.0531
3.8685 | 422.2623 | 3.68 | 422.2182
3.867 | 424.4277 | 3.6786 | 424.3832
3.8654 | 426.5931 | 3.6769 | 426.5484
3.8639 | 428.7584 | 3.6755 | 428.7135
3.8623 | 430.9237 | 3.6739 | 430.8786
3.8609 | 433.0891 | 3.6724 | 433.0437
3.8593 | 435.2544 | 3.6708 | 435.2088
3.8576 | 437.4197 | 3.6694 | 437.3739
3.8562 | 439.5851 | 3.6676 | 439.5389
3.8546 | 441.7504 | 3.6663 | 441.704
3.853 | 443.9157 | 3.6647 | 443.8691
3.8514 | 446.081 | 3.6632 | 446.0341
3.8499 | 448.2463 | 3.6616 | 448.1992
3.8483 | 450.4116 | 3.6602 | 450.3643
3.8468 | 452.577 | 3.6584 | 452.5294
3.8454 | 454.7423 | 3.6571 | 454.6944
3.8438 | 456.9076 | 3.6555 | 456.8595
3.8423 | 459.0729 | 3.654 | 459.0245
3.8409 | 461.2383 | 3.6524 | 461.1896
3.8393 | 463.4036 | 3.651 | 463.3547
3.8376 | 465.5689 | 3.6493 | 465.5198
3.8362 | 467.7342 | 3.6481 | 467.6848
3.8347 | 469.8996 | 3.6464 | 469.8499
3.8331 | 472.0649 | 3.645 | 472.015
3.8315 | 474.2302 | 3.6434 | 474.18
3.8301 | 476.3955 | 3.6418 | 476.3451
3.8286 | 478.5609 | 3.6403 | 478.5102
3.8272 | 480.7262 | 3.6389 | 480.6752
3.8257 | 482.8914 | 3.6374 | 482.8403
3.8241 | 485.0568 | 3.6358 | 485.0053
3.8226 | 487.222 | 3.6343 | 487.1704
3.8212 | 489.3873 | 3.6329 | 489.3354
3.8197 | 491.5526 | 3.6314 | 491.5005
3.8183 | 493.7179 | 3.6298 | 493.6655
3.8167 | 495.8832 | 3.6284 | 495.8306
3.8154 | 498.0485 | 3.6269 | 497.9956
3.8138 | 500.2138 | 3.6255 | 500.1606
3.8123 | 502.3791 | 3.6239 | 502.3256
3.811 | 504.5443 | 3.6224 | 504.4907
3.8096 | 506.7096 | 3.621 | 506.6557
3.8081 | 508.8749 | 3.6195 | 508.8208
3.8067 | 511.0401 | 3.618 | 510.9858
3.8052 | 513.2054 | 3.6166 | 513.1508
3.8038 | 515.3707 | 3.615 | 515.3158
3.8023 | 517.536 | 3.6135 | 517.4808
3.801 | 519.7012 | 3.6121 | 519.6458
3.7996 | 521.8665 | 3.6106 | 521.8109
3.7983 | 524.0317 | 3.609 | 523.9759
3.7968 | 526.197 | 3.6076 | 526.1409
3.7954 | 528.3623 | 3.6061 | 528.306
3.7941 | 530.5276 | 3.6048 | 530.471
3.7926 | 532.6929 | 3.6032 | 532.636
3.7913 | 534.8581 | 3.6018 | 534.8011
3.7899 | 537.0234 | 3.6003 | 536.9661
3.7886 | 539.1888 | 3.5988 | 539.1312
3.7873 | 541.354 | 3.5974 | 541.2961
3.786 | 543.5193 | 3.5959 | 543.4612
3.7847 | 545.6846 | 3.5945 | 545.6262
3.7833 | 547.8498 | 3.5932 | 547.7912
3.782 | 550.0151 | 3.5916 | 549.9563
3.7807 | 552.1804 | 3.5901 | 552.1213
3.7794 | 554.3456 | 3.5887 | 554.2863
3.7781 | 556.511 | 3.5874 | 556.4513
3.7768 | 558.6763 | 3.5858 | 558.6163
3.7755 | 560.8415 | 3.5845 | 560.7813
3.7742 | 563.0068 | 3.5829 | 562.9463
3.7729 | 565.1721 | 3.5816 | 565.1113
3.7717 | 567.3373 | 3.58 | 567.2763
3.7704 | 569.5026 | 3.5787 | 569.4413
3.7691 | 571.6678 | 3.5771 | 571.6063
3.7679 | 573.8331 | 3.5759 | 573.7713
3.7666 | 575.9984 | 3.5743 | 575.9364
3.7654 | 578.1636 | 3.5729 | 578.1013
3.7641 | 580.3289 | 3.5714 | 580.2663
3.7629 | 582.4942 | 3.5701 | 582.4313
3.7616 | 584.6595 | 3.5685 | 584.5963
3.7605 | 586.8247 | 3.5672 | 586.7612
3.7592 | 588.99 | 3.5658 | 588.9263
3.7581 | 591.1553 | 3.5643 | 591.0912
3.7568 | 593.3205 | 3.5629 | 593.2563
3.7557 | 595.4858 | 3.5616 | 595.4212
3.7544 | 597.6511 | 3.5601 | 597.5862
3.7531 | 599.8163 | 3.5587 | 599.7512
3.752 | 601.9816 | 3.5572 | 601.9163
3.7508 | 604.1469 | 3.5559 | 604.0812
3.7495 | 606.3122 | 3.5545 | 606.2462
3.7484 | 608.4774 | 3.553 | 608.4112
3.7471 | 610.6426 | 3.5516 | 610.5763
3.746 | 612.8079 | 3.5503 | 612.7412
3.7449 | 614.9731 | 3.5488 | 614.9062
3.7437 | 617.1383 | 3.5475 | 617.0711
3.7426 | 619.3036 | 3.5461 | 619.2362
3.7413 | 621.4688 | 3.5448 | 621.4012
3.7402 | 623.634 | 3.5433 | 623.5662
3.7391 | 625.7993 | 3.5419 | 625.7311
3.7378 | 627.9645 | 3.5406 | 627.896
3.7366 | 630.1298 | 3.5391 | 630.0611
3.7355 | 632.2951 | 3.5379 | 632.226
3.7344 | 634.4603 | 3.5364 | 634.391
3.7334 | 636.6255 | 3.5351 | 636.556
3.7321 | 638.7908 | 3.5337 | 638.7209
3.731 | 640.956 | 3.5324 | 640.886
3.7299 | 643.1212 | 3.5309 | 643.0509
3.7287 | 645.2865 | 3.5295 | 645.2158
3.7276 | 647.4517 | 3.5282 | 647.3808
3.7265 | 649.6169 | 3.5267 | 649.5458
3.7253 | 651.7822 | 3.5254 | 651.7108
3.7242 | 653.9475 | 3.524 | 653.8758
3.7231 | 656.1127 | 3.5227 | 656.0407
3.722 | 658.278 | 3.5212 | 658.2057
3.7208 | 660.4432 | 3.5199 | 660.3706
3.7197 | 662.6085 | 3.5185 | 662.5356
3.7186 | 664.7737 | 3.5174 | 664.7005
3.7176 | 666.939 | 3.5158 | 666.8655
3.7165 | 669.1042 | 3.5146 | 669.0305
3.7153 | 671.2694 | 3.5132 | 671.1954
3.7142 | 673.4347 | 3.5119 | 673.3604
3.7131 | 675.6 | 3.5104 | 675.5253
3.712 | 677.7652 | 3.5091 | 677.6903
3.711 | 679.9304 | 3.5078 | 679.8552
3.7099 | 682.0957 | 3.5066 | 682.0202
3.7087 | 684.2609 | 3.5051 | 684.1852
3.7076 | 686.4261 | 3.5038 | 686.3499
3.7065 | 688.5914 | 3.5025 | 688.5149
3.7055 | 690.7567 | 3.5011 | 690.6799
3.7044 | 692.9218 | 3.4999 | 692.8448
3.7032 | 695.0871 | 3.4985 | 695.0097
3.7021 | 697.2523 | 3.4972 | 697.1747
3.701 | 699.4175 | 3.4957 | 699.3396
3.7 | 701.5827 | 3.4946 | 701.5045
3.6989 | 703.7479 | 3.4932 | 703.6695
3.6978 | 705.9131 | 3.4919 | 705.8344
3.6966 | 708.0784 | 3.4906 | 707.9992
3.6957 | 710.2436 | 3.4893 | 710.1642
3.6945 | 712.4089 | 3.488 | 712.3291
3.6934 | 714.574 | 3.4865 | 714.494
3.6924 | 716.7392 | 3.4854 | 716.659
3.6913 | 718.9045 | 3.4841 | 718.8238
3.6902 | 721.0696 | 3.4828 | 720.9888
3.6892 | 723.2349 | 3.4815 | 723.1536
3.6881 | 725.4001 | 3.4801 | 725.3186
3.6871 | 727.5653 | 3.479 | 727.4836
3.686 | 729.7306 | 3.4775 | 729.6485
3.6848 | 731.8958 | 3.4764 | 731.8132
3.6839 | 734.061 | 3.4751 | 733.9783
3.6827 | 736.2263 | 3.4736 | 736.1432
3.6818 | 738.3915 | 3.4725 | 738.3081
3.6807 | 740.5568 | 3.4712 | 740.4731
3.6795 | 742.7219 | 3.4699 | 742.6379
3.6786 | 744.8872 | 3.4686 | 744.8028
3.6774 | 747.0524 | 3.4673 | 746.9677
3.6765 | 749.2176 | 3.4662 | 749.1326
3.6753 | 751.3827 | 3.4649 | 751.2976
3.6744 | 753.548 | 3.4636 | 753.4624
3.6732 | 755.7132 | 3.4622 | 755.6273
3.6721 | 757.8783 | 3.4611 | 757.7922
3.6711 | 760.0436 | 3.4599 | 759.9571
3.6702 | 762.2087 | 3.4585 | 762.122
3.669 | 764.374 | 3.4573 | 764.2868
3.6681 | 766.5392 | 3.4561 | 766.4517
3.6669 | 768.7044 | 3.4549 | 768.6167
3.6658 | 770.8696 | 3.4536 | 770.7816
3.6648 | 773.0348 | 3.4523 | 772.9465
3.6639 | 775.2001 | 3.4512 | 775.1114
3.6627 | 777.3652 | 3.4499 | 777.2763
3.6618 | 779.5304 | 3.4488 | 779.4412
3.6606 | 781.6957 | 3.4473 | 781.6061
3.6595 | 783.861 | 3.4464 | 783.7709
3.6585 | 786.0261 | 3.4449 | 785.9359
3.6576 | 788.1913 | 3.4438 | 788.1008
3.6564 | 790.3565 | 3.4427 | 790.2657
3.6555 | 792.5218 | 3.4414 | 792.4306
3.6544 | 794.6869 | 3.4402 | 794.5955
3.6532 | 796.8522 | 3.439 | 796.7604
3.6523 | 799.0174 | 3.4377 | 798.9252
3.6513 | 801.1826 | 3.4365 | 801.0901
3.6502 | 803.3477 | 3.4352 | 803.2551
3.6492 | 805.5131 | 3.4341 | 805.42
3.6481 | 807.6782 | 3.433 | 807.5849
3.6471 | 809.8434 | 3.4317 | 809.7497
3.6461 | 812.0086 | 3.4306 | 811.9146
3.645 | 814.1738 | 3.4294 | 814.0796
3.644 | 816.339 | 3.4283 | 816.2444
3.6431 | 818.5043 | 3.427 | 818.4093
3.6419 | 820.6694 | 3.4259 | 820.5741
3.641 | 822.8346 | 3.4248 | 822.739
3.6398 | 824.9998 | 3.4235 | 824.904
3.6389 | 827.1649 | 3.4225 | 827.0688
3.6379 | 829.3301 | 3.4212 | 829.2338
3.6368 | 831.4954 | 3.4201 | 831.3986
3.6358 | 833.6606 | 3.4188 | 833.5634
3.6348 | 835.8259 | 3.4178 | 835.7283
3.6339 | 837.9909 | 3.4165 | 837.8932
3.6327 | 840.1561 | 3.4154 | 840.058
3.6316 | 842.3213 | 3.4143 | 842.2229
3.6306 | 844.4865 | 3.4131 | 844.3877
3.6297 | 846.6516 | 3.412 | 846.5525
3.6287 | 848.8169 | 3.4107 | 848.7174
3.6277 | 850.9821 | 3.4097 | 850.8823
3.6266 | 853.1472 | 3.4086 | 853.0472
3.6256 | 855.3125 | 3.4075 | 855.2121
3.6247 | 857.4776 | 3.4064 | 857.377
3.6235 | 859.6427 | 3.4052 | 859.5418
3.6226 | 861.8079 | 3.4041 | 861.7067
3.6216 | 863.9731 | 3.403 | 863.8715
3.6205 | 866.1383 | 3.402 | 866.0364
3.6197 | 868.3035 | 3.4007 | 868.2012
3.6185 | 870.4687 | 3.3997 | 870.366
3.6176 | 872.6338 | 3.3985 | 872.5309
3.6166 | 874.7989 | 3.3975 | 874.6958
3.6155 | 876.9642 | 3.3964 | 876.8607
3.6145 | 879.1293 | 3.3952 | 879.0256
3.6135 | 881.2945 | 3.3941 | 881.1904
3.6124 | 883.4596 | 3.393 | 883.3553
3.6114 | 885.6249 | 3.392 | 885.5202
3.6105 | 887.79 | 3.3909 | 887.6851
3.6095 | 889.9553 | 3.3899 | 889.85
3.6085 | 892.1204 | 3.3888 | 892.0148
3.6074 | 894.2856 | 3.3876 | 894.1796
3.6066 | 896.4507 | 3.3865 | 896.3443
3.6055 | 898.6158 | 3.3854 | 898.5092
3.6045 | 900.7811 | 3.3844 | 900.674
3.6035 | 902.9462 | 3.3833 | 902.8389
3.6024 | 905.1113 | 3.3823 | 905.0039
3.6014 | 907.2764 | 3.3814 | 907.1687
3.6005 | 909.4417 | 3.3802 | 909.3335
3.5995 | 911.6068 | 3.3791 | 911.4983
3.5985 | 913.7719 | 3.378 | 913.6632
3.5976 | 915.9371 | 3.3772 | 915.8281
3.5964 | 918.1022 | 3.376 | 917.9929
3.5955 | 920.2675 | 3.3751 | 920.1577
3.5947 | 922.4325 | 3.3739 | 922.3226
3.5935 | 924.5977 | 3.373 | 924.4875
3.5926 | 926.7629 | 3.3717 | 926.6523
3.5916 | 928.928 | 3.3707 | 928.8172
3.5906 | 931.0932 | 3.3697 | 930.982
3.5897 | 933.2583 | 3.3688 | 933.1468
3.5887 | 935.4234 | 3.3676 | 935.3116
3.5877 | 937.5884 | 3.3667 | 937.4764
3.5867 | 939.7536 | 3.3657 | 939.6413
3.5858 | 941.9188 | 3.3646 | 941.8061
3.5846 | 944.0839 | 3.3636 | 943.9709
3.5838 | 946.249 | 3.3625 | 946.1357
3.5829 | 948.4141 | 3.3617 | 948.3005
3.5819 | 950.5793 | 3.3605 | 950.4654
3.5809 | 952.7444 | 3.3596 | 952.6303
3.58 | 954.9095 | 3.3586 | 954.7951
3.579 | 957.0748 | 3.3576 | 956.9599
3.5779 | 959.2398 | 3.3567 | 959.1247
3.5771 | 961.4049 | 3.3555 | 961.2895
3.5761 | 963.57 | 3.3546 | 963.4544
3.5751 | 965.7351 | 3.3536 | 965.6192
3.5742 | 967.9003 | 3.3526 | 967.784
3.5732 | 970.0654 | 3.3515 | 969.9488
3.5722 | 972.2307 | 3.3507 | 972.1136
3.5713 | 974.3957 | 3.3496 | 974.2783
3.5703 | 976.5608 | 3.3486 | 976.4431
3.5693 | 978.7259 | 3.3476 | 978.608
3.5684 | 980.891 | 3.3467 | 980.7728
3.5674 | 983.0562 | 3.3457 | 982.9376
3.5664 | 985.2213 | 3.3447 | 985.1024
3.5654 | 987.3865 | 3.3438 | 987.2671
3.5645 | 989.5516 | 3.3428 | 989.4319
3.5637 | 991.7167 | 3.3418 | 991.5968
3.5627 | 993.8818 | 3.3409 | 993.7617
3.5617 | 996.0468 | 3.3399 | 995.9265
3.5608 | 998.212 | 3.3389 | 998.0913
3.5598 | 1000.377 | 3.338 | 1000.256
3.5588 | 1002.542 | 3.337 | 1002.421
3.558 | 1004.707 | 3.336 | 1004.586
3.5571 | 1006.873 | 3.3351 | 1006.75
3.5561 | 1009.0376 | 3.3342 | 1008.915
3.5551 | 1011.203 | 3.3333 | 1011.08
3.5542 | 1013.368 | 3.3323 | 1013.245
3.5532 | 1015.533 | 3.3313 | 1015.41
3.5522 | 1017.698 | 3.3304 | 1017.574
3.5514 | 1019.863 | 3.3296 | 1019.739
3.5504 | 1022.028 | 3.3284 | 1021.904
3.5495 | 1024.193 | 3.3276 | 1024.069
3.5487 | 1026.3584 | 3.3267 | 1026.234
3.5477 | 1028.523 | 3.3257 | 1028.398
3.5467 | 1030.689 | 3.3247 | 1030.563
3.5459 | 1032.854 | 3.3238 | 1032.728
3.545 | 1035.019 | 3.3229 | 1034.893
3.544 | 1037.184 | 3.322 | 1037.058
3.543 | 1039.349 | 3.3212 | 1039.222
3.5422 | 1041.514 | 3.3202 | 1041.387
3.5412 | 1043.6792 | 3.3192 | 1043.552
3.5403 | 1045.844 | 3.3183 | 1045.717
3.5395 | 1048.01 | 3.3175 | 1047.882
3.5385 | 1050.175 | 3.3167 | 1050.047
3.5375 | 1052.34 | 3.3155 | 1052.211
3.5367 | 1054.505 | 3.3147 | 1054.376
3.5358 | 1056.67 | 3.3138 | 1056.5408
3.535 | 1058.835 | 3.3128 | 1058.7056
3.534 | 1061 | 3.312 | 1060.8704
3.5332 | 1063.165 | 3.311 | 1063.035
3.5322 | 1065.3304 | 3.31 | 1065.2
3.5312 | 1067.495 | 3.3092 | 1067.365
3.5304 | 1069.661 | 3.3083 | 1069.5296
3.5295 | 1071.8256 | 3.3075 | 1071.694
3.5287 | 1073.991 | 3.3065 | 1073.859
3.5277 | 1076.156 | 3.3055 | 1076.024
3.5269 | 1078.321 | 3.3047 | 1078.189
3.5259 | 1080.486 | 3.3037 | 1080.353
3.5251 | 1082.6512 | 3.3029 | 1082.518
3.5241 | 1084.816 | 3.302 | 1084.683
3.5233 | 1086.981 | 3.3012 | 1086.848
3.5225 | 1089.146 | 3.3002 | 1089.013
3.5216 | 1091.312 | 3.2994 | 1091.177
3.5206 | 1093.477 | 3.2986 | 1093.342
3.5198 | 1095.642 | 3.2976 | 1095.507
3.519 | 1097.807 | 3.2968 | 1097.672
3.518 | 1099.972 | 3.2958 | 1099.836
3.5172 | 1102.137 | 3.295 | 1102.001
3.5162 | 1104.302 | 3.2941 | 1104.166
3.5154 | 1106.467 | 3.2931 | 1106.331
3.5146 | 1108.633 | 3.2923 | 1108.495
3.5137 | 1110.797 | 3.2915 | 1110.66
3.5128 | 1112.963 | 3.2905 | 1112.825
3.512 | 1115.128 | 3.2897 | 1114.99
3.5111 | 1117.2928 | 3.2889 | 1117.154
3.5103 | 1119.458 | 3.2879 | 1119.3192
3.5095 | 1121.623 | 3.287 | 1121.484
3.5085 | 1123.788 | 3.2862 | 1123.649
3.5077 | 1125.953 | 3.2854 | 1125.814
3.5069 | 1128.118 | 3.2844 | 1127.978
3.5061 | 1130.2832 | 3.2836 | 1130.143
3.5051 | 1132.448 | 3.2828 | 1132.308
3.5043 | 1134.613 | 3.2818 | 1134.473
3.5035 | 1136.778 | 3.281 | 1136.637
3.5027 | 1138.944 | 3.28 | 1138.802
3.5019 | 1141.1088 | 3.2792 | 1140.967
3.5011 | 1143.274 | 3.2783 | 1143.132
3.5001 | 1145.439 | 3.2776 | 1145.296
3.4993 | 1147.604 | 3.2766 | 1147.461
3.4985 | 1149.769 | 3.2757 | 1149.626
3.4977 | 1151.934 | 3.2749 | 1151.791
3.4969 | 1154.0992 | 3.2741 | 1153.955
3.4961 | 1156.264 | 3.2733 | 1156.12
3.4951 | 1158.429 | 3.2723 | 1158.285
3.4943 | 1160.594 | 3.2715 | 1160.45
3.4936 | 1162.76 | 3.2707 | 1162.614
3.4927 | 1164.924 | 3.2697 | 1164.779
3.4919 | 1167.0896 | 3.2689 | 1166.944
3.4911 | 1169.255 | 3.2681 | 1169.109
3.4903 | 1171.42 | 3.2671 | 1171.273
3.4895 | 1173.585 | 3.2663 | 1173.438
3.4886 | 1175.75 | 3.2655 | 1175.603
3.4878 | 1177.915 | 3.2645 | 1177.767
3.487 | 1180.08 | 3.2637 | 1179.932
3.4862 | 1182.245 | 3.2629 | 1182.097
3.4854 | 1184.41 | 3.2621 | 1184.262
3.4846 | 1186.575 | 3.2611 | 1186.426
3.4838 | 1188.74 | 3.2603 | 1188.591
3.4832 | 1190.905 | 3.2595 | 1190.756
3.4822 | 1193.07 | 3.2587 | 1192.921
3.4815 | 1195.235 | 3.2579 | 1195.085
3.4807 | 1197.4 | 3.257 | 1197.25
3.4799 | 1199.566 | 3.2561 | 1199.415
3.4791 | 1201.731 | 3.2552 | 1201.58
3.4783 | 1203.896 | 3.2544 | 1203.744
3.4775 | 1206.061 | 3.2536 | 1205.909
3.4767 | 1208.226 | 3.2528 | 1208.074
3.4761 | 1210.391 | 3.252 | 1210.239
3.4753 | 1212.556 | 3.251 | 1212.403
3.4744 | 1214.721 | 3.2502 | 1214.568
3.4736 | 1216.886 | 3.2494 | 1216.733
3.4728 | 1219.051 | 3.2486 | 1218.898
3.472 | 1221.216 | 3.2478 | 1221.062
3.4714 | 1223.381 | 3.2468 | 1223.227
3.4706 | 1225.5464 | 3.2461 | 1225.392
3.4698 | 1227.711 | 3.2452 | 1227.556
3.4691 | 1229.877 | 3.2444 | 1229.721
3.4683 | 1232.042 | 3.2434 | 1231.886
3.4675 | 1234.207 | 3.2426 | 1234.051
3.4669 | 1236.372 | 3.2418 | 1236.215
3.4661 | 1238.537 | 3.241 | 1238.38
3.4653 | 1240.702 | 3.2402 | 1240.545
3.4644 | 1242.867 | 3.2394 | 1242.7096
3.4638 | 1245.032 | 3.2384 | 1244.874
3.463 | 1247.197 | 3.2378 | 1247.0392
3.4622 | 1249.362 | 3.2368 | 1249.204
3.4615 | 1251.527 | 3.236 | 1251.368
3.4607 | 1253.692 | 3.235 | 1253.533
3.4601 | 1255.857 | 3.2344 | 1255.698
3.4593 | 1258.023 | 3.2334 | 1257.862
3.4586 | 1260.187 | 3.2326 | 1260.0272
3.4578 | 1262.353 | 3.2318 | 1262.192
3.457 | 1264.5176 | 3.231 | 1264.357
3.4564 | 1266.683 | 3.2302 | 1266.521
3.4556 | 1268.848 | 3.2292 | 1268.686
3.4549 | 1271.013 | 3.2286 | 1270.851
3.4541 | 1273.178 | 3.2276 | 1273.016
3.4535 | 1275.343 | 3.2268 | 1275.18
3.4527 | 1277.508 | 3.226 | 1277.345
3.452 | 1279.673 | 3.2252 | 1279.51
3.4512 | 1281.838 | 3.2244 | 1281.674
3.4504 | 1284.0032 | 3.2236 | 1283.8392
3.4498 | 1286.168 | 3.2226 | 1286.004
3.4491 | 1288.333 | 3.2218 | 1288.168
3.4483 | 1290.498 | 3.221 | 1290.333
3.4477 | 1292.664 | 3.2203 | 1292.498
3.4469 | 1294.829 | 3.2194 | 1294.663
3.4462 | 1296.9936 | 3.2185 | 1296.827
3.4454 | 1299.159 | 3.2177 | 1298.992
3.4448 | 1301.324 | 3.2168 | 1301.1568
3.444 | 1303.489 | 3.216 | 1303.322
3.4433 | 1305.654 | 3.2152 | 1305.4864
3.4427 | 1307.819 | 3.2144 | 1307.651
3.4419 | 1309.984 | 3.2135 | 1309.816
3.4412 | 1312.149 | 3.2127 | 1311.98
3.4406 | 1314.314 | 3.2118 | 1314.145
3.4399 | 1316.479 | 3.2111 | 1316.31
3.4391 | 1318.644 | 3.2102 | 1318.475
3.4385 | 1320.809 | 3.2094 | 1320.639
3.4378 | 1322.974 | 3.2085 | 1322.804
3.437 | 1325.139 | 3.2076 | 1324.969
3.4364 | 1327.304 | 3.2069 | 1327.133
3.4357 | 1329.469 | 3.206 | 1329.298
3.4351 | 1331.634 | 3.2052 | 1331.463
3.4343 | 1333.799 | 3.2044 | 1333.627
3.4336 | 1335.965 | 3.2035 | 1335.792
3.433 | 1338.1296 | 3.2026 | 1337.9568
3.4323 | 1340.295 | 3.2019 | 1340.122
3.4317 | 1342.46 | 3.201 | 1342.286
3.431 | 1344.625 | 3.2002 | 1344.451
3.4302 | 1346.79 | 3.1993 | 1346.616
3.4296 | 1348.955 | 3.1985 | 1348.78
3.4289 | 1351.12 | 3.1977 | 1350.945
3.4283 | 1353.285 | 3.1968 | 1353.1096
3.4275 | 1355.45 | 3.196 | 1355.274
3.4269 | 1357.615 | 3.1952 | 1357.439
3.4262 | 1359.78 | 3.1943 | 1359.604
3.4256 | 1361.945 | 3.1934 | 1361.768
3.4249 | 1364.11 | 3.1927 | 1363.933
3.4243 | 1366.275 | 3.1918 | 1366.0976
3.4236 | 1368.44 | 3.191 | 1368.262
3.423 | 1370.605 | 3.19 | 1370.427
3.4223 | 1372.77 | 3.1893 | 1372.592
3.4217 | 1374.935 | 3.1884 | 1374.756
3.4209 | 1377.1 | 3.1876 | 1376.921
3.4204 | 1379.265 | 3.1868 | 1379.086
3.4196 | 1381.43 | 3.186 | 1381.2504
3.4189 | 1383.595 | 3.185 | 1383.415
3.4183 | 1385.76 | 3.1843 | 1385.58
3.4177 | 1387.925 | 3.1834 | 1387.744
3.417 | 1390.0904 | 3.1826 | 1389.909
3.4164 | 1392.256 | 3.1818 | 1392.074
3.4159 | 1394.42 | 3.1808 | 1394.238
3.4152 | 1396.5856 | 3.1801 | 1396.4032
3.4144 | 1398.751 | 3.1792 | 1398.568
3.4138 | 1400.916 | 3.1784 | 1400.733
3.4133 | 1403.081 | 3.1776 | 1402.897
3.4125 | 1405.246 | 3.1768 | 1405.062
3.412 | 1407.411 | 3.1758 | 1407.2264
3.4112 | 1409.576 | 3.1748 | 1409.391
3.4107 | 1411.741 | 3.1742 | 1411.556
3.4101 | 1413.906 | 3.1732 | 1413.72
3.4094 | 1416.071 | 3.1724 | 1415.885
3.4088 | 1418.236 | 3.1716 | 1418.05
3.4081 | 1420.4008 | 3.1708 | 1420.2144
3.4075 | 1422.566 | 3.1698 | 1422.379
3.4068 | 1424.731 | 3.169 | 1424.544
3.4064 | 1426.896 | 3.168 | 1426.708
3.4056 | 1429.0608 | 3.1672 | 1428.873
3.4051 | 1431.226 | 3.1664 | 1431.0376
3.4044 | 1433.391 | 3.1656 | 1433.202
3.4038 | 1435.556 | 3.1648 | 1435.367
3.4031 | 1437.721 | 3.164 | 1437.532
3.4025 | 1439.886 | 3.163 | 1439.696
3.402 | 1442.051 | 3.1622 | 1441.8608
3.4014 | 1444.216 | 3.1613 | 1444.025
3.4007 | 1446.381 | 3.1605 | 1446.19
3.4001 | 1448.546 | 3.1597 | 1448.355
3.3996 | 1450.711 | 3.1587 | 1450.52
3.3988 | 1452.876 | 3.1579 | 1452.684
3.3983 | 1455.041 | 3.1571 | 1454.849
3.3976 | 1457.206 | 3.1561 | 1457.014
3.397 | 1459.371 | 3.1553 | 1459.178
3.3964 | 1461.536 | 3.1545 | 1461.343
3.3959 | 1463.701 | 3.1535 | 1463.507
3.3952 | 1465.866 | 3.1527 | 1465.672
3.3946 | 1468.031 | 3.1519 | 1467.837
3.3941 | 1470.196 | 3.1511 | 1470.001
3.3935 | 1472.361 | 3.1501 | 1472.166
3.393 | 1474.526 | 3.1493 | 1474.331
3.3922 | 1476.691 | 3.1484 | 1476.495
3.3917 | 1478.857 | 3.1476 | 1478.66
3.391 | 1481.021 | 3.1467 | 1480.825
3.3905 | 1483.1864 | 3.1458 | 1482.989
3.3899 | 1485.351 | 3.145 | 1485.1536
3.3893 | 1487.516 | 3.144 | 1487.318
3.3888 | 1489.682 | 3.1432 | 1489.483
3.3881 | 1491.8464 | 3.1424 | 1491.647
3.3875 | 1494.011 | 3.1414 | 1493.812
3.387 | 1496.176 | 3.1406 | 1495.977
3.3864 | 1498.342 | 3.1396 | 1498.142
3.3857 | 1500.506 | 3.1388 | 1500.306
3.3852 | 1502.671 | 3.138 | 1502.471
3.3846 | 1504.836 | 3.1371 | 1504.635
3.3841 | 1507.001 | 3.1363 | 1506.8
3.3834 | 1509.167 | 3.1353 | 1508.9648
3.383 | 1511.331 | 3.1345 | 1511.129
3.3823 | 1513.496 | 3.1335 | 1513.294
3.3817 | 1515.661 | 3.1327 | 1515.459
3.3812 | 1517.826 | 3.1317 | 1517.623
3.3806 | 1519.991 | 3.1309 | 1519.788
3.3799 | 1522.156 | 3.13 | 1521.953
3.3794 | 1524.321 | 3.129 | 1524.117
3.3788 | 1526.4864 | 3.1282 | 1526.282
3.3783 | 1528.651 | 3.1274 | 1528.4464
3.3776 | 1530.816 | 3.1266 | 1530.611
3.3772 | 1532.981 | 3.1256 | 1532.776
3.3765 | 1535.146 | 3.1248 | 1534.94
3.376 | 1537.311 | 3.1238 | 1537.105
3.3754 | 1539.476 | 3.1229 | 1539.27
3.3749 | 1541.641 | 3.1221 | 1541.434
3.3743 | 1543.8064 | 3.1211 | 1543.599
3.3736 | 1545.971 | 3.1204 | 1545.763
3.3731 | 1548.136 | 3.1193 | 1547.928
3.3725 | 1550.301 | 3.1187 | 1550.093
3.372 | 1552.466 | 3.1175 | 1552.257
3.3715 | 1554.631 | 3.1167 | 1554.422
3.3709 | 1556.796 | 3.1158 | 1556.586
3.3704 | 1558.961 | 3.115 | 1558.751
3.3697 | 1561.126 | 3.1142 | 1560.916
3.3693 | 1563.2912 | 3.1132 | 1563.08
3.3686 | 1565.456 | 3.1122 | 1565.245
3.3681 | 1567.621 | 3.1114 | 1567.4096
3.3675 | 1569.786 | 3.1104 | 1569.574
3.367 | 1571.951 | 3.1095 | 1571.739
3.3665 | 1574.116 | 3.1088 | 1573.903
3.3659 | 1576.281 | 3.1077 | 1576.068
3.3652 | 1578.446 | 3.1069 | 1578.233
3.3647 | 1580.6112 | 3.1059 | 1580.397
3.3641 | 1582.776 | 3.1051 | 1582.5616
3.3636 | 1584.941 | 3.1041 | 1584.726
3.3631 | 1587.106 | 3.1032 | 1586.891
3.3625 | 1589.271 | 3.1024 | 1589.056
3.362 | 1591.436 | 3.1014 | 1591.22
3.3615 | 1593.601 | 3.1004 | 1593.385
3.3609 | 1595.766 | 3.0996 | 1595.549
3.3602 | 1597.931 | 3.0987 | 1597.714
3.3597 | 1600.096 | 3.0977 | 1599.879
3.3593 | 1602.261 | 3.0967 | 1602.0432
3.3588 | 1604.426 | 3.0959 | 1604.208
3.3581 | 1606.591 | 3.0949 | 1606.372
3.3576 | 1608.756 | 3.094 | 1608.537
3.3572 | 1610.921 | 3.0932 | 1610.702
3.3565 | 1613.086 | 3.0922 | 1612.866
3.3559 | 1615.251 | 3.0914 | 1615.031
3.3555 | 1617.416 | 3.0903 | 1617.195
3.3549 | 1619.581 | 3.0895 | 1619.36
3.3544 | 1621.746 | 3.0885 | 1621.524
3.3538 | 1623.911 | 3.0877 | 1623.689
3.3533 | 1626.076 | 3.0867 | 1625.854
3.3528 | 1628.241 | 3.0858 | 1628.018
3.3523 | 1630.406 | 3.0848 | 1630.183
3.3517 | 1632.571 | 3.084 | 1632.347
3.3512 | 1634.736 | 3.0828 | 1634.512
3.3505 | 1636.9008 | 3.082 | 1636.676
3.3501 | 1639.066 | 3.0811 | 1638.841
3.3496 | 1641.231 | 3.0801 | 1641.006
3.3491 | 1643.396 | 3.0791 | 1643.17
3.3484 | 1645.561 | 3.0782 | 1645.335
3.348 | 1647.726 | 3.0772 | 1647.499
3.3475 | 1649.891 | 3.0764 | 1649.664
3.3468 | 1652.056 | 3.0754 | 1651.828
3.3463 | 1654.221 | 3.0745 | 1653.993
3.3459 | 1656.386 | 3.0735 | 1656.158
3.3452 | 1658.551 | 3.0725 | 1658.322
3.3447 | 1660.716 | 3.0717 | 1660.487
3.3442 | 1662.881 | 3.0706 | 1662.651
3.3438 | 1665.045 | 3.0696 | 1664.816
3.3431 | 1667.21 | 3.0688 | 1666.98
3.3426 | 1669.376 | 3.0678 | 1669.145
3.3421 | 1671.541 | 3.0669 | 1671.31
3.3417 | 1673.7056 | 3.0659 | 1673.474
3.341 | 1675.8704 | 3.0649 | 1675.639
3.3405 | 1678.0352 | 3.064 | 1677.803
3.3399 | 1680.2 | 3.063 | 1679.968
3.3394 | 1682.365 | 3.062 | 1682.132
3.3389 | 1684.53 | 3.0611 | 1684.297
3.3384 | 1686.695 | 3.0601 | 1686.461
3.3378 | 1688.86 | 3.0591 | 1688.626
3.3373 | 1691.025 | 3.0582 | 1690.791
3.3368 | 1693.19 | 3.0572 | 1692.9552
3.3363 | 1695.355 | 3.0562 | 1695.12
3.3357 | 1697.52 | 3.0553 | 1697.284
3.3352 | 1699.685 | 3.0543 | 1699.449
3.3347 | 1701.85 | 3.0533 | 1701.614
3.3342 | 1704.015 | 3.0524 | 1703.778
3.3336 | 1706.18 | 3.0514 | 1705.943
3.3331 | 1708.345 | 3.0504 | 1708.107
3.3326 | 1710.51 | 3.0493 | 1710.272
3.3321 | 1712.675 | 3.0483 | 1712.436
3.3317 | 1714.84 | 3.0475 | 1714.601
3.331 | 1717.0048 | 3.0464 | 1716.765
3.3305 | 1719.17 | 3.0454 | 1718.93
3.33 | 1721.335 | 3.0444 | 1721.0944
3.3296 | 1723.5 | 3.0435 | 1723.2592
3.3289 | 1725.665 | 3.0425 | 1725.424
3.3284 | 1727.83 | 3.0414 | 1727.588
3.328 | 1729.995 | 3.0404 | 1729.753
3.3273 | 1732.16 | 3.0394 | 1731.917
3.3268 | 1734.325 | 3.0385 | 1734.082
3.3263 | 1736.4896 | 3.0373 | 1736.2464
3.3259 | 1738.6544 | 3.0362 | 1738.411
3.3254 | 1740.819 | 3.0354 | 1740.576
3.3249 | 1742.984 | 3.0343 | 1742.74
3.3242 | 1745.149 | 3.0333 | 1744.905
3.3238 | 1747.314 | 3.0322 | 1747.069
3.3233 | 1749.479 | 3.0312 | 1749.2336
3.3228 | 1751.644 | 3.0302 | 1751.398
3.3223 | 1753.809 | 3.0291 | 1753.563
3.3217 | 1755.974 | 3.028 | 1755.727
3.3213 | 1758.1392 | 3.027 | 1757.892
3.3207 | 1760.304 | 3.0259 | 1760.056
3.3202 | 1762.469 | 3.0249 | 1762.2208
3.3196 | 1764.634 | 3.0238 | 1764.385
3.3191 | 1766.799 | 3.0227 | 1766.55
3.3186 | 1768.964 | 3.0217 | 1768.714
3.3181 | 1771.129 | 3.0206 | 1770.879
3.3176 | 1773.294 | 3.0194 | 1773.043
3.3171 | 1775.459 | 3.0185 | 1775.208
3.3167 | 1777.624 | 3.0173 | 1777.372
3.316 | 1779.789 | 3.0162 | 1779.537
3.3155 | 1781.953 | 3.0151 | 1781.702
3.315 | 1784.1184 | 3.0139 | 1783.866
3.3144 | 1786.284 | 3.0128 | 1786.031
3.3139 | 1788.449 | 3.0117 | 1788.1952
3.3134 | 1790.614 | 3.0106 | 1790.36
3.3129 | 1792.778 | 3.0094 | 1792.524
3.3125 | 1794.943 | 3.0083 | 1794.689
3.3118 | 1797.108 | 3.0072 | 1796.853
3.3113 | 1799.273 | 3.006 | 1799.0176
3.3108 | 1801.438 | 3.0048 | 1801.1824
3.3104 | 1803.603 | 3.0036 | 1803.347
3.3097 | 1805.768 | 3.0025 | 1805.511
3.3092 | 1807.933 | 3.0012 | 1807.676
3.3087 | 1810.098 | 2.9999 | 1809.84
3.3083 | 1812.263 | 2.9988 | 1812.0048
3.3078 | 1814.428 | 2.9975 | 1814.169
3.3071 | 1816.593 | 2.9962 | 1816.334
3.3067 | 1818.758 | 2.9949 | 1818.498
3.3062 | 1820.923 | 2.9938 | 1820.663
3.3055 | 1823.087 | 2.9925 | 1822.8272
3.305 | 1825.252 | 2.991 | 1824.992
3.3046 | 1827.417 | 2.9897 | 1827.156
3.3041 | 1829.5824 | 2.9885 | 1829.321
3.3036 | 1831.7472 | 2.987 | 1831.485
3.3031 | 1833.912 | 2.9857 | 1833.65
3.3026 | 1836.077 | 2.9844 | 1835.814
3.302 | 1838.242 | 2.983 | 1837.979
3.3015 | 1840.407 | 2.9815 | 1840.143
3.301 | 1842.572 | 2.9802 | 1842.308
3.3004 | 1844.737 | 2.9788 | 1844.472
3.3 | 1846.902 | 2.9773 | 1846.637
3.2994 | 1849.067 | 2.9759 | 1848.8016
3.2989 | 1851.232 | 2.9744 | 1850.966
3.2984 | 1853.396 | 2.9728 | 1853.13
3.2978 | 1855.5616 | 2.9713 | 1855.295
3.2973 | 1857.727 | 2.9699 | 1857.459
3.2968 | 1859.891 | 2.9681 | 1859.624
3.2963 | 1862.056 | 2.9667 | 1861.788
3.2958 | 1864.221 | 2.9651 | 1863.953
3.2952 | 1866.386 | 2.9634 | 1866.117
3.2947 | 1868.551 | 2.9618 | 1868.282
3.2942 | 1870.716 | 2.9602 | 1870.446
3.2937 | 1872.881 | 2.9586 | 1872.611
3.2931 | 1875.046 | 2.9567 | 1874.775
3.2926 | 1877.211 | 2.9551 | 1876.94
3.2921 | 1879.376 | 2.9533 | 1879.104
3.2916 | 1881.541 | 2.9515 | 1881.269
3.291 | 1883.7056 | 2.9497 | 1883.433
3.2905 | 1885.871 | 2.948 | 1885.598
3.29 | 1888.035 | 2.9462 | 1887.762
3.2895 | 1890.2 | 2.9442 | 1889.927
3.2889 | 1892.365 | 2.9423 | 1892.091
3.2884 | 1894.53 | 2.9404 | 1894.256
3.2879 | 1896.695 | 2.9384 | 1896.42
3.2873 | 1898.86 | 2.9365 | 1898.585
3.2868 | 1901.025 | 2.9344 | 1900.7488
3.2863 | 1903.19 | 2.9325 | 1902.913
3.2858 | 1905.355 | 2.9302 | 1905.078
3.2852 | 1907.52 | 2.9283 | 1907.242
3.2847 | 1909.685 | 2.926 | 1909.407
3.2842 | 1911.8496 | 2.9239 | 1911.5712
3.2836 | 1914.015 | 2.9217 | 1913.735
3.2831 | 1916.179 | 2.9196 | 1915.9
3.2824 | 1918.344 | 2.9171 | 1918.064
3.2821 | 1920.509 | 2.9147 | 1920.229
3.2815 | 1922.674 | 2.9125 | 1922.393
3.281 | 1924.839 | 2.91 | 1924.558
3.2803 | 1927.004 | 2.9075 | 1926.722
3.2799 | 1929.169 | 2.9049 | 1928.887
3.2794 | 1931.334 | 2.9023 | 1931.051
3.2787 | 1933.499 | 2.8997 | 1933.215
3.2783 | 1935.664 | 2.897 | 1935.38
3.2778 | 1937.829 | 2.8942 | 1937.544
3.2771 | 1939.993 | 2.8913 | 1939.7088
3.2766 | 1942.1584 | 2.8884 | 1941.873
3.2762 | 1944.323 | 2.8852 | 1944.038
3.2757 | 1946.488 | 2.8821 | 1946.202
3.275 | 1948.653 | 2.8789 | 1948.3664
3.2745 | 1950.818 | 2.8757 | 1950.531
3.2741 | 1952.983 | 2.8721 | 1952.695
3.2736 | 1955.148 | 2.8686 | 1954.86
3.2729 | 1957.313 | 2.8649 | 1957.024
3.2724 | 1959.478 | 2.8611 | 1959.188
3.2718 | 1961.643 | 2.8571 | 1961.353
3.2713 | 1963.807 | 2.8529 | 1963.517
3.2708 | 1965.972 | 2.8487 | 1965.6816
3.2703 | 1968.137 | 2.8444 | 1967.846
3.2697 | 1970.302 | 2.8395 | 1970.01
3.2692 | 1972.4672 | 2.8348 | 1972.175
3.2687 | 1974.632 | 2.8298 | 1974.339
3.2681 | 1976.797 | 2.8245 | 1976.503
3.2676 | 1978.962 | 2.8189 | 1978.668
3.267 | 1981.127 | 2.8132 | 1980.832
3.2665 | 1983.292 | 2.8072 | 1982.996
3.266 | 1985.457 | 2.801 | 1985.161
3.2653 | 1987.621 | 2.7942 | 1987.325
3.2649 | 1989.786 | 2.7872 | 1989.4896
3.2644 | 1991.951 | 2.78 | 1991.654
3.2637 | 1994.116 | 2.7721 | 1993.818
3.2632 | 1996.281 | 2.764 | 1995.983
3.2626 | 1998.446 | 2.7551 | 1998.147
3.2623 | 2000.611 | 2.7501 | 2000.3
3.2616 | 2002.775 | 2.7498 | 2002.4
3.261 | 2004.941 | 2.7496 | 2004.446
3.2605 | 2007.1056 | 2.7496 | 2006.447
3.26 | 2009.2704 | 2.7496 | 2008.406
3.2594 | 2011.436 | 2.7496 | 2010.325
3.2589 | 2013.6 | 2.7498 | 2012.208
3.2584 | 2015.765 | 2.7496 | 2014.056
3.2578 | 2017.93 | 2.7498 | 2015.87
3.2573 | 2020.095 | 2.7496 | 2017.65
3.2566 | 2022.26 | 2.7498 | 2019.399
3.256 | 2024.425 | 2.7496 | 2021.118
3.2555 | 2026.59 | 2.7496 | 2022.805
3.255 | 2028.754 | 2.75 | 2024.4704
3.2544 | 2030.919 | 2.7498 | 2026.108
3.2539 | 2033.084 | 2.7496 | 2027.713
3.2532 | 2035.249 | 2.7496 | 2029.289
3.2528 | 2037.414 | 2.7496 | 2030.8368
3.2521 | 2039.579 | 2.7496 | 2032.357
3.2516 | 2041.744 | 2.7496 | 2033.852
3.251 | 2043.909 | 2.7496 | 2035.321
3.2505 | 2046.0736 | 2.7496 | 2036.7648
3.2499 | 2048.2384 | 2.7496 | 2038.185
3.2494 | 2050.403 | 2.7496 | 2039.582
3.2487 | 2052.568 | 2.7496 | 2040.956
3.2482 | 2054.733 | 2.7496 | 2042.308
3.2478 | 2056.898 | 2.7496 | 2043.6384
3.2471 | 2059.063 | 2.7496 | 2044.949
3.2465 | 2061.228 | 2.7498 | 2046.239
3.246 | 2063.393 | 2.7496 | 2047.511
3.2453 | 2065.558 | 2.7496 | 2048.764
3.2449 | 2067.723 | 2.7496 | 2049.999
3.2442 | 2069.887 | 2.7496 | 2051.217
3.2437 | 2072.052 | 2.7498 | 2052.4192
3.2431 | 2074.217 | 2.7498 | 2053.605
3.2424 | 2076.382 | 2.7496 | 2054.775
3.2419 | 2078.547 | 2.7498 | 2055.931
3.2415 | 2080.712 | 2.7498 | 2057.072
3.2408 | 2082.877 | 2.7496 | 2058.2
3.2402 | 2085.0416 | 2.7496 | 2059.314
3.2397 | 2087.2064 | 2.7496 | 2060.416
3.239 | 2089.3712 | 2.7498 | 2061.504
3.2384 | 2091.536 | 2.7496 | 2062.582
3.2379 | 2093.701 | 2.7498 | 2063.647
3.2373 | 2095.866 | 2.7496 | 2064.701
3.2368 | 2098.031 | 2.7498 | 2065.743
3.2361 | 2100.196 | 2.7496 | 2066.775
3.2355 | 2102.36 | 2.7498 | 2067.798
3.235 | 2104.526 | 2.7496 | 2068.809
3.2344 | 2106.69 | 2.7496 | 2069.811
3.2339 | 2108.855 | 2.7498 | 2070.8032
3.2332 | 2111.02 | 2.7496 | 2071.786
3.2326 | 2113.185 | 2.7496 | 2072.76
3.2321 | 2115.35 | 2.7496 | 2073.724
3.2315 | 2117.515 | 2.7496 | 2074.68
3.2308 | 2119.68 | 2.7496 | 2075.627
3.2303 | 2121.844 | 2.7498 | 2076.566
3.2297 | 2124.009 | 2.7496 | 2077.497
3.229 | 2126.174 | 2.7498 | 2078.419
3.2286 | 2128.339 | 2.7496 | 2079.334
3.2279 | 2130.504 | 2.7498 | 2080.241
3.2273 | 2132.6688 | 2.7496 | 2081.14
3.2268 | 2134.8336 | 2.7498 | 2082.031
3.2261 | 2136.999 | 2.7496 | 2082.916
3.2255 | 2139.164 | 2.7496 | 2083.793
3.2248 | 2141.328 | 2.7496 | 2084.663
3.2242 | 2143.493 | 2.7496 | 2085.525
3.2237 | 2145.658 | 2.7496 | 2086.381
3.2231 | 2147.823 | 2.7498 | 2087.23
3.2224 | 2149.988 | 2.7498 | 2088.072
3.2219 | 2152.153 | 2.7498 | 2088.9072
3.2213 | 2154.318 | 2.7498 | 2089.736
3.2206 | 2156.482 | 2.7498 | 2090.558
3.22 | 2158.647 | 2.7498 | 2091.374
3.2194 | 2160.812 | 2.7496 | 2092.183
3.2189 | 2162.977 | 2.7496 | 2092.985
3.2182 | 2165.142 | 2.7496 | 2093.782
3.2176 | 2167.307 | 2.7498 | 2094.572
3.2169 | 2169.472 | 2.7496 | 2095.357
3.2163 | 2171.636 | 2.7498 | 2096.135
3.2156 | 2173.801 | 2.7496 | 2096.907
3.215 | 2175.966 | 2.7498 | 2097.674
3.2145 | 2178.1312 | 2.7496 | 2098.435
3.2139 | 2180.296 | 2.7496 | 2099.189
3.2132 | 2182.4608 | 2.7496 | 2099.938
3.2126 | 2184.626 | 2.7496 | 2100.682
3.2119 | 2186.791 | 2.7498 | 2101.42
3.2113 | 2188.955 | 2.7498 | 2102.152
3.2106 | 2191.12 | 2.7498 | 2102.879
3.2102 | 2193.285 | 2.7498 | 2103.6
3.2095 | 2195.45 | 2.7496 | 2104.316
3.2089 | 2197.615 | 2.7498 | 2105.0272
3.2082 | 2199.78 | 2.7498 | 2105.732
3.2076 | 2201.945 | 2.7496 | 2106.433
3.2069 | 2204.11 | 2.7498 | 2107.128
3.2063 | 2206.275 | 2.7498 | 2107.8176
3.2056 | 2208.439 | 2.7498 | 2108.5024
3.205 | 2210.604 | 2.7496 | 2109.1824
3.2044 | 2212.769 | 2.7498 | 2109.857
3.2037 | 2214.934 | 2.7498 | 2110.527
3.2031 | 2217.099 | 2.7496 | 2111.192
3.2024 | 2219.264 | 2.7498 | 2111.852
3.2018 | 2221.428 | 2.7496 | 2112.507
3.2011 | 2223.593 | 2.7496 | 2113.158
3.2005 | 2225.7584 | 2.7496 | 2113.804
3.1998 | 2227.9232 | 2.7496 | 2114.4448
3.1992 | 2230.088 | 2.7496 | 2115.081
3.1985 | 2232.253 | 2.7496 | 2115.713
3.1979 | 2234.418 | 2.7498 | 2116.34
3.1973 | 2236.583 | 2.7496 | 2116.9632
3.1966 | 2238.747 | 2.7496 | 2117.582
3.196 | 2240.912 | 2.7496 | 2118.196
3.1953 | 2243.077 | 2.7498 | 2118.805
3.1947 | 2245.242 | 2.7496 | 2119.41
3.1939 | 2247.407 | 2.7498 | 2120.011
3.1934 | 2249.572 | 2.7496 | 2120.608
3.1926 | 2251.736 | 2.7496 | 2121.2
3.1919 | 2253.901 | 2.7498 | 2121.788
3.1913 | 2256.066 | 2.7496 | 2122.372
3.1906 | 2258.231 | 2.7498 | 2122.953
3.19 | 2260.396 | 2.7498 | 2123.528
3.1893 | 2262.561 | 2.7498 | 2124.1
3.1885 | 2264.726 | 2.7496 | 2124.668
3.1881 | 2266.89 | 2.7498 | 2125.232
3.1872 | 2269.055 | 2.7498 | 2125.792
3.1866 | 2271.22 | 2.7496 | 2126.348
3.186 | 2273.385 | 2.7498 | 2126.901
3.1851 | 2275.55 | 2.7496 | 2127.449
3.1845 | 2277.715 | 2.7496 | 2127.994
3.1839 | 2279.88 | 2.7496 | 2128.535
3.1832 | 2282.045 | 2.7496 | 2129.073
3.1824 | 2284.209 | 2.7496 | 2129.607
3.1818 | 2286.374 | 2.7498 | 2130.137
3.1811 | 2288.539 | 2.7498 | 2130.663
3.1803 | 2290.704 | 2.7496 | 2131.186
3.1797 | 2292.869 | 2.7496 | 2131.706
3.179 | 2295.033 | 2.7496 | 2132.222
3.1784 | 2297.1984 | 2.7496 | 2132.7344
3.1776 | 2299.363 | 2.7498 | 2133.244
3.1769 | 2301.528 | 2.7496 | 2133.75
3.1763 | 2303.6928 | 2.7498 | 2134.252
3.1755 | 2305.858 | 2.7498 | 2134.751
3.1748 | 2308.023 | 2.7496 | 2135.247
3.1742 | 2310.188 | 2.7496 | 2135.74
3.1734 | 2312.352 | 2.7496 | 2136.229
3.1727 | 2314.517 | 2.7498 | 2136.715
3.1721 | 2316.682 | 2.7496 | 2137.1984
3.1713 | 2318.847 | 2.7496 | 2137.678
3.1706 | 2321.012 | 2.7496 | 2138.155
3.1698 | 2323.176 | 2.7498 | 2138.628
3.1692 | 2325.341 | 2.7496 | 2139.099
3.1684 | 2327.506 | 2.7496 | 2139.566
3.1677 | 2329.671 | 2.7498 | 2140.03
3.1671 | 2331.836 | 2.7496 | 2140.492
3.1663 | 2334.001 | 2.7498 | 2140.95
3.1655 | 2336.165 | 2.7496 | 2141.405
3.1648 | 2338.33 | 2.7498 | 2141.858
3.164 | 2340.495 | 2.7496 | 2142.308
3.1634 | 2342.66 | 2.7496 | 2142.754
3.1626 | 2344.825 | 2.7498 | 2143.198
3.1618 | 2346.99 | 2.7496 | 2143.639
3.1611 | 2349.154 | 2.7498 | 2144.077
3.1603 | 2351.319 | 2.7496 | 2144.512
3.1595 | 2353.484 | 2.7498 | 2144.945
3.1588 | 2355.649 | 2.7496 | 2145.375
3.158 | 2357.814 | 2.7498 | 2145.8016
3.1572 | 2359.979 | 2.7496 | 2146.226
3.1566 | 2362.144 | 2.7498 | 2146.648
3.1558 | 2364.308 | 2.7496 | 2147.066
3.155 | 2366.473 | 2.7496 | 2147.483
3.1542 | 2368.638 | 2.7498 | 2147.896
3.1535 | 2370.803 | 2.7498 | 2148.307
3.1527 | 2372.967 | 2.7496 | 2148.715
3.1519 | 2375.132 | 2.7496 | 2149.121
3.1513 | 2377.297 | 2.7496 | 2149.524
3.1505 | 2379.462 | 2.7496 | 2149.924
3.1496 | 2381.627 | 2.7496 | 2150.322
3.1488 | 2383.792 | 2.7496 | 2150.717
3.148 | 2385.956 | 2.7496 | 2151.11
3.1474 | 2388.121 | 2.7496 | 2151.501
3.1466 | 2390.286 | 2.7496 | 2151.889
3.1458 | 2392.4512 | 2.7498 | 2152.274
3.145 | 2394.615 | 2.7496 | 2152.657
3.1442 | 2396.781 | 2.7496 | 2153.037
3.1434 | 2398.945 | 2.7498 | 2153.415
3.1426 | 2401.11 | 2.7496 | 2153.791
3.1417 | 2403.275 | 2.7496 | 2154.164
3.1409 | 2405.44 | 2.7496 | 2154.535
3.1401 | 2407.6048 | 2.7496 | 2154.903
3.1393 | 2409.769 | 2.7496 | 2155.269
3.1385 | 2411.934 | 2.7498 | 2155.633
3.1377 | 2414.099 | 2.7496 | 2155.994
3.1367 | 2416.264 | 2.7498 | 2156.354
3.1359 | 2418.429 | 2.7498 | 2156.711
3.1351 | 2420.5936 | 2.7496 | 2157.065
3.1343 | 2422.7584 | 2.7496 | 2157.417
3.1335 | 2424.923 | 2.7496 | 2157.767
3.1327 | 2427.088 | 2.7496 | 2158.116
3.1317 | 2429.2528 | 2.7496 | 2158.461
3.1309 | 2431.417 | 2.7496 | 2158.805
3.1301 | 2433.582 | 2.7498 | 2159.146
3.1292 | 2435.747 | 2.7496 | 2159.485
3.1284 | 2437.912 | 2.7498 | 2159.822
3.1274 | 2440.076 | 2.7496 | 2160.157
3.1266 | 2442.241 | 2.7498 | 2160.49
3.1258 | 2444.406 | 2.7496 | 2160.821
3.1248 | 2446.571 | 2.7498 | 2161.15
3.124 | 2448.736 | 2.7496 | 2161.476
3.123 | 2450.901 | 2.7498 | 2161.801
3.1222 | 2453.065 | 2.7498 | 2162.124
3.1213 | 2455.23 | 2.7496 | 2162.444
3.1204 | 2457.395 | 2.7498 | 2162.763
3.1195 | 2459.56 | 2.7496 | 2163.08
3.1187 | 2461.724 | 2.7498 | 2163.394
3.1177 | 2463.889 | 2.7496 | 2163.7072
3.1167 | 2466.054 | 2.7496 | 2164.018
3.1159 | 2468.219 | 2.7498 | 2164.327
3.115 | 2470.384 | 2.7496 | 2164.635
3.114 | 2472.549 | 2.7496 | 2164.94
3.1132 | 2474.713 | 2.7498 | 2165.244
3.1122 | 2476.878 | 2.7496 | 2165.545
3.1112 | 2479.043 | 2.7498 | 2165.845
3.1103 | 2481.208 | 2.7496 | 2166.143
3.1093 | 2483.372 | 2.7498 | 2166.44
3.1083 | 2485.537 | 2.7498 | 2166.7344
3.1074 | 2487.702 | 2.7498 | 2167.028
3.1066 | 2489.867 | 2.7496 | 2167.3184
3.1054 | 2492.031 | 2.7498 | 2167.608
3.1045 | 2494.196 | 2.7498 | 2167.895
3.1035 | 2496.361 | 2.7496 | 2168.182
3.1025 | 2498.526 | 2.7498 | 2168.466
3.1016 | 2500.69 | 2.7496 | 2168.749
3.1004 | 2502.855 | 2.7498 | 2169.03
3.0995 | 2505.02 | 2.7496 | 2169.3088
3.0985 | 2507.185 | 2.7503 | 2169.587
3.0974 | 2509.35 | 2.7498 | 2169.864
3.0964 | 2511.514 | 2.7496 | 2170.14
3.0953 | 2513.679 | 2.7498 | 2170.414
3.0941 | 2515.844 | 2.7498 | 2170.686
3.0932 | 2518.009 | 2.7498 | 2170.956
3.092 | 2520.174 | 2.7496 | 2171.225
3.0911 | 2522.338 | 2.7498 | 2171.491
3.0899 | 2524.503 | 2.7496 | 2171.756
3.0888 | 2526.668 | 2.7496 | 2172.02
3.0877 | 2528.833 | 2.7498 | 2172.282
3.0866 | 2530.997 | 2.7496 | 2172.5424
3.0854 | 2533.162 | 2.7496 | 2172.801
3.0843 | 2535.327 | 2.7498 | 2173.058
3.0832 | 2537.492 | 2.7498 | 2173.314
3.082 | 2539.656 | 2.7498 | 2173.569
3.0809 | 2541.821 | 2.7498 | 2173.821
3.0798 | 2543.986 | 2.7498 | 2174.072
3.0785 | 2546.151 | 2.7496 | 2174.322
3.0772 | 2548.316 | 2.7498 | 2174.57
3.0761 | 2550.48 | 2.7498 | 2174.817
3.0749 | 2552.645 | 2.7498 | 2175.063
3.0737 | 2554.81 | 2.7498 | 2175.307
3.0724 | 2556.9744 | 2.7496 | 2175.549
3.0711 | 2559.139 | 2.7498 | 2175.791
3.0699 | 2561.304 | 2.7496 | 2176.031
3.0685 | 2563.4688 | 2.7496 | 2176.269
3.0672 | 2565.6336 | 2.7498 | 2176.506
3.0659 | 2567.7984 | 2.7496 | 2176.742
3.0646 | 2569.963 | 2.7496 | 2176.976
3.0633 | 2572.128 | 2.7498 | 2177.2096
3.0619 | 2574.292 | 2.7498 | 2177.4416
3.0606 | 2576.457 | 2.7498 | 2177.672
3.0591 | 2578.622 | 2.7496 | 2177.902
3.0577 | 2580.787 | 2.7498 | 2178.129
3.0562 | 2582.952 | 2.7498 | 2178.356
3.0548 | 2585.117 | 2.7498 | 2178.582
3.0533 | 2587.281 | 2.7496 | 2178.806
3.0519 | 2589.446 | 2.7496 | 2179.0288
3.0503 | 2591.611 | 2.7498 | 2179.25
3.0488 | 2593.776 | 2.7496 | 2179.471
3.0472 | 2595.941 | 2.7498 | 2179.69
3.0456 | 2598.105 | 2.7496 | 2179.908
3.0441 | 2600.27 | 2.7498 | 2180.124
3.0423 | 2602.435 | 2.7496 | 2180.34
3.0407 | 2604.599 | 2.7496 | 2180.554
3.039 | 2606.764 | 2.7496 | 2180.767
3.0373 | 2608.929 | 2.7498 | 2180.979
3.0356 | 2611.094 | 2.7498 | 2181.19
3.0338 | 2613.258 | 2.7498 | 2181.4
3.032 | 2615.423 | 2.7498 | 2181.608
3.0301 | 2617.588 | 2.7496 | 2181.815
3.0283 | 2619.752 | 2.7496 | 2182.022
3.0264 | 2621.917 | 2.7496 | 2182.227
3.0244 | 2624.081 | 2.7498 | 2182.431
3.0225 | 2626.2464 | 2.7496 | 2182.6336
3.0204 | 2628.411 | 2.7496 | 2182.8352
3.0185 | 2630.576 | 2.7496 | 2183.036
3.0162 | 2632.741 | 2.7496 | 2183.235
3.0141 | 2634.905 | 2.7496 | 2183.434
3.012 | 2637.07 | 2.7496 | 2183.631
3.0096 | 2639.234 | 2.7496 | 2183.827
3.0075 | 2641.399 | 2.7496 | 2184.022
3.0051 | 2643.564 | 2.7498 | 2184.216
3.0028 | 2645.729 | 2.7496 | 2184.409
3.0002 | 2647.893 | 2.7496 | 2184.601
2.9977 | 2650.058 | 2.7496 | 2184.792
2.9952 | 2652.223 | 2.7496 | 2184.982
2.9925 | 2654.388 | 2.7496 | 2185.171
2.9899 | 2656.552 | 2.7496 | 2185.3584
2.9872 | 2658.717 | 2.7498 | 2185.545
2.9843 | 2660.8816 | 2.7496 | 2185.731
2.9814 | 2663.046 | 2.7496 | 2185.916
2.9783 | 2665.211 | 2.7496 | 2186.099
2.9752 | 2667.376 | 2.7496 | 2186.282
2.972 | 2669.54 | 2.7496 | 2186.464
2.9688 | 2671.705 | 2.7496 | 2186.645
2.9654 | 2673.87 | 2.7498 | 2186.824
2.9618 | 2676.034 | 2.7498 | 2187.0032
2.9581 | 2678.199 | 2.7498 | 2187.181
2.9542 | 2680.364 | 2.7496 | 2187.358
2.9505 | 2682.528 | 2.7496 | 2187.534
2.9465 | 2684.693 | 2.7496 | 2187.7088
2.9425 | 2686.857 | 2.7498 | 2187.883
2.9379 | 2689.022 | 2.7496 | 2188.056
2.9336 | 2691.187 | 2.7496 | 2188.228
2.9289 | 2693.351 | 2.7496 | 2188.399
2.9239 | 2695.516 | 2.7498 | 2188.5696
2.9189 | 2697.68 | 2.7498 | 2188.739
2.9134 | 2699.845 | 2.7496 | 2188.907
2.9079 | 2702.009 | 2.7498 | 2189.075
2.9021 | 2704.174 | 2.7496 | 2189.242
2.8962 | 2706.339 | 2.7498 | 2189.408
2.8895 | 2708.503 | 2.7496 | 2189.5728
2.8826 | 2710.668 | 2.7498 | 2189.737
2.8757 | 2712.833 | 2.7496 | 2189.9
2.8681 | 2714.997 | 2.7496 | 2190.063
2.8602 | 2717.1616 | 2.7498 | 2190.224
2.8515 | 2719.326 | 2.7496 | 2190.385
2.8427 | 2721.491 | 2.7496 | 2190.544
2.8329 | 2723.655 | 2.7496 | 2190.703
2.8224 | 2725.82 | 2.7496 | 2190.862
2.8118 | 2727.984 | 2.7496 | 2191.019
2.7997 | 2730.149 | 2.7496 | 2191.176
2.7874 | 2732.313 | 2.7498 | 2191.331
2.7735 | 2734.478 | 2.7496 | 2191.4864
2.7592 | 2736.642 | 2.7498 | 2191.641
2.7506 | 2738.783 | 2.7496 | 2191.794
2.7498 | 2740.844 | 2.7496 | 2191.946
2.7498 | 2742.836 | 2.7498 | 2192.098
2.7498 | 2744.772 | 2.7496 | 2192.249
2.7498 | 2746.662 | 2.7496 | 2192.4
2.7498 | 2748.51 | 2.7496 | 2192.55
2.7498 | 2750.321 | 2.7498 | 2192.698
2.7498 | 2752.097 | 2.7498 | 2192.846
2.7498 | 2753.841 | 2.7496 | 2192.994
2.7498 | 2755.556 | 2.7496 | 2193.14
2.7498 | 2757.241 | 2.7498 | 2193.286
2.7514 | 2758.908 | 2.7496 | 2193.431
2.75 | 2760.551 | 2.7496 | 2193.575
2.7498 | 2762.163 | 2.7496 | 2193.719
2.7498 | 2763.749 | 2.7498 | 2193.862
2.7498 | 2765.31 | 2.7496 | 2194.005
2.7498 | 2766.847 | 2.7496 | 2194.146
2.75 | 2768.362 | 2.7498 | 2194.287
2.7498 | 2769.855 | 2.7496 | 2194.428
2.7498 | 2771.326 | 2.7498 | 2194.567
2.7498 | 2772.775 | 2.7496 | 2194.706
2.7498 | 2774.204 | 2.7496 | 2194.844
2.7498 | 2775.6128 | 2.7496 | 2194.982
2.7498 | 2777.001 | 2.7498 | 2195.119
2.7498 | 2778.369 | 2.7498 | 2195.255
2.7498 | 2779.718 | 2.7498 | 2195.391
2.7498 | 2781.047 | 2.7498 | 2195.526
2.7498 | 2782.358 | 2.7498 | 2195.66
2.7498 | 2783.649 | 2.7496 | 2195.794
2.7498 | 2784.921 | 2.7496 | 2195.927
2.7498 | 2786.175 | 2.7496 | 2196.059
2.7498 | 2787.411 | 2.7496 | 2196.191
2.7498 | 2788.628 | 2.7498 | 2196.323
2.7498 | 2789.828 | 2.7496 | 2196.453
2.7498 | 2791.009 | 2.7496 | 2196.583
2.7498 | 2792.174 | 2.7496 | 2196.713
2.7498 | 2793.32 | 2.7496 | 2196.8416
2.7498 | 2794.45 | 2.7498 | 2196.97
2.7498 | 2795.5616 | 2.7496 | 2197.097
2.7498 | 2796.657 | 2.7496 | 2197.225
2.7498 | 2797.736 | 2.7496 | 2197.351
2.7498 | 2798.798 | 2.7496 | 2197.477
2.7498 | 2799.843 | 2.7498 | 2197.602
2.7498 | 2800.873 | 2.7496 | 2197.727
2.7498 | 2801.886 | 2.7496 | 2197.851
2.7498 | 2802.883 | 2.7496 | 2197.9744
2.7498 | 2803.864 | 2.7496 | 2198.097
2.7498 | 2804.83 | 2.7498 | 2198.22
2.7498 | 2805.779 | 2.7498 | 2198.342
2.7498 | 2806.714 | 2.7496 | 2198.463
2.7498 | 2807.633 | 2.7496 | 2198.584
2.7498 | 2808.537 | 2.7496 | 2198.704
2.7498 | 2809.427 | 2.7498 | 2198.824
2.7498 | 2810.302 | 2.7498 | 2198.943
2.7498 | 2811.162 | 2.7498 | 2199.062
2.7498 | 2812.007 | 2.7498 | 2199.18
2.7498 | 2812.839 | 2.7496 | 2199.297
2.7498 | 2813.656 | 2.7498 | 2199.4144
2.7498 | 2814.46 | 2.7498 | 2199.531
2.7498 | 2815.249 | 2.7496 | 2199.647
2.7498 | 2816.025 | 2.7498 | 2199.763
2.7498 | 2816.788 | 2.7496 | 2199.878
2.7498 | 2817.537 | 2.7496 | 2199.993
2.7498 | 2818.273 | 2.7498 | 2200.107
2.7498 | 2818.996 | 2.7496 | 2200.22
2.7496 | 2819.707 | 2.7498 | 2200.333
2.7498 | 2820.4048 | 2.7496 | 2200.445
2.7498 | 2821.09 | 2.7498 | 2200.558
2.7498 | 2821.764 | 2.7496 | 2200.669
2.7498 | 2822.425 | 2.7498 | 2200.78
2.75 | 2823.0736 | 2.7496 | 2200.89
2.7498 | 2823.712 | 2.7496 | 2201.001
2.7498 | 2824.337 | 2.7498 | 2201.11
2.7498 | 2824.952 | 2.7496 | 2201.22
2.7498 | 2825.5552 | 2.7496 | 2201.328
2.7498 | 2826.1472 | 2.7496 | 2201.436
2.7498 | 2826.729 | 2.7498 | 2201.544
2.7498 | 2827.299 | 2.7496 | 2201.6512
2.7498 | 2827.8592 | 2.7496 | 2201.758
2.7498 | 2828.409 | 2.7498 | 2201.864
2.7498 | 2828.948 | 2.7496 | 2201.97
2.7498 | 2829.477 | 2.7498 | 2202.075
2.7498 | 2829.996 | 2.7498 | 2202.181
2.7498 | 2830.505 | 2.7498 | 2202.285
2.7498 | 2831.005 | 2.7496 | 2202.389
2.7498 | 2831.495 | 2.7498 | 2202.493
2.7498 | 2831.976 | 2.7498 | 2202.596
2.7498 | 2832.448 | 2.7496 | 2202.699
2.7498 | 2832.911 | 2.7498 | 2202.8016
2.7498 | 2833.364 | 2.7498 | 2202.903
2.7498 | 2833.81 | 2.7496 | 2203.0048
2.7498 | 2834.246 | 2.7498 | 2203.106
2.7498 | 2834.674 | 2.7498 | 2203.207
2.7498 | 2835.094 | 2.7496 | 2203.307
2.7498 | 2835.505 | 2.7498 | 2203.407
2.7498 | 2835.909 | 2.7496 | 2203.506
2.75 | 2836.304 | 2.7496 | 2203.6048
2.7498 | 2836.692 | 2.7498 | 2203.704
2.7498 | 2837.073 | 2.7496 | 2203.802
2.7498 | 2837.445 | 2.7498 | 2203.9
2.7498 | 2837.811 | 2.7498 | 2203.9968
2.7498 | 2838.169 | 2.7498 | 2204.094
2.7498 | 2838.521 | 2.7498 | 2204.191
2.7498 | 2838.865 | 2.7496 | 2204.287
2.7498 | 2839.202 | 2.7496 | 2204.383
2.7498 | 2839.533 | 2.7498 | 2204.478
2.7498 | 2839.857 | 2.7496 | 2204.573
2.7498 | 2840.176 | 2.7498 | 2204.6672
2.7498 | 2840.487 | 2.7496 | 2204.7616
2.7498 | 2840.793 | 2.7498 | 2204.856
2.7498 | 2841.092 | 2.7498 | 2204.95
2.7498 | 2841.385 | 2.7498 | 2205.042
2.7498 | 2841.673 | 2.7498 | 2205.135
2.7498 | 2841.955 | 2.7498 | 2205.228
2.7498 | 2842.233 | 2.7496 | 2205.32
2.7498 | 2842.5056 | 2.7498 | 2205.411
2.7498 | 2842.772 | 2.7498 | 2205.503
2.7498 | 2843.0336 | 2.7498 | 2205.593
2.7498 | 2843.29 | 2.7498 | 2205.684
2.7498 | 2843.54 | 2.7496 | 2205.775
2.7498 | 2843.786 | 2.7496 | 2205.865
2.7498 | 2844.027 | 2.7496 | 2205.954
2.7498 | 2844.263 | 2.7496 | 2206.043
2.7498 | 2844.495 | 2.7498 | 2206.132
2.7498 | 2844.722 | 2.7498 | 2206.221
2.7498 | 2844.9456 | 2.7496 | 2206.309
2.7498 | 2845.164 | 2.7496 | 2206.396
2.7498 | 2845.379 | 2.7496 | 2206.484
2.7498 | 2845.589 | 2.7496 | 2206.571
2.7498 | 2845.796 | 2.7496 | 2206.657
2.7498 | 2845.999 | 2.7496 | 2206.744
2.75 | 2846.198 | 2.7496 | 2206.83
2.7498 | 2846.393 | 2.7498 | 2206.916
2.7498 | 2846.585 | 2.7496 | 2207.001
2.7498 | 2846.7728 | 2.7496 | 2207.086
2.7498 | 2846.957 | 2.7498 | 2207.171
2.7498 | 2847.139 | 2.7496 | 2207.255
2.7498 | 2847.317 | 2.7498 | 2207.339
2.7498 | 2847.492 | 2.7496 | 2207.423
2.7498 | 2847.663 | 2.7496 | 2207.507
2.7498 | 2847.832 | 2.7496 | 2207.59
2.7498 | 2847.997 | 2.7498 | 2207.673
2.7498 | 2848.16 | 2.7496 | 2207.756
2.7498 | 2848.32 | 2.7498 | 2207.838
2.7498 | 2848.477 | 2.7496 | 2207.92
2.7498 | 2848.631 | 2.7496 | 2208.001
2.7498 | 2848.783 | 2.7496 | 2208.083
2.7498 | 2848.932 | 2.7496 | 2208.164
2.7498 | 2849.079 | 2.7496 | 2208.244
2.7498 | 2849.223 | 2.7496 | 2208.3248
2.7498 | 2849.364 | 2.7496 | 2208.405
2.7498 | 2849.504 | 2.7496 | 2208.4848
2.7498 | 2849.641 | 2.7496 | 2208.564
2.7498 | 2849.776 | 2.7496 | 2208.644
2.7498 | 2849.908 | 2.7496 | 2208.723
2.7498 | 2850.038 | 2.7496 | 2208.801
2.7498 | 2850.1664 | 2.7498 | 2208.879
2.7498 | 2850.292 | 2.7496 | 2208.957
2.7498 | 2850.416 | 2.7498 | 2209.0352
2.7498 | 2850.538 | 2.7496 | 2209.112
2.7498 | 2850.658 | 2.7498 | 2209.19
2.7498 | 2850.776 | 2.7496 | 2209.267
2.7498 | 2850.892 | 2.7496 | 2209.343
2.7498 | 2851.0064 | 2.7498 | 2209.419
2.7498 | 2851.119 | 2.7496 | 2209.495
2.7498 | 2851.23 | 2.7498 | 2209.5712
2.7498 | 2851.339 | 2.7496 | 2209.647
2.7498 | 2851.446 | 2.7496 | 2209.722
2.7498 | 2851.551 | 2.7498 | 2209.797
2.7498 | 2851.655 | 2.7496 | 2209.871
2.7498 | 2851.757 | 2.7496 | 2209.946
2.7498 | 2851.858 | 2.7498 | 2210.02
2.7498 | 2851.957 | 2.7496 | 2210.094
2.7498 | 2852.0544 | 2.7496 | 2210.167
2.7498 | 2852.15 | 2.7498 | 2210.24
2.7498 | 2852.245 | 2.7496 | 2210.313
2.7498 | 2852.338 | 2.7498 | 2210.386
2.7498 | 2852.43 | 2.7496 | 2210.458
2.7498 | 2852.52 | 2.7498 | 2210.53
2.75 | 2852.609 | 2.7496 | 2210.602
2.7498 | 2852.696 | 2.7496 | 2210.674
2.7498 | 2852.783 | 2.7496 | 2210.745
2.7498 | 2852.868 | 2.7498 | 2210.817
2.7498 | 2852.951 | 2.7496 | 2210.887
2.7498 | 2853.034 | 2.7498 | 2210.958
2.7498 | 2853.115 | 2.7496 | 2211.028
2.7498 | 2853.195 | 2.7498 | 2211.098
2.75 | 2853.273 | 2.7498 | 2211.168
2.7498 | 2853.351 | 2.7498 | 2211.238
2.7498 | 2853.4272 | 2.7498 | 2211.308
2.7498 | 2853.503 | 2.7496 | 2211.377
2.75 | 2853.577 | 2.7496 | 2211.446
2.7498 | 2853.65 | 2.7496 | 2211.514
2.7498 | 2853.7216 | 2.7498 | 2211.583
2.7498 | 2853.793 | 2.7496 | 2211.651
2.7498 | 2853.863 | 2.7498 | 2211.719
2.7498 | 2853.932 | 2.7496 | 2211.787
2.7498 | 2854 | 2.7496 | 2211.854
2.7498 | 2854.068 | 2.7498 | 2211.921
2.7498 | 2854.134 | 2.7496 | 2211.988
2.75 | 2854.199 | 2.7496 | 2212.055
2.7498 | 2854.263 | 2.7496 | 2212.122
2.7498 | 2854.326 | 2.7498 | 2212.188
2.7498 | 2854.389 | 2.7496 | 2212.254
2.75 | 2854.45 | 2.7496 | 2212.32
2.75 | 2854.511 | 2.7498 | 2212.385
2.7498 | 2854.57 | 2.7498 | 2212.451
2.7498 | 2854.629 | 2.7498 | 2212.516
2.7498 | 2854.687 | 2.7496 | 2212.581
2.7498 | 2854.745 | 2.7498 | 2212.646
2.7498 | 2854.801 | 2.7496 | 2212.71
2.7498 | 2854.857 | 2.7498 | 2212.775
2.75 | 2854.912 | 2.7496 | 2212.839
2.7498 | 2854.966 | 2.7498 | 2212.902
2.7498 | 2855.0192 | 2.7496 | 2212.966
2.7498 | 2855.072 | 2.7496 | 2213.03
2.7498 | 2855.124 | 2.7496 | 2213.092
2.7498 | 2855.175 | 2.7498 | 2213.1552
2.75 | 2855.226 | 2.7496 | 2213.218
2.7498 | 2855.276 | 2.7496 | 2213.28
2.7498 | 2855.326 | 2.7496 | 2213.3424
2.7498 | 2855.3744 | 2.7498 | 2213.4048
2.7498 | 2855.423 | 2.7498 | 2213.466
2.7498 | 2855.47 | 2.7496 | 2213.528
2.7498 | 2855.516 | 2.7498 | 2213.59
2.7498 | 2855.562 | 2.7498 | 2213.651
2.7498 | 2855.608 | 2.7496 | 2213.712
2.7498 | 2855.653 | 2.7498 | 2213.772
2.7498 | 2855.697 | 2.7496 | 2213.833
2.7498 | 2855.7408 | 2.7496 | 2213.893
2.7498 | 2855.784 | 2.7496 | 2213.954
2.75 | 2855.827 | 2.7498 | 2214.014
2.7498 | 2855.869 | 2.7498 | 2214.073
2.7498 | 2855.91 | 2.7496 | 2214.133
2.7498 | 2855.951 | 2.7498 | 2214.193
2.7498 | 2855.991 | 2.7496 | 2214.252
2.75 | 2856.031 | 2.7498 | 2214.311
2.7498 | 2856.071 | 2.7498 | 2214.3696
2.7498 | 2856.11 | 2.7498 | 2214.428
2.7498 | 2856.148 | 2.7498 | 2214.487
2.7498 | 2856.186 | 2.7498 | 2214.545
2.7498 | 2856.223 | 2.7498 | 2214.603
2.7498 | 2856.26 | 2.7496 | 2214.661
2.7498 | 2856.297 | 2.7496 | 2214.7184
2.7498 | 2856.326 | 2.7498 | 2214.776
|  | 2.7496 | 2214.833
|  | 2.7498 | 2214.89
|  | 2.7498 | 2214.9472
|  | 2.7498 | 2215.004
|  | 2.7496 | 2215.0608
|  | 2.7498 | 2215.117
|  | 2.7496 | 2215.173
|  | 2.7498 | 2215.229
|  | 2.7496 | 2215.285
|  | 2.7498 | 2215.3408
|  | 2.7496 | 2215.396
|  | 2.7496 | 2215.452
|  | 2.7496 | 2215.506
|  | 2.7496 | 2215.561
|  | 2.7498 | 2215.616
|  | 2.7498 | 2215.671
|  | 2.7498 | 2215.725
|  | 2.7498 | 2215.779
|  | 2.7498 | 2215.833
|  | 2.7496 | 2215.887
|  | 2.7498 | 2215.941
|  | 2.7496 | 2215.994
|  | 2.7498 | 2216.047
|  | 2.7496 | 2216.101
|  | 2.7498 | 2216.1536
|  | 2.7496 | 2216.2064
|  | 2.7498 | 2216.259
|  | 2.7498 | 2216.311
|  | 2.7498 | 2216.364
|  | 2.7498 | 2216.416
|  | 2.7498 | 2216.468
|  | 2.7496 | 2216.52
|  | 2.7498 | 2216.572
|  | 2.7498 | 2216.623
|  | 2.7498 | 2216.674
|  | 2.7496 | 2216.725
|  | 2.7498 | 2216.776
|  | 2.7496 | 2216.827
|  | 2.7498 | 2216.878
|  | 2.7498 | 2216.929
|  | 2.7498 | 2216.979
|  | 2.7496 | 2217.0288
|  | 2.7498 | 2217.079
|  | 2.7498 | 2217.129
|  | 2.7498 | 2217.178
|  | 2.7498 | 2217.228
|  | 2.7498 | 2217.277
|  | 2.7496 | 2217.327
|  | 2.7498 | 2217.376
|  | 2.7498 | 2217.425
|  | 2.7498 | 2217.4736
|  | 2.7498 | 2217.522
|  | 2.7498 | 2217.571
|  | 2.7496 | 2217.6192
|  | 2.7496 | 2217.667
|  | 2.7496 | 2217.716
|  | 2.7498 | 2217.763
|  | 2.7496 | 2217.8112
|  | 2.7498 | 2217.859
|  | 2.7496 | 2217.906
|  | 2.7498 | 2217.954
|  | 2.7496 | 2218.001
|  | 2.7498 | 2218.048
|  | 2.7498 | 2218.095
|  | 2.7498 | 2218.142
|  | 2.7498 | 2218.188
|  | 2.7496 | 2218.235
|  | 2.7498 | 2218.281
|  | 2.7496 | 2218.327
|  | 2.7498 | 2218.373
|  | 2.7496 | 2218.419
|  | 2.7498 | 2218.465
|  | 2.7498 | 2218.511
|  | 2.7496 | 2218.556
|  | 2.7498 | 2218.602
|  | 2.7496 | 2218.647
|  | 2.7498 | 2218.692
|  | 2.7496 | 2218.737
|  | 2.7498 | 2218.782
|  | 2.7496 | 2218.826
|  | 2.7496 | 2218.871
|  | 2.7498 | 2218.916
|  | 2.7496 | 2218.96
|  | 2.7496 | 2219.004
|  | 2.7496 | 2219.048
|  | 2.7496 | 2219.092
|  | 2.7498 | 2219.136
|  | 2.7498 | 2219.18
|  | 2.7496 | 2219.223
|  | 2.7498 | 2219.267
|  | 2.7496 | 2219.31
|  | 2.7498 | 2219.353
|  | 2.7496 | 2219.396
|  | 2.7498 | 2219.439
|  | 2.7498 | 2219.482
|  | 2.7496 | 2219.525
|  | 2.7498 | 2219.567
|  | 2.7496 | 2219.61
|  | 2.7496 | 2219.652
|  | 2.7498 | 2219.694
|  | 2.7496 | 2219.736
|  | 2.7498 | 2219.778
|  | 2.7496 | 2219.82
|  | 2.7498 | 2219.862
|  | 2.7498 | 2219.903
|  | 2.7498 | 2219.945
|  | 2.7496 | 2219.986
|  | 2.7498 | 2220.028
|  | 2.7498 | 2220.069
|  | 2.7498 | 2220.11
|  | 2.7496 | 2220.151
|  | 2.7498 | 2220.192
|  | 2.7498 | 2220.233
|  | 2.7496 | 2220.273
|  | 2.7498 | 2220.314
|  | 2.7496 | 2220.354
|  | 2.7498 | 2220.394
|  | 2.7496 | 2220.434
|  | 2.7496 | 2220.475
|  | 2.7496 | 2220.515
|  | 2.7496 | 2220.555
|  | 2.7498 | 2220.594
|  | 2.7496 | 2220.634
|  | 2.7496 | 2220.6736
|  | 2.7498 | 2220.713
|  | 2.7498 | 2220.753
|  | 2.7496 | 2220.791
|  | 2.7498 | 2220.831
|  | 2.7496 | 2220.87
|  | 2.7498 | 2220.908
|  | 2.7498 | 2220.9472
|  | 2.7498 | 2220.986
|  | 2.7496 | 2221.025
|  | 2.7498 | 2221.063
|  | 2.7496 | 2221.102
|  | 2.7498 | 2221.14
|  | 2.7498 | 2221.178
|  | 2.7496 | 2221.216
|  | 2.7498 | 2221.254
|  | 2.7498 | 2221.292
|  | 2.7498 | 2221.33
|  | 2.7496 | 2221.368
|  | 2.7498 | 2221.405
|  | 2.7496 | 2221.443
|  | 2.7498 | 2221.48
|  | 2.7496 | 2221.518
|  | 2.7498 | 2221.5552
|  | 2.7496 | 2221.593
|  | 2.7498 | 2221.63
|  | 2.7496 | 2221.666
|  | 2.7498 | 2221.704
|  | 2.7496 | 2221.74
|  | 2.7498 | 2221.777
|  | 2.7496 | 2221.814
|  | 2.7496 | 2221.85
|  | 2.7496 | 2221.887
|  | 2.7496 | 2221.923
|  | 2.7496 | 2221.959
|  | 2.7498 | 2221.9952
|  | 2.7496 | 2222.002