## Sheet1
2voltage | 2capacity | 25.0voltage | 25.0capacity | 50.0voltage | 50.0capacity | 75.0voltage | 75.0capacity | 100.0voltage | 100.0capacity | 125.0voltage | 125.0capacity
4.2545 | 0 | 4.2232 | 0 | 3.0368 | 0 | 2.9707 | 0 | 3.0673 | 0 | 1.9558 | 0
4.2416 | 2.165767 | 4.198 | 2.165667 | 2.7178 | 0 | 2.7316 | 0 | 2.7467 | 6.944444e-05 | 1.9558 | 4.444444e-05
4.2322 | 4.331603 | 4.1838 | 4.331414
4.225 | 6.497383 | 4.1727 | 6.497228
4.2192 | 8.663222 | 4.1635 | 8.662986
4.2142 | 10.82905 | 4.1561 | 10.82879
4.2095 | 12.99494 | 4.149 | 12.99468
4.2051 | 15.16075 | 4.1425 | 15.16062
4.2013 | 17.32667 | 4.1367 | 17.32657
4.1972 | 19.49294 | 4.1311 | 19.49235
4.1937 | 21.65893 | 4.1256 | 21.65822
4.1903 | 23.82475 | 4.1206 | 23.82431
4.1869 | 25.99089 | 4.1156 | 25.99021
4.1837 | 28.15691 | 4.1111 | 28.15608
4.1805 | 30.32276 | 4.1066 | 30.32177
4.1776 | 32.48855 | 4.1019 | 32.48722
4.1747 | 34.65436 | 4.0979 | 34.65279
4.1717 | 36.82018 | 4.0935 | 36.8184
4.1692 | 38.98596 | 4.0895 | 38.98411
4.1664 | 41.1515 | 4.0856 | 41.149975
4.1638 | 43.31684 | 4.0817 | 43.31555
4.1614 | 45.48283 | 4.0779 | 45.4812
4.159 | 47.64898 | 4.0743 | 47.64682
4.1566 | 49.81495 | 4.0706 | 49.81275
4.1543 | 51.98098 | 4.0671 | 51.97882
4.1519 | 54.14647 | 4.0637 | 54.14492
4.1496 | 56.31184 | 4.0603 | 56.31059
4.1475 | 58.47766 | 4.0571 | 58.47614
4.1453 | 60.64352 | 4.0537 | 60.6418
4.1432 | 62.80932 | 4.0504 | 62.80749
4.1411 | 64.97554 | 4.0474 | 64.97329
4.139 | 67.14178 | 4.0443 | 67.13924
4.1371 | 69.30748 | 4.0412 | 69.30534
4.1351 | 71.47306 | 4.0383 | 71.47146
4.1332 | 73.63866 | 4.0354 | 73.63723
4.1311 | 75.80416 | 4.0325 | 75.8029
4.1292 | 77.97021 | 4.0298 | 77.96872
4.1274 | 80.13621 | 4.0269 | 80.13463
4.1254 | 82.30179 | 4.0241 | 82.30041
4.1237 | 84.46729 | 4.0214 | 84.46612
4.1219 | 86.63276 | 4.0188 | 86.63188
4.12 | 88.79837 | 4.0161 | 88.79765
4.1182 | 90.96404 | 4.0135 | 90.96324
4.1164 | 93.12996 | 4.0111 | 93.12891
4.1148 | 95.29563 | 4.0085 | 95.29441
4.113 | 97.46124 | 4.0061 | 97.46024
4.1113 | 99.62724 | 4.0035 | 99.62589
4.1095 | 101.7933 | 4.0012 | 101.7917
4.1079 | 103.9591 | 3.9988 | 103.9575
4.1061 | 106.1249 | 3.9964 | 106.1232
4.1045 | 108.2907 | 3.9941 | 108.2888
4.1029 | 110.4564 | 3.9919 | 110.4542
4.1011 | 112.622 | 3.9895 | 112.6197
4.0995 | 114.7878 | 3.9874 | 114.7856
4.0979 | 116.9534 | 3.9851 | 116.9514
4.0963 | 119.1192 | 3.9828 | 119.1172
4.0946 | 121.285 | 3.9807 | 121.283
4.0929 | 123.4509 | 3.9787 | 123.4485
4.0912 | 125.6166 | 3.9764 | 125.614
4.0898 | 127.7823 | 3.9745 | 127.7795
4.0882 | 129.9481 | 3.9724 | 129.9453
4.0866 | 132.114 | 3.9703 | 132.1111
4.085 | 134.2798 | 3.9682 | 134.2769
4.0833 | 136.4455 | 3.9662 | 136.4427
4.0817 | 138.6114 | 3.9643 | 138.6086
4.0803 | 140.7772 | 3.9624 | 140.7743
4.0787 | 142.943 | 3.9604 | 142.94
4.0771 | 145.1088 | 3.9583 | 145.1057
4.0754 | 147.2747 | 3.9565 | 147.2715
4.074 | 149.4406 | 3.9546 | 149.4374
4.0724 | 151.6064 | 3.9528 | 151.6032
4.0708 | 153.7722 | 3.9509 | 153.769
4.0691 | 155.9382 | 3.949 | 155.9347
4.0677 | 158.1041 | 3.9472 | 158.1003
4.0661 | 160.27 | 3.9454 | 160.266
4.0646 | 162.4355 | 3.9435 | 162.4319
4.063 | 164.6011 | 3.9419 | 164.5974
4.0614 | 166.7666 | 3.9399 | 166.763
4.06 | 168.9322 | 3.9382 | 168.9288
4.0583 | 171.0979 | 3.9364 | 171.0945
4.0567 | 173.2635 | 3.9346 | 173.2601
4.0553 | 175.4289 | 3.933 | 175.4258
4.0537 | 177.5947 | 3.9312 | 177.5914
4.052 | 179.7607 | 3.9294 | 179.757
4.0504 | 181.9269 | 3.9278 | 181.9228
4.049 | 184.0926 | 3.9262 | 184.0887
4.0474 | 186.2584 | 3.9244 | 186.2545
4.0459 | 188.4243 | 3.9228 | 188.4202
4.0443 | 190.5897 | 3.9212 | 190.5863
4.0427 | 192.7553 | 3.9196 | 192.7521
4.0411 | 194.9211 | 3.918 | 194.9179
4.0396 | 197.087 | 3.9162 | 197.0837
4.038 | 199.2531 | 3.9148 | 199.2494
4.0364 | 201.4187 | 3.9132 | 201.4151
4.0348 | 203.5843 | 3.9115 | 203.5806
4.0333 | 205.7496 | 3.9101 | 205.7462
4.0317 | 207.9152 | 3.9085 | 207.9118
4.0301 | 210.081 | 3.9069 | 210.0776
4.0285 | 212.2467 | 3.9053 | 212.2433
4.0269 | 214.4125 | 3.9038 | 214.409
4.0253 | 216.5784 | 3.9022 | 216.5748
4.0237 | 218.7442 | 3.9007 | 218.7406
4.022 | 220.91 | 3.8991 | 220.9064
4.0204 | 223.0758 | 3.8977 | 223.072
4.0188 | 225.2416 | 3.8962 | 225.238
4.0172 | 227.4074 | 3.8948 | 227.4037
4.0156 | 229.5732 | 3.8932 | 229.5695
4.014 | 231.739 | 3.8917 | 231.7352
4.0124 | 233.9048 | 3.8902 | 233.901
4.0108 | 236.0705 | 3.8888 | 236.0666
4.0091 | 238.2363 | 3.8873 | 238.2324
4.0074 | 240.4021 | 3.8859 | 240.398
4.0058 | 242.5679 | 3.8843 | 242.5636
4.0041 | 244.7336 | 3.883 | 244.7291
4.0024 | 246.8994 | 3.8815 | 246.895
4.0009 | 249.0652 | 3.8801 | 249.0605
3.9991 | 251.2309 | 3.8786 | 251.226
3.9975 | 253.3967 | 3.8772 | 253.3916
3.9957 | 255.5624 | 3.8757 | 255.5573
3.9941 | 257.7282 | 3.8744 | 257.7232
3.9925 | 259.894 | 3.873 | 259.8892
3.9907 | 262.0597 | 3.8715 | 262.0549
3.9891 | 264.2254 | 3.8702 | 264.2206
3.9874 | 266.3911 | 3.8688 | 266.3864
3.9857 | 268.5569 | 3.8673 | 268.5522
3.984 | 270.7227 | 3.8661 | 270.718
3.9824 | 272.8886 | 3.8646 | 272.8838
3.9806 | 275.0544 | 3.8633 | 275.0496
3.9788 | 277.2202 | 3.8619 | 277.2151
3.977 | 279.386 | 3.8606 | 279.3806
3.9756 | 281.5517 | 3.8593 | 281.5462
3.9736 | 283.7173 | 3.8578 | 283.7119
3.972 | 285.883 | 3.8564 | 285.8775
3.9703 | 288.0487 | 3.8551 | 288.0431
3.9685 | 290.2144 | 3.8538 | 290.2087
3.9669 | 292.3802 | 3.8525 | 292.3743
3.9651 | 294.5459 | 3.8512 | 294.54
3.9633 | 296.7117 | 3.8498 | 296.706
3.9616 | 298.8775 | 3.8485 | 298.8716
3.9598 | 301.0433 | 3.847 | 301.0372
3.958 | 303.209 | 3.8457 | 303.2028
3.9564 | 305.3747 | 3.8444 | 305.3688
3.9546 | 307.5405 | 3.8431 | 307.5346
3.9528 | 309.7062 | 3.8419 | 309.7003
3.9511 | 311.8719 | 3.8406 | 311.8659
3.9493 | 314.0376 | 3.8393 | 314.0314
3.9475 | 316.2034 | 3.838 | 316.1971
3.9457 | 318.3691 | 3.8367 | 318.3627
3.944 | 320.5348 | 3.8354 | 320.5283
3.9422 | 322.7006 | 3.8341 | 322.6941
3.9404 | 324.8662 | 3.8328 | 324.8596
3.9388 | 327.032 | 3.8315 | 327.0252
3.9369 | 329.1977 | 3.8302 | 329.1909
3.9351 | 331.3635 | 3.8289 | 331.3565
3.9333 | 333.5292 | 3.8277 | 333.5221
3.9315 | 335.6951 | 3.8264 | 335.6875
3.9298 | 337.8608 | 3.8251 | 337.8533
3.9282 | 340.0265 | 3.8238 | 340.019
3.9262 | 342.1923 | 3.8225 | 342.1845
3.9244 | 344.358 | 3.8214 | 344.3499
3.9227 | 346.5238 | 3.8201 | 346.5154
3.9209 | 348.6896 | 3.8188 | 348.681
3.9193 | 350.8552 | 3.8175 | 350.8466
3.9173 | 353.0209 | 3.8162 | 353.0123
3.9156 | 355.1866 | 3.8151 | 355.1779
3.9138 | 357.3524 | 3.8138 | 357.3432
3.912 | 359.518 | 3.8125 | 359.5086
3.9103 | 361.6837 | 3.8112 | 361.6741
3.9085 | 363.8494 | 3.8101 | 363.8398
3.9069 | 366.0151 | 3.8088 | 366.0055
3.9049 | 368.1808 | 3.8077 | 368.1713
3.9032 | 370.3467 | 3.8064 | 370.3368
3.9015 | 372.5124 | 3.8051 | 372.5024
3.8996 | 374.6783 | 3.8038 | 374.6679
3.8978 | 376.8437 | 3.8027 | 376.8336
3.8962 | 379.0094 | 3.8014 | 378.9993
3.8943 | 381.1753 | 3.8001 | 381.1649
3.8925 | 383.341 | 3.7989 | 383.3304
3.8909 | 385.5067 | 3.7977 | 385.4962
3.8891 | 387.6724 | 3.7964 | 387.6617
3.8873 | 389.8382 | 3.7952 | 389.8272
3.8856 | 392.0034 | 3.7939 | 391.9928
3.8838 | 394.1689 | 3.7928 | 394.1583
3.8822 | 396.3344 | 3.7917 | 396.324
3.8804 | 398.5002 | 3.7904 | 398.4896
3.8786 | 400.6661 | 3.7891 | 400.6552
3.877 | 402.8318 | 3.788 | 402.8208
3.8752 | 404.9977 | 3.7867 | 404.9864
3.8735 | 407.1634 | 3.7856 | 407.152
3.8717 | 409.3292 | 3.7843 | 409.3176
3.8699 | 411.4948 | 3.7831 | 411.4832
3.8683 | 413.6608 | 3.7818 | 413.6488
3.8665 | 415.8265 | 3.7806 | 415.8145
3.8648 | 417.9922 | 3.7796 | 417.9803
3.8631 | 420.1578 | 3.7783 | 420.146
3.8615 | 422.3235 | 3.777 | 422.3117
3.8598 | 424.4891 | 3.7759 | 424.4775
3.8581 | 426.6548 | 3.7747 | 426.643
3.8565 | 428.8204 | 3.7735 | 428.8086
3.8548 | 430.9861 | 3.7723 | 430.974
3.8531 | 433.1518 | 3.771 | 433.1397
3.8515 | 435.3175 | 3.7699 | 435.3052
3.8498 | 437.4835 | 3.7686 | 437.4708
3.8481 | 439.6495 | 3.7675 | 439.6365
3.8465 | 441.8154 | 3.7664 | 441.802
3.8449 | 443.981 | 3.7652 | 443.9675
3.8433 | 446.1467 | 3.7639 | 446.1329
3.8417 | 448.3126 | 3.7626 | 448.2984
3.8401 | 450.4783 | 3.7615 | 450.464
3.8385 | 452.644 | 3.7604 | 452.6293
3.8369 | 454.8098 | 3.7593 | 454.7947
3.8354 | 456.9755 | 3.758 | 456.9604
3.8338 | 459.1411 | 3.7568 | 459.126
3.8322 | 461.3068 | 3.7557 | 461.2914
3.8307 | 463.4726 | 3.7544 | 463.4571
3.8291 | 465.6383 | 3.7533 | 465.6227
3.8275 | 467.8039 | 3.7522 | 467.7883
3.826 | 469.9696 | 3.7509 | 469.9542
3.8246 | 472.1353 | 3.7497 | 472.1199
3.823 | 474.3009 | 3.7486 | 474.2856
3.8215 | 476.4666 | 3.7475 | 476.4512
3.8201 | 478.6323 | 3.7462 | 478.6169
3.8186 | 480.798 | 3.7451 | 480.7826
3.8172 | 482.9637 | 3.7439 | 482.9482
3.8157 | 485.1294 | 3.7428 | 485.1139
3.8143 | 487.295 | 3.7417 | 487.2795
3.8127 | 489.4608 | 3.7404 | 489.445
3.8112 | 491.6265 | 3.7393 | 491.6105
3.8099 | 493.7923 | 3.7381 | 493.776
3.8085 | 495.9579 | 3.737 | 495.9415
3.807 | 498.1235 | 3.7359 | 498.1071
3.8057 | 500.2893 | 3.7346 | 500.2728
3.8043 | 502.455 | 3.7334 | 502.4386
3.803 | 504.6207 | 3.7323 | 504.6041
3.8015 | 506.7865 | 3.7312 | 506.7695
3.8002 | 508.9521 | 3.7301 | 508.9348
3.7989 | 511.1178 | 3.7289 | 511.1005
3.7975 | 513.2836 | 3.7276 | 513.2662
3.7962 | 515.4495 | 3.7265 | 515.4319
3.7947 | 517.6154 | 3.7254 | 517.5976
3.7935 | 519.7812 | 3.7243 | 519.7632
3.7922 | 521.9469 | 3.7231 | 521.9287
3.7909 | 524.1126 | 3.7218 | 524.0942
3.7896 | 526.2782 | 3.7207 | 526.2598
3.7883 | 528.444 | 3.7196 | 528.4253
3.787 | 530.6098 | 3.7184 | 530.5909
3.7859 | 532.7756 | 3.7173 | 532.7563
3.7844 | 534.9413 | 3.7162 | 534.922
3.7833 | 537.1069 | 3.7151 | 537.0875
3.782 | 539.2728 | 3.7139 | 539.2531
3.7807 | 541.4384 | 3.7128 | 541.4187
3.7794 | 543.604 | 3.7117 | 543.5844
3.7783 | 545.7695 | 3.7104 | 545.7501
3.777 | 547.9349 | 3.7093 | 547.9157
3.7759 | 550.1006 | 3.7081 | 550.0813
3.7746 | 552.2662 | 3.707 | 552.247
3.7733 | 554.4319 | 3.7059 | 554.4124
3.7722 | 556.5975 | 3.7047 | 556.578
3.771 | 558.763 | 3.7036 | 558.7436
3.7697 | 560.9285 | 3.7025 | 560.909
3.7686 | 563.094 | 3.7013 | 563.0747
3.7673 | 565.2597 | 3.7002 | 565.2403
3.7662 | 567.4255 | 3.6989 | 567.4059
3.7651 | 569.5912 | 3.6978 | 569.5715
3.7638 | 571.7569 | 3.6967 | 571.7372
3.7628 | 573.9225 | 3.6955 | 573.9026
3.7615 | 576.0883 | 3.6944 | 576.0683
3.7604 | 578.2539 | 3.6933 | 578.2339
3.7593 | 580.4196 | 3.6922 | 580.3995
3.7581 | 582.5853 | 3.691 | 582.5649
3.757 | 584.7509 | 3.6899 | 584.7305
3.7557 | 586.9165 | 3.6888 | 586.8961
3.7547 | 589.0821 | 3.6876 | 589.0616
3.7536 | 591.2476 | 3.6865 | 591.2273
3.7525 | 593.4131 | 3.6854 | 593.3929
3.7514 | 595.5788 | 3.6842 | 595.5586
3.7502 | 597.7445 | 3.6831 | 597.7243
3.7489 | 599.9102 | 3.682 | 599.8899
3.748 | 602.0757 | 3.6809 | 602.0556
3.7468 | 604.2414 | 3.6797 | 604.221
3.7457 | 606.4069 | 3.6786 | 606.3868
3.7446 | 608.5724 | 3.6775 | 608.5526
3.7434 | 610.7381 | 3.6763 | 610.7183
3.7423 | 612.9036 | 3.6752 | 612.8838
3.7412 | 615.0693 | 3.6741 | 615.0494
3.7402 | 617.2351 | 3.673 | 617.215
3.7391 | 619.4007 | 3.6718 | 619.3804
3.738 | 621.5664 | 3.6709 | 621.546
3.737 | 623.732 | 3.6697 | 623.7112
3.7359 | 625.8976 | 3.6686 | 625.8767
3.7347 | 628.0632 | 3.6675 | 628.0421
3.7338 | 630.229 | 3.6662 | 630.2077
3.7326 | 632.3945 | 3.6652 | 632.3734
3.7315 | 634.5601 | 3.6641 | 634.5388
3.7304 | 636.7258 | 3.663 | 636.7046
3.7294 | 638.8913 | 3.6618 | 638.8703
3.7283 | 641.0569 | 3.6607 | 641.036
3.7273 | 643.2226 | 3.6596 | 643.2017
3.7262 | 645.388 | 3.6584 | 645.3674
3.7252 | 647.5537 | 3.6575 | 647.5331
3.7241 | 649.7192 | 3.6563 | 649.6985
3.7231 | 651.8848 | 3.6552 | 651.864
3.722 | 654.0504 | 3.6541 | 654.0293
3.7209 | 656.216 | 3.653 | 656.1951
3.7199 | 658.3815 | 3.6518 | 658.3606
3.7188 | 660.5473 | 3.6507 | 660.5261
3.7178 | 662.7131 | 3.6496 | 662.6919
3.7167 | 664.8785 | 3.6486 | 664.8572
3.7157 | 667.0438 | 3.6475 | 667.0226
3.7147 | 669.2094 | 3.6462 | 669.1882
3.7136 | 671.3752 | 3.6452 | 671.3535
3.7125 | 673.5405 | 3.6441 | 673.5189
3.7115 | 675.7061 | 3.6429 | 675.6844
3.7105 | 677.8716 | 3.6418 | 677.8499
3.7094 | 680.0372 | 3.6409 | 680.0153
3.7084 | 682.2025 | 3.6397 | 682.1808
3.7075 | 684.3683 | 3.6386 | 684.3462
3.7063 | 686.5336 | 3.6375 | 686.5118
3.7054 | 688.6992 | 3.6363 | 688.6774
3.7042 | 690.8647 | 3.6352 | 690.8431
3.7033 | 693.0304 | 3.6342 | 693.0085
3.7023 | 695.196 | 3.6331 | 695.1741
3.7012 | 697.3617 | 3.632 | 697.3396
3.7002 | 699.5271 | 3.6308 | 699.5052
3.6992 | 701.6928 | 3.6299 | 701.6708
3.6981 | 703.8585 | 3.6288 | 703.8363
3.6972 | 706.024 | 3.6276 | 706.0018
3.6962 | 708.1896 | 3.6265 | 708.1674
3.6951 | 710.3552 | 3.6255 | 710.3331
3.6941 | 712.5208 | 3.6244 | 712.4985
3.6931 | 714.6864 | 3.6233 | 714.6641
3.6922 | 716.8521 | 3.6221 | 716.8299
3.691 | 719.0177 | 3.621 | 718.9953
3.6901 | 721.1834 | 3.62 | 721.161
3.6891 | 723.3492 | 3.6189 | 723.3264
3.6881 | 725.5148 | 3.6178 | 725.4921
3.687 | 727.6805 | 3.6167 | 727.6575
3.686 | 729.8463 | 3.6157 | 729.8228
3.6851 | 732.0118 | 3.6146 | 731.9885
3.6839 | 734.1774 | 3.6134 | 734.1538
3.683 | 736.3431 | 3.6125 | 736.3193
3.682 | 738.5086 | 3.6113 | 738.4848
3.681 | 740.6742 | 3.6102 | 740.6501
3.6801 | 742.84 | 3.6092 | 742.8156
3.6791 | 745.0056 | 3.6081 | 744.9811
3.6781 | 747.1713 | 3.607 | 747.1465
3.677 | 749.3368 | 3.6058 | 749.312
3.676 | 751.5025 | 3.6049 | 751.4773
3.6751 | 753.6682 | 3.6037 | 753.6428
3.6741 | 755.8338 | 3.6026 | 755.808
3.673 | 757.9993 | 3.6017 | 757.9731
3.672 | 760.165 | 3.6005 | 760.1385
3.6712 | 762.3306 | 3.5994 | 762.3041
3.6701 | 764.4961 | 3.5984 | 764.4695
3.6691 | 766.6618 | 3.5973 | 766.6351
3.6681 | 768.8274 | 3.5962 | 768.8007
3.6671 | 770.9931 | 3.5952 | 770.9665
3.666 | 773.1586 | 3.5942 | 773.1321
3.665 | 775.3241 | 3.5931 | 775.2973
3.6641 | 777.4897 | 3.592 | 777.463
3.6631 | 779.6553 | 3.591 | 779.6284
3.6621 | 781.8209 | 3.5899 | 781.7935
3.6612 | 783.9867 | 3.5887 | 783.959
3.6602 | 786.1525 | 3.5878 | 786.1243
3.6592 | 788.3185 | 3.5866 | 788.2897
3.6581 | 790.4845 | 3.5857 | 790.4552
3.6571 | 792.6501 | 3.5846 | 792.6205
3.6562 | 794.8157 | 3.5836 | 794.7861
3.6552 | 796.9813 | 3.5825 | 796.9516
3.6542 | 799.147 | 3.5813 | 799.1168
3.6533 | 801.3124 | 3.5804 | 801.2823
3.6523 | 803.4778 | 3.5794 | 803.4478
3.6515 | 805.6438 | 3.5783 | 805.6135
3.6504 | 807.8096 | 3.5771 | 807.779
3.6494 | 809.9752 | 3.5762 | 809.9445
3.6484 | 812.1404 | 3.575 | 812.11
3.6475 | 814.3062 | 3.5741 | 814.2755
3.6465 | 816.4719 | 3.5729 | 816.4409
3.6455 | 818.6379 | 3.5718 | 818.6064
3.6446 | 820.8036 | 3.5708 | 820.7721
3.6436 | 822.9692 | 3.5697 | 822.9376
3.6426 | 825.1349 | 3.5687 | 825.103
3.6418 | 827.3005 | 3.5678 | 827.2687
3.6407 | 829.4661 | 3.5666 | 829.4341
3.6397 | 831.6319 | 3.5655 | 831.5996
3.6388 | 833.7976 | 3.5647 | 833.7652
3.6378 | 835.9629 | 3.5636 | 835.9306
3.6368 | 838.1286 | 3.5625 | 838.0962
3.6359 | 840.2941 | 3.5615 | 840.2617
3.6349 | 842.4598 | 3.5604 | 842.427
3.6339 | 844.6253 | 3.5594 | 844.5927
3.6329 | 846.791 | 3.5584 | 846.7582
3.632 | 848.9567 | 3.5573 | 848.9236
3.631 | 851.1223 | 3.5563 | 851.0892
3.6302 | 853.288 | 3.5552 | 853.2547
3.6291 | 855.4536 | 3.5542 | 855.4199
3.6281 | 857.6193 | 3.5533 | 857.5851
3.6273 | 859.7849 | 3.5521 | 859.7504
3.6263 | 861.9506 | 3.5512 | 861.9157
3.6254 | 864.1161 | 3.55 | 864.0811
3.6244 | 866.2818 | 3.5491 | 866.2466
3.6234 | 868.4474 | 3.5481 | 868.4121
3.6225 | 870.613 | 3.547 | 870.5773
3.6215 | 872.7786 | 3.546 | 872.7428
3.6205 | 874.9441 | 3.545 | 874.9084
3.6197 | 877.1097 | 3.5439 | 877.0738
3.6188 | 879.2753 | 3.5429 | 879.2392
3.6178 | 881.4409 | 3.542 | 881.4046
3.6168 | 883.6066 | 3.5408 | 883.57
3.6158 | 885.7723 | 3.5399 | 885.7356
3.6149 | 887.9379 | 3.5389 | 887.9009
3.6139 | 890.1034 | 3.5378 | 890.0664
3.6131 | 892.269 | 3.5368 | 892.2319
3.6121 | 894.4345 | 3.5358 | 894.3973
3.6112 | 896.6002 | 3.5349 | 896.5631
3.6102 | 898.7658 | 3.5337 | 898.7287
3.6092 | 900.9313 | 3.5328 | 900.8941
3.6083 | 903.097 | 3.5318 | 903.0598
3.6073 | 905.2625 | 3.5308 | 905.2253
3.6063 | 907.4281 | 3.5297 | 907.3908
3.6055 | 909.5937 | 3.5287 | 909.5564
3.6046 | 911.7592 | 3.5278 | 911.722
3.6036 | 913.9249 | 3.5268 | 913.8874
3.6026 | 916.0907 | 3.5257 | 916.0528
3.6017 | 918.2564 | 3.5247 | 918.2182
3.6007 | 920.4219 | 3.5237 | 920.3834
3.5999 | 922.5876 | 3.5228 | 922.5488
3.5989 | 924.7532 | 3.5218 | 924.7144
3.5979 | 926.9187 | 3.5208 | 926.8796
3.597 | 929.0843 | 3.5197 | 929.0451
3.5962 | 931.2498 | 3.5187 | 931.2106
3.5952 | 933.4154 | 3.5178 | 933.376
3.5942 | 935.5808 | 3.5168 | 935.5414
3.5933 | 937.7463 | 3.5158 | 937.7068
3.5925 | 939.9119 | 3.5149 | 939.8723
3.5915 | 942.0774 | 3.5137 | 942.0378
3.5905 | 944.243 | 3.5129 | 944.2032
3.5897 | 946.4086 | 3.512 | 946.3686
3.5887 | 948.5741 | 3.5108 | 948.5342
3.5878 | 950.7396 | 3.51 | 950.6996
3.5868 | 952.9052 | 3.5089 | 952.8653
3.586 | 955.0708 | 3.5081 | 955.0307
3.585 | 957.2363 | 3.507 | 957.196
3.5841 | 959.402 | 3.5062 | 959.3614
3.5833 | 961.5676 | 3.505 | 961.5268
3.5823 | 963.7332 | 3.5042 | 963.6921
3.5813 | 965.8988 | 3.5031 | 965.8574
3.5805 | 968.0643 | 3.5021 | 968.0227
3.5796 | 970.2299 | 3.5012 | 970.1881
3.5786 | 972.3954 | 3.5003 | 972.3535
3.5776 | 974.561 | 3.4992 | 974.5188
3.5766 | 976.7265 | 3.4982 | 976.6843
3.5758 | 978.892 | 3.4974 | 978.8496
3.575 | 981.0576 | 3.4963 | 981.0149
3.5741 | 983.223 | 3.4955 | 983.1804
3.5731 | 985.3887 | 3.4945 | 985.3459
3.5721 | 987.5541 | 3.4936 | 987.5113
3.5713 | 989.7197 | 3.4926 | 989.6769
3.5704 | 991.8852 | 3.4916 | 991.8424
3.5695 | 994.0509 | 3.4907 | 994.0081
3.5687 | 996.2166 | 3.4897 | 996.1736
3.5678 | 998.3822 | 3.4889 | 998.3391
3.5668 | 1000.548 | 3.4879 | 1000.504
3.5658 | 1002.713 | 3.487 | 1002.669
3.565 | 1004.879 | 3.486 | 1004.834
3.5641 | 1007.044 | 3.485 | 1007
3.5633 | 1009.21 | 3.4842 | 1009.166
3.5623 | 1011.376 | 3.4832 | 1011.331
3.5615 | 1013.541 | 3.4823 | 1013.496
3.5605 | 1015.706 | 3.4813 | 1015.662
3.5597 | 1017.872 | 3.4805 | 1017.827
3.5587 | 1020.0376 | 3.4795 | 1019.993
3.5579 | 1022.203 | 3.4786 | 1022.158
3.557 | 1024.369 | 3.4778 | 1024.323
3.5562 | 1026.534 | 3.4768 | 1026.489
3.5552 | 1028.7 | 3.4758 | 1028.654
3.5544 | 1030.865 | 3.475 | 1030.819
3.5536 | 1033.031 | 3.474 | 1032.985
3.5526 | 1035.196 | 3.4731 | 1035.15
3.5518 | 1037.362 | 3.4723 | 1037.315
3.5508 | 1039.527 | 3.4713 | 1039.481
3.55 | 1041.693 | 3.4705 | 1041.6464
3.5492 | 1043.858 | 3.4695 | 1043.812
3.5483 | 1046.024 | 3.4687 | 1045.977
3.5474 | 1048.19 | 3.4678 | 1048.142
3.5465 | 1050.355 | 3.4668 | 1050.308
3.5457 | 1052.521 | 3.466 | 1052.473
3.5447 | 1054.686 | 3.465 | 1054.638
3.5439 | 1056.852 | 3.4642 | 1056.804
3.5431 | 1059.018 | 3.4632 | 1058.969
3.5421 | 1061.183 | 3.4623 | 1061.135
3.5413 | 1063.349 | 3.4615 | 1063.3
3.5404 | 1065.514 | 3.4607 | 1065.4656
3.5395 | 1067.68 | 3.4597 | 1067.631
3.5386 | 1069.845 | 3.4589 | 1069.796
3.5379 | 1072.0104 | 3.4579 | 1071.961
3.537 | 1074.176 | 3.4571 | 1074.127
3.5362 | 1076.341 | 3.4561 | 1076.292
3.5352 | 1078.507 | 3.4553 | 1078.4576
3.5344 | 1080.672 | 3.4545 | 1080.6232
3.5336 | 1082.838 | 3.4536 | 1082.789
3.5328 | 1085.003 | 3.4528 | 1084.954
3.5318 | 1087.169 | 3.4518 | 1087.119
3.531 | 1089.334 | 3.451 | 1089.2848
3.5302 | 1091.5 | 3.4502 | 1091.45
3.5294 | 1093.665 | 3.4494 | 1093.616
3.5286 | 1095.831 | 3.4484 | 1095.781
3.5278 | 1097.996 | 3.4476 | 1097.947
3.527 | 1100.162 | 3.4468 | 1100.112
3.526 | 1102.3272 | 3.4458 | 1102.277
3.5252 | 1104.493 | 3.445 | 1104.443
3.5244 | 1106.658 | 3.4442 | 1106.607
3.5236 | 1108.824 | 3.4434 | 1108.7728
3.5228 | 1110.9896 | 3.4424 | 1110.938
3.522 | 1113.155 | 3.4416 | 1113.104
3.5212 | 1115.321 | 3.4408 | 1115.269
3.5202 | 1117.486 | 3.44 | 1117.4344
3.5194 | 1119.652 | 3.4392 | 1119.6
3.5186 | 1121.817 | 3.4384 | 1121.765
3.5178 | 1123.983 | 3.4374 | 1123.931
3.517 | 1126.148 | 3.4368 | 1126.096
3.5162 | 1128.314 | 3.4358 | 1128.262
3.5153 | 1130.479 | 3.435 | 1130.427
3.5145 | 1132.6448 | 3.4342 | 1132.593
3.5137 | 1134.81 | 3.4334 | 1134.758
3.5129 | 1136.976 | 3.4326 | 1136.923
3.5121 | 1139.141 | 3.4318 | 1139.0888
3.5113 | 1141.307 | 3.431 | 1141.254
3.5105 | 1143.473 | 3.4302 | 1143.419
3.5097 | 1145.638 | 3.4294 | 1145.585
3.5089 | 1147.803 | 3.4286 | 1147.75
3.5081 | 1149.9688 | 3.4278 | 1149.916
3.5073 | 1152.135 | 3.4269 | 1152.081
3.5065 | 1154.3 | 3.4261 | 1154.246
3.5058 | 1156.466 | 3.4253 | 1156.412
3.505 | 1158.632 | 3.4245 | 1158.577
3.5042 | 1160.797 | 3.4237 | 1160.743
3.5034 | 1162.963 | 3.4231 | 1162.908
3.5026 | 1165.128 | 3.4221 | 1165.073
3.5018 | 1167.294 | 3.4215 | 1167.238
3.501 | 1169.46 | 3.4207 | 1169.404
3.5002 | 1171.625 | 3.4197 | 1171.569
3.4994 | 1173.791 | 3.419 | 1173.734
3.4987 | 1175.956 | 3.4182 | 1175.899
3.4979 | 1178.122 | 3.4174 | 1178.064
3.4971 | 1180.287 | 3.4166 | 1180.23
3.4963 | 1182.453 | 3.416 | 1182.395
3.4957 | 1184.618 | 3.4152 | 1184.5608
3.4949 | 1186.783 | 3.4144 | 1186.726
3.4941 | 1188.949 | 3.4136 | 1188.891
3.4934 | 1191.114 | 3.4129 | 1191.056
3.4926 | 1193.28 | 3.4121 | 1193.222
3.4918 | 1195.445 | 3.4113 | 1195.387
3.4911 | 1197.611 | 3.4105 | 1197.553
3.4903 | 1199.776 | 3.4098 | 1199.7176
3.4897 | 1201.942 | 3.409 | 1201.883
3.4889 | 1204.108 | 3.4084 | 1204.048
3.4881 | 1206.274 | 3.4076 | 1206.213
3.4873 | 1208.4392 | 3.4068 | 1208.379
3.4866 | 1210.605 | 3.4061 | 1210.544
3.4858 | 1212.77 | 3.4053 | 1212.71
3.4852 | 1214.936 | 3.4045 | 1214.875
3.4844 | 1217.102 | 3.4037 | 1217.04
3.4836 | 1219.267 | 3.4029 | 1219.206
3.4829 | 1221.433 | 3.4023 | 1221.371
3.4821 | 1223.598 | 3.4016 | 1223.537
3.4815 | 1225.764 | 3.4008 | 1225.702
3.4807 | 1227.93 | 3.4 | 1227.867
3.48 | 1230.096 | 3.3992 | 1230.0328
3.4794 | 1232.261 | 3.3986 | 1232.198
3.4786 | 1234.427 | 3.3979 | 1234.363
3.4779 | 1236.593 | 3.3971 | 1236.529
3.4771 | 1238.758 | 3.3965 | 1238.694
3.4763 | 1240.923 | 3.3956 | 1240.859
3.4757 | 1243.089 | 3.395 | 1243.025
3.475 | 1245.254 | 3.3942 | 1245.19
3.4744 | 1247.42 | 3.3936 | 1247.355
3.4736 | 1249.586 | 3.3927 | 1249.521
3.4729 | 1251.752 | 3.3921 | 1251.686
3.4721 | 1253.917 | 3.3915 | 1253.851
3.4715 | 1256.083 | 3.3906 | 1256.016
3.4708 | 1258.249 | 3.39 | 1258.182
3.4702 | 1260.414 | 3.3892 | 1260.347
3.4694 | 1262.58 | 3.3886 | 1262.513
3.4687 | 1264.745 | 3.3877 | 1264.6776
3.4681 | 1266.911 | 3.3871 | 1266.843
3.4673 | 1269.076 | 3.3865 | 1269.008
3.4666 | 1271.242 | 3.3856 | 1271.1736
3.466 | 1273.408 | 3.385 | 1273.339
3.4652 | 1275.573 | 3.3844 | 1275.504
3.4645 | 1277.739 | 3.3836 | 1277.67
3.4639 | 1279.904 | 3.3829 | 1279.835
3.4632 | 1282.07 | 3.3823 | 1282
3.4626 | 1284.236 | 3.3816 | 1284.166
3.4618 | 1286.401 | 3.3808 | 1286.331
3.4611 | 1288.566 | 3.3802 | 1288.496
3.4605 | 1290.732 | 3.3794 | 1290.662
3.4599 | 1292.898 | 3.3787 | 1292.827
3.4592 | 1295.063 | 3.3781 | 1294.992
3.4586 | 1297.229 | 3.3774 | 1297.158
3.4578 | 1299.395 | 3.3766 | 1299.323
3.4571 | 1301.56 | 3.376 | 1301.489
3.4565 | 1303.725 | 3.3755 | 1303.654
3.4558 | 1305.89 | 3.3747 | 1305.819
3.4552 | 1308.056 | 3.3741 | 1307.984
3.4545 | 1310.221 | 3.3734 | 1310.1496
3.4539 | 1312.386 | 3.3728 | 1312.315
3.4532 | 1314.552 | 3.372 | 1314.48
3.4524 | 1316.718 | 3.3713 | 1316.645
3.4519 | 1318.883 | 3.3707 | 1318.811
3.4513 | 1321.049 | 3.37 | 1320.976
3.4507 | 1323.215 | 3.3694 | 1323.141
3.45 | 1325.38 | 3.3686 | 1325.3064
3.4494 | 1327.546 | 3.3679 | 1327.472
3.4487 | 1329.711 | 3.3673 | 1329.637
3.4481 | 1331.877 | 3.3666 | 1331.803
3.4474 | 1334.042 | 3.366 | 1333.968
3.4468 | 1336.207 | 3.3653 | 1336.134
3.4461 | 1338.373 | 3.3645 | 1338.299
3.4455 | 1340.538 | 3.3641 | 1340.465
3.4449 | 1342.703 | 3.3632 | 1342.63
3.4442 | 1344.869 | 3.3626 | 1344.796
3.4437 | 1347.034 | 3.362 | 1346.961
3.4431 | 1349.2 | 3.3613 | 1349.1264
3.4424 | 1351.365 | 3.3608 | 1351.292
3.4418 | 1353.531 | 3.36 | 1353.457
3.4411 | 1355.696 | 3.3594 | 1355.623
3.4405 | 1357.862 | 3.3587 | 1357.788
3.4399 | 1360.0272 | 3.3581 | 1359.953
3.4392 | 1362.193 | 3.3574 | 1362.119
3.4387 | 1364.358 | 3.3568 | 1364.284
3.4381 | 1366.524 | 3.3561 | 1366.45
3.4374 | 1368.689 | 3.3555 | 1368.615
3.4368 | 1370.8544 | 3.3549 | 1370.78
3.4361 | 1373.02 | 3.3542 | 1372.946
3.4355 | 1375.1856 | 3.3536 | 1375.111
3.435 | 1377.351 | 3.3529 | 1377.276
3.4344 | 1379.516 | 3.3523 | 1379.442
3.4337 | 1381.682 | 3.3516 | 1381.607
3.4331 | 1383.847 | 3.351 | 1383.772
3.4326 | 1386.013 | 3.3505 | 1385.937
3.4319 | 1388.178 | 3.3499 | 1388.102
3.4313 | 1390.344 | 3.349 | 1390.268
3.4308 | 1392.509 | 3.3486 | 1392.433
3.4302 | 1394.674 | 3.3479 | 1394.598
3.4297 | 1396.839 | 3.3473 | 1396.764
3.4289 | 1399.005 | 3.3466 | 1398.929
3.4284 | 1401.171 | 3.346 | 1401.094
3.4278 | 1403.336 | 3.3453 | 1403.26
3.4273 | 1405.502 | 3.3447 | 1405.425
3.4266 | 1407.668 | 3.344 | 1407.591
3.426 | 1409.833 | 3.3434 | 1409.756
3.4255 | 1411.999 | 3.3429 | 1411.921
3.4248 | 1414.164 | 3.3423 | 1414.0864
3.4242 | 1416.33 | 3.3416 | 1416.252
3.4237 | 1418.495 | 3.341 | 1418.417
3.4231 | 1420.66 | 3.3403 | 1420.582
3.4224 | 1422.825 | 3.3397 | 1422.748
3.4219 | 1424.99 | 3.3392 | 1424.913
3.4213 | 1427.156 | 3.3386 | 1427.078
3.4208 | 1429.3208 | 3.3379 | 1429.243
3.4202 | 1431.4864 | 3.3373 | 1431.409
3.4195 | 1433.652 | 3.3366 | 1433.574
3.419 | 1435.817 | 3.336 | 1435.739
3.4186 | 1437.983 | 3.3355 | 1437.904
3.4179 | 1440.148 | 3.3349 | 1440.07
3.4173 | 1442.314 | 3.3342 | 1442.235
3.4168 | 1444.479 | 3.3336 | 1444.4
3.4161 | 1446.644 | 3.3329 | 1446.566
3.4155 | 1448.81 | 3.3324 | 1448.731
3.415 | 1450.975 | 3.3318 | 1450.896
3.4145 | 1453.141 | 3.3311 | 1453.061
3.4139 | 1455.306 | 3.3305 | 1455.2264
3.4134 | 1457.472 | 3.33 | 1457.392
3.4127 | 1459.637 | 3.3294 | 1459.557
3.4123 | 1461.802 | 3.3287 | 1461.722
3.4116 | 1463.968 | 3.3281 | 1463.8872
3.4111 | 1466.133 | 3.3276 | 1466.052
3.4105 | 1468.299 | 3.3269 | 1468.218
3.41 | 1470.464 | 3.3263 | 1470.383
3.4095 | 1472.6296 | 3.3258 | 1472.548
3.4089 | 1474.795 | 3.3252 | 1474.713
3.4082 | 1476.96 | 3.3245 | 1476.878
3.4077 | 1479.126 | 3.324 | 1479.044
3.4073 | 1481.292 | 3.3234 | 1481.209
3.4066 | 1483.4568 | 3.3227 | 1483.374
3.4061 | 1485.623 | 3.3221 | 1485.54
3.4057 | 1487.788 | 3.3216 | 1487.705
3.405 | 1489.953 | 3.321 | 1489.87
3.4045 | 1492.1184 | 3.3203 | 1492.035
3.404 | 1494.284 | 3.3197 | 1494.201
3.4034 | 1496.449 | 3.3192 | 1496.366
3.4029 | 1498.614 | 3.3186 | 1498.532
3.4023 | 1500.78 | 3.3179 | 1500.697
3.4018 | 1502.945 | 3.3174 | 1502.862
3.4011 | 1505.111 | 3.3168 | 1505.027
3.4007 | 1507.276 | 3.3161 | 1507.192
3.4002 | 1509.441 | 3.3156 | 1509.358
3.3995 | 1511.607 | 3.315 | 1511.523
3.399 | 1513.772 | 3.3144 | 1513.688
3.3986 | 1515.937 | 3.3139 | 1515.853
3.3979 | 1518.103 | 3.3132 | 1518.018
3.3974 | 1520.268 | 3.3126 | 1520.183
3.3969 | 1522.434 | 3.3121 | 1522.3488
3.3963 | 1524.599 | 3.3115 | 1524.514
3.3958 | 1526.7648 | 3.3108 | 1526.679
3.3953 | 1528.93 | 3.3103 | 1528.845
3.3947 | 1531.095 | 3.3097 | 1531.01
3.3942 | 1533.261 | 3.309 | 1533.175
3.3937 | 1535.426 | 3.3086 | 1535.341
3.3932 | 1537.592 | 3.3079 | 1537.506
3.3926 | 1539.757 | 3.3073 | 1539.671
3.3921 | 1541.923 | 3.3068 | 1541.836
3.3916 | 1544.088 | 3.3061 | 1544.0016
3.391 | 1546.253 | 3.3056 | 1546.167
3.3905 | 1548.419 | 3.305 | 1548.332
3.39 | 1550.584 | 3.3044 | 1550.497
3.3894 | 1552.75 | 3.3039 | 1552.6624
3.3889 | 1554.9152 | 3.3032 | 1554.828
3.3884 | 1557.08 | 3.3026 | 1556.993
3.3879 | 1559.246 | 3.3021 | 1559.158
3.3874 | 1561.411 | 3.3015 | 1561.323
3.3868 | 1563.577 | 3.301 | 1563.488
3.3863 | 1565.742 | 3.3003 | 1565.654
3.3858 | 1567.908 | 3.2997 | 1567.818
3.3853 | 1570.073 | 3.2992 | 1569.984
3.3847 | 1572.239 | 3.2985 | 1572.149
3.3842 | 1574.404 | 3.2979 | 1574.314
3.3837 | 1576.5696 | 3.2974 | 1576.479
3.3833 | 1578.735 | 3.2968 | 1578.6448
3.3826 | 1580.9 | 3.2961 | 1580.81
3.3821 | 1583.066 | 3.2956 | 1582.975
3.3816 | 1585.231 | 3.295 | 1585.1408
3.3812 | 1587.397 | 3.2945 | 1587.306
3.3807 | 1589.562 | 3.2939 | 1589.471
3.3802 | 1591.728 | 3.2932 | 1591.6368
3.3797 | 1593.893 | 3.2927 | 1593.802
3.3791 | 1596.059 | 3.2921 | 1595.967
3.3786 | 1598.225 | 3.2914 | 1598.1328
3.3781 | 1600.39 | 3.291 | 1600.298
3.3774 | 1602.5552 | 3.2903 | 1602.463
3.3771 | 1604.721 | 3.2898 | 1604.629
3.3766 | 1606.887 | 3.2892 | 1606.794
3.376 | 1609.052 | 3.2885 | 1608.959
3.3755 | 1611.217 | 3.2881 | 1611.124
3.375 | 1613.383 | 3.2874 | 1613.29
3.3745 | 1615.548 | 3.2868 | 1615.455
3.3741 | 1617.7136 | 3.2863 | 1617.62
3.3736 | 1619.879 | 3.2856 | 1619.7856
3.3729 | 1622.044 | 3.285 | 1621.951
3.3724 | 1624.21 | 3.2845 | 1624.116
3.372 | 1626.375 | 3.284 | 1626.281
3.3715 | 1628.541 | 3.2832 | 1628.4464
3.371 | 1630.706 | 3.2827 | 1630.612
3.3705 | 1632.871 | 3.2821 | 1632.777
3.3699 | 1635.037 | 3.2816 | 1634.942
3.3694 | 1637.202 | 3.2811 | 1637.107
3.3689 | 1639.368 | 3.2805 | 1639.273
3.3684 | 1641.534 | 3.2798 | 1641.438
3.3679 | 1643.699 | 3.2792 | 1643.6032
3.3674 | 1645.865 | 3.2787 | 1645.768
3.367 | 1648.03 | 3.2781 | 1647.934
3.3665 | 1650.1952 | 3.2774 | 1650.099
3.366 | 1652.361 | 3.2768 | 1652.264
3.3655 | 1654.526 | 3.2763 | 1654.429
3.365 | 1656.692 | 3.2756 | 1656.594
3.3645 | 1658.857 | 3.275 | 1658.759
3.3639 | 1661.022 | 3.2745 | 1660.924
3.3634 | 1663.188 | 3.274 | 1663.089
3.3629 | 1665.353 | 3.2734 | 1665.255
3.3624 | 1667.519 | 3.2727 | 1667.42
3.362 | 1669.684 | 3.2722 | 1669.5856
3.3615 | 1671.849 | 3.2716 | 1671.751
3.361 | 1674.015 | 3.271 | 1673.916
3.3605 | 1676.18 | 3.2705 | 1676.081
3.36 | 1678.346 | 3.2698 | 1678.246
3.3595 | 1680.511 | 3.2692 | 1680.411
3.3589 | 1682.676 | 3.2687 | 1682.577
3.3586 | 1684.842 | 3.2681 | 1684.742
3.3581 | 1687.007 | 3.2676 | 1686.9072
3.3574 | 1689.1728 | 3.2669 | 1689.073
3.3571 | 1691.338 | 3.2663 | 1691.238
3.3566 | 1693.504 | 3.2656 | 1693.403
3.356 | 1695.6688 | 3.2651 | 1695.569
3.3555 | 1697.834 | 3.2645 | 1697.734
3.355 | 1700 | 3.264 | 1699.899
3.3545 | 1702.165 | 3.2634 | 1702.064
3.3541 | 1704.33 | 3.2627 | 1704.229
3.3536 | 1706.496 | 3.2621 | 1706.395
3.3531 | 1708.661 | 3.2616 | 1708.56
3.3526 | 1710.826 | 3.261 | 1710.725
3.3521 | 1712.991 | 3.2603 | 1712.89
3.3516 | 1715.157 | 3.2598 | 1715.056
3.3511 | 1717.323 | 3.2593 | 1717.221
3.3507 | 1719.488 | 3.2587 | 1719.386
3.3502 | 1721.654 | 3.2582 | 1721.551
3.3497 | 1723.819 | 3.2574 | 1723.717
3.3492 | 1725.984 | 3.2569 | 1725.882
3.3487 | 1728.15 | 3.2563 | 1728.047
3.3482 | 1730.3152 | 3.2556 | 1730.212
3.3478 | 1732.48 | 3.2551 | 1732.377
3.3473 | 1734.646 | 3.2545 | 1734.5424
3.3468 | 1736.8112 | 3.2539 | 1736.708
3.3463 | 1738.977 | 3.2534 | 1738.873
3.3458 | 1741.142 | 3.2527 | 1741.038
3.3453 | 1743.308 | 3.2521 | 1743.203
3.3449 | 1745.473 | 3.2516 | 1745.368
3.3444 | 1747.638 | 3.2511 | 1747.533
3.3439 | 1749.804 | 3.2505 | 1749.698
3.3434 | 1751.969 | 3.2497 | 1751.864
3.3428 | 1754.135 | 3.2492 | 1754.0288
3.3423 | 1756.3 | 3.2485 | 1756.194
3.3419 | 1758.466 | 3.248 | 1758.359
3.3415 | 1760.631 | 3.2474 | 1760.524
3.341 | 1762.797 | 3.2468 | 1762.69
3.3403 | 1764.962 | 3.2461 | 1764.855
3.34 | 1767.127 | 3.2456 | 1767.02
3.3395 | 1769.293 | 3.245 | 1769.185
3.339 | 1771.458 | 3.2443 | 1771.35
3.3386 | 1773.624 | 3.2438 | 1773.5152
3.3381 | 1775.789 | 3.2432 | 1775.68
3.3376 | 1777.955 | 3.2426 | 1777.845
3.3371 | 1780.12 | 3.2421 | 1780.01
3.3365 | 1782.286 | 3.2414 | 1782.176
3.3361 | 1784.451 | 3.2408 | 1784.341
3.3357 | 1786.616 | 3.2403 | 1786.506
3.3352 | 1788.782 | 3.2397 | 1788.672
3.3347 | 1790.9472 | 3.239 | 1790.837
3.3342 | 1793.113 | 3.2384 | 1793.0016
3.3337 | 1795.278 | 3.2379 | 1795.167
3.3332 | 1797.444 | 3.2372 | 1797.332
3.3326 | 1799.609 | 3.2366 | 1799.497
3.3323 | 1801.774 | 3.2359 | 1801.6624
3.3318 | 1803.94 | 3.2353 | 1803.828
3.3313 | 1806.105 | 3.2347 | 1805.993
3.3307 | 1808.2704 | 3.234 | 1808.158
3.3303 | 1810.436 | 3.2335 | 1810.323
3.3298 | 1812.601 | 3.2329 | 1812.489
3.3294 | 1814.767 | 3.2322 | 1814.654
3.3289 | 1816.932 | 3.2316 | 1816.8192
3.3284 | 1819.097 | 3.2311 | 1818.984
3.3279 | 1821.263 | 3.2305 | 1821.1488
3.3274 | 1823.428 | 3.2298 | 1823.314
3.3269 | 1825.593 | 3.2292 | 1825.479
3.3265 | 1827.759 | 3.2285 | 1827.644
3.326 | 1829.924 | 3.2279 | 1829.809
3.3255 | 1832.09 | 3.2274 | 1831.975
3.325 | 1834.255 | 3.2267 | 1834.139
3.3245 | 1836.42 | 3.2261 | 1836.304
3.324 | 1838.586 | 3.2255 | 1838.47
3.3236 | 1840.751 | 3.2248 | 1840.635
3.3231 | 1842.917 | 3.2243 | 1842.8
3.3226 | 1845.082 | 3.2237 | 1844.965
3.3221 | 1847.247 | 3.223 | 1847.13
3.3216 | 1849.4128 | 3.2224 | 1849.296
3.3211 | 1851.578 | 3.2217 | 1851.461
3.3207 | 1853.744 | 3.2211 | 1853.626
3.3202 | 1855.909 | 3.2206 | 1855.791
3.3197 | 1858.075 | 3.22 | 1857.9568
3.3192 | 1860.24 | 3.2193 | 1860.122
3.3187 | 1862.405 | 3.2187 | 1862.288
3.3182 | 1864.57 | 3.218 | 1864.453
3.3177 | 1866.736 | 3.2175 | 1866.618
3.3173 | 1868.901 | 3.2169 | 1868.783
3.3168 | 1871.067 | 3.2163 | 1870.948
3.3163 | 1873.232 | 3.2156 | 1873.1136
3.3158 | 1875.398 | 3.215 | 1875.279
3.3153 | 1877.563 | 3.2143 | 1877.444
3.3148 | 1879.728 | 3.2137 | 1879.609
3.3142 | 1881.894 | 3.213 | 1881.774
3.3139 | 1884.059 | 3.2125 | 1883.939
3.3134 | 1886.224 | 3.2119 | 1886.105
3.3129 | 1888.39 | 3.2113 | 1888.27
3.3124 | 1890.5552 | 3.2106 | 1890.435
3.3119 | 1892.72 | 3.21 | 1892.601
3.3115 | 1894.886 | 3.2093 | 1894.766
3.311 | 1897.051 | 3.2087 | 1896.931
3.3105 | 1899.217 | 3.208 | 1899.096
3.3098 | 1901.382 | 3.2074 | 1901.261
3.3095 | 1903.548 | 3.2067 | 1903.426
3.309 | 1905.713 | 3.2063 | 1905.591
3.3086 | 1907.8784 | 3.2054 | 1907.757
3.3079 | 1910.044 | 3.205 | 1909.922
3.3074 | 1912.209 | 3.2042 | 1912.087
3.3071 | 1914.374 | 3.2035 | 1914.252
3.3065 | 1916.54 | 3.203 | 1916.417
3.306 | 1918.705 | 3.2024 | 1918.583
3.3055 | 1920.87 | 3.2017 | 1920.748
3.305 | 1923.036 | 3.2011 | 1922.913
3.3045 | 1925.201 | 3.2003 | 1925.078
3.304 | 1927.3664 | 3.1996 | 1927.2432
3.3035 | 1929.532 | 3.199 | 1929.408
3.3031 | 1931.697 | 3.1983 | 1931.574
3.3026 | 1933.863 | 3.1979 | 1933.739
3.3021 | 1936.028 | 3.1972 | 1935.904
3.3016 | 1938.193 | 3.1964 | 1938.069
3.3011 | 1940.359 | 3.1959 | 1940.234
3.3006 | 1942.524 | 3.1953 | 1942.399
3.3002 | 1944.689 | 3.1945 | 1944.565
3.2997 | 1946.855 | 3.194 | 1946.7296
3.299 | 1949.02 | 3.1933 | 1948.895
3.2987 | 1951.185 | 3.1925 | 1951.06
3.2982 | 1953.351 | 3.1921 | 1953.225
3.2977 | 1955.516 | 3.1912 | 1955.391
3.2973 | 1957.6816 | 3.1906 | 1957.556
3.2966 | 1959.847 | 3.19 | 1959.721
3.2963 | 1962.012 | 3.1893 | 1961.886
3.2956 | 1964.177 | 3.1887 | 1964.0512
3.2952 | 1966.342 | 3.188 | 1966.217
3.2947 | 1968.507 | 3.1874 | 1968.382
3.2942 | 1970.673 | 3.1867 | 1970.547
3.2937 | 1972.8384 | 3.1861 | 1972.712
3.2932 | 1975.004 | 3.1854 | 1974.877
3.2927 | 1977.169 | 3.1846 | 1977.042
3.2923 | 1979.334 | 3.184 | 1979.207
3.2918 | 1981.5 | 3.1833 | 1981.3728
3.2911 | 1983.665 | 3.1827 | 1983.538
3.2908 | 1985.8304 | 3.1821 | 1985.703
3.2902 | 1987.996 | 3.1812 | 1987.868
3.2897 | 1990.161 | 3.1808 | 1990.033
3.2892 | 1992.327 | 3.18 | 1992.198
3.2887 | 1994.492 | 3.1795 | 1994.364
3.2882 | 1996.657 | 3.1787 | 1996.529
3.2877 | 1998.823 | 3.178 | 1998.694
3.2873 | 2000.988 | 3.1774 | 2000.859
3.2866 | 2003.153 | 3.1767 | 2003.024
3.2861 | 2005.319 | 3.1761 | 2005.189
3.2856 | 2007.484 | 3.1753 | 2007.354
3.2852 | 2009.6496 | 3.1746 | 2009.52
3.2847 | 2011.815 | 3.174 | 2011.6848
3.2842 | 2013.98 | 3.1733 | 2013.85
3.2835 | 2016.145 | 3.1727 | 2016.015
3.2831 | 2018.311 | 3.1719 | 2018.18
3.2826 | 2020.476 | 3.1712 | 2020.345
3.2821 | 2022.6416 | 3.1706 | 2022.511
3.2816 | 2024.807 | 3.1698 | 2024.676
3.281 | 2026.972 | 3.1691 | 2026.841
3.2806 | 2029.1376 | 3.1685 | 2029.006
3.28 | 2031.303 | 3.1679 | 2031.172
3.2795 | 2033.468 | 3.167 | 2033.337
3.279 | 2035.634 | 3.1664 | 2035.502
3.2785 | 2037.799 | 3.1658 | 2037.667
3.2781 | 2039.964 | 3.1651 | 2039.832
3.2774 | 2042.13 | 3.1643 | 2041.998
3.2769 | 2044.295 | 3.1637 | 2044.162
3.2764 | 2046.461 | 3.1629 | 2046.328
3.276 | 2048.626 | 3.1622 | 2048.493
3.2755 | 2050.791 | 3.1616 | 2050.658
3.275 | 2052.956 | 3.1608 | 2052.823
3.2743 | 2055.122 | 3.1601 | 2054.989
3.2739 | 2057.287 | 3.1593 | 2057.154
3.2732 | 2059.4528 | 3.1587 | 2059.319
3.2727 | 2061.618 | 3.158 | 2061.484
3.2722 | 2063.783 | 3.1574 | 2063.649
3.2718 | 2065.9488 | 3.1566 | 2065.814
3.2713 | 2068.114 | 3.1559 | 2067.98
3.2706 | 2070.279 | 3.1551 | 2070.145
3.2701 | 2072.4448 | 3.1545 | 2072.31
3.2697 | 2074.61 | 3.1538 | 2074.4752
3.2692 | 2076.775 | 3.153 | 2076.64
3.2685 | 2078.941 | 3.1524 | 2078.805
3.2681 | 2081.106 | 3.1516 | 2080.97
3.2676 | 2083.271 | 3.1509 | 2083.136
3.2669 | 2085.437 | 3.1501 | 2085.301
3.2664 | 2087.602 | 3.1495 | 2087.466
3.266 | 2089.768 | 3.1488 | 2089.631
3.2655 | 2091.933 | 3.148 | 2091.796
3.2648 | 2094.098 | 3.1474 | 2093.961
3.2643 | 2096.264 | 3.1466 | 2096.127
3.2637 | 2098.4288 | 3.1459 | 2098.292
3.2632 | 2100.594 | 3.1451 | 2100.457
3.2627 | 2102.76 | 3.1445 | 2102.622
3.2621 | 2104.9248 | 3.1436 | 2104.787
3.2616 | 2107.09 | 3.143 | 2106.952
3.2611 | 2109.255 | 3.1422 | 2109.117
3.2605 | 2111.421 | 3.1414 | 2111.282
3.26 | 2113.586 | 3.1407 | 2113.447
3.2595 | 2115.752 | 3.1399 | 2115.612
3.259 | 2117.9168 | 3.1391 | 2117.777
3.2584 | 2120.082 | 3.1385 | 2119.943
3.2579 | 2122.247 | 3.1378 | 2122.1072
3.2572 | 2124.4128 | 3.137 | 2124.272
3.2568 | 2126.578 | 3.1362 | 2126.437
3.2561 | 2128.743 | 3.1354 | 2128.602
3.2556 | 2130.9088 | 3.1348 | 2130.767
3.2551 | 2133.074 | 3.134 | 2132.932
3.2545 | 2135.239 | 3.1332 | 2135.097
3.254 | 2137.405 | 3.1325 | 2137.263
3.2534 | 2139.57 | 3.1317 | 2139.428
3.2529 | 2141.735 | 3.1309 | 2141.593
3.2524 | 2143.901 | 3.1301 | 2143.758
3.2519 | 2146.066 | 3.1293 | 2145.923
3.2513 | 2148.231 | 3.1286 | 2148.089
3.2506 | 2150.396 | 3.1278 | 2150.253
3.2501 | 2152.562 | 3.127 | 2152.419
3.2495 | 2154.727 | 3.1262 | 2154.584
3.2489 | 2156.8928 | 3.1254 | 2156.749
3.2485 | 2159.058 | 3.1246 | 2158.914
3.2479 | 2161.224 | 3.124 | 2161.079
3.2472 | 2163.3888 | 3.1232 | 2163.244
3.2468 | 2165.554 | 3.1224 | 2165.409
3.2461 | 2167.72 | 3.1215 | 2167.5744
3.2456 | 2169.885 | 3.1207 | 2169.739
3.245 | 2172.05 | 3.1199 | 2171.905
3.2445 | 2174.215 | 3.1191 | 2174.07
3.2438 | 2176.3808 | 3.1185 | 2176.235
3.2434 | 2178.546 | 3.1175 | 2178.4
3.2427 | 2180.712 | 3.1167 | 2180.565
3.2422 | 2182.877 | 3.1159 | 2182.73
3.2416 | 2185.042 | 3.1151 | 2184.895
3.2409 | 2187.208 | 3.1143 | 2187.06
3.2405 | 2189.373 | 3.1135 | 2189.225
3.2398 | 2191.538 | 3.1128 | 2191.39
3.2393 | 2193.704 | 3.1119 | 2193.5552
3.2387 | 2195.869 | 3.1111 | 2195.72
3.2382 | 2198.034 | 3.1102 | 2197.885
3.2376 | 2200.199 | 3.1094 | 2200.05
3.2371 | 2202.3648 | 3.1086 | 2202.215
3.2364 | 2204.53 | 3.1078 | 2204.381
3.2358 | 2206.695 | 3.1069 | 2206.5456
3.2351 | 2208.8608 | 3.1061 | 2208.711
3.2347 | 2211.026 | 3.1052 | 2210.876
3.234 | 2213.191 | 3.1044 | 2213.041
3.2335 | 2215.3568 | 3.1036 | 2215.206
3.2329 | 2217.522 | 3.1028 | 2217.3712
3.2322 | 2219.688 | 3.1019 | 2219.536
3.2316 | 2221.853 | 3.1011 | 2221.701
3.2311 | 2224.018 | 3.1001 | 2223.866
3.2305 | 2226.184 | 3.0993 | 2226.031
3.2298 | 2228.3488 | 3.0983 | 2228.196
3.2293 | 2230.514 | 3.0975 | 2230.361
3.2287 | 2232.68 | 3.0965 | 2232.526
3.228 | 2234.845 | 3.0957 | 2234.691
3.2274 | 2237.01 | 3.0949 | 2236.856
3.2269 | 2239.175 | 3.094 | 2239.021
3.2263 | 2241.3408 | 3.0931 | 2241.186
3.2256 | 2243.506 | 3.0922 | 2243.351
3.225 | 2245.671 | 3.0912 | 2245.516
3.2245 | 2247.837 | 3.0904 | 2247.681
3.2238 | 2250.002 | 3.0896 | 2249.846
3.2232 | 2252.167 | 3.0885 | 2252.011
3.2226 | 2254.332 | 3.0877 | 2254.176
3.2219 | 2256.498 | 3.0867 | 2256.341
3.2214 | 2258.663 | 3.0857 | 2258.506
3.2208 | 2260.828 | 3.0848 | 2260.672
3.2201 | 2262.994 | 3.0838 | 2262.837
3.2195 | 2265.159 | 3.0828 | 2265.002
3.2188 | 2267.324 | 3.0819 | 2267.167
3.2184 | 2269.489 | 3.0809 | 2269.332
3.2177 | 2271.655 | 3.0799 | 2271.497
3.2171 | 2273.821 | 3.0789 | 2273.662
3.2164 | 2275.986 | 3.078 | 2275.827
3.2158 | 2278.151 | 3.077 | 2277.992
3.2151 | 2280.316 | 3.0759 | 2280.1568
3.2145 | 2282.482 | 3.0749 | 2282.322
3.2138 | 2284.648 | 3.0739 | 2284.487
3.2132 | 2286.813 | 3.0728 | 2286.652
3.2125 | 2288.978 | 3.0718 | 2288.817
3.2119 | 2291.144 | 3.0707 | 2290.983
3.2114 | 2293.3088 | 3.0696 | 2293.148
3.2106 | 2295.474 | 3.0686 | 2295.313
3.21 | 2297.639 | 3.0675 | 2297.478
3.2095 | 2299.8048 | 3.0664 | 2299.643
3.2087 | 2301.97 | 3.0652 | 2301.808
3.208 | 2304.135 | 3.0641 | 2303.9728
3.2074 | 2306.3 | 3.063 | 2306.1376
3.2067 | 2308.466 | 3.062 | 2308.303
3.2061 | 2310.631 | 3.0607 | 2310.468
3.2054 | 2312.796 | 3.0596 | 2312.633
3.2048 | 2314.962 | 3.0585 | 2314.798
3.2042 | 2317.127 | 3.0572 | 2316.963
3.2035 | 2319.292 | 3.056 | 2319.128
3.2027 | 2321.457 | 3.0549 | 2321.293
3.2022 | 2323.623 | 3.0536 | 2323.4576
3.2014 | 2325.788 | 3.0523 | 2325.622
3.2008 | 2327.953 | 3.0512 | 2327.7872
3.2001 | 2330.119 | 3.0499 | 2329.952
3.1995 | 2332.284 | 3.0486 | 2332.117
3.1987 | 2334.449 | 3.0473 | 2334.282
3.198 | 2336.6144 | 3.046 | 2336.447
3.1974 | 2338.78 | 3.0447 | 2338.612
3.1967 | 2340.945 | 3.0435 | 2340.778
3.1961 | 2343.111 | 3.042 | 2342.943
3.1953 | 2345.276 | 3.0407 | 2345.108
3.1946 | 2347.441 | 3.0391 | 2347.273
3.194 | 2349.606 | 3.0378 | 2349.437
3.1933 | 2351.771 | 3.0365 | 2351.603
3.1925 | 2353.936 | 3.0351 | 2353.767
3.1919 | 2356.102 | 3.0334 | 2355.932
3.1912 | 2358.2672 | 3.032 | 2358.098
3.1904 | 2360.432 | 3.0305 | 2360.262
3.1898 | 2362.598 | 3.0289 | 2362.427
3.1892 | 2364.763 | 3.0275 | 2364.592
3.1883 | 2366.928 | 3.0259 | 2366.757
3.1877 | 2369.093 | 3.0242 | 2368.922
3.1869 | 2371.259 | 3.0226 | 2371.087
3.1862 | 2373.424 | 3.021 | 2373.252
3.1854 | 2375.59 | 3.0192 | 2375.417
3.1848 | 2377.754 | 3.0176 | 2377.583
3.1841 | 2379.92 | 3.0159 | 2379.748
3.1833 | 2382.085 | 3.0142 | 2381.913
3.1825 | 2384.25 | 3.0123 | 2384.0784
3.1819 | 2386.415 | 3.0105 | 2386.243
3.1811 | 2388.581 | 3.0088 | 2388.408
3.1804 | 2390.746 | 3.007 | 2390.5728
3.1796 | 2392.911 | 3.005 | 2392.738
3.179 | 2395.076 | 3.0031 | 2394.903
3.1782 | 2397.241 | 3.0012 | 2397.068
3.1774 | 2399.407 | 2.9991 | 2399.233
3.1767 | 2401.572 | 2.9971 | 2401.398
3.1759 | 2403.737 | 2.995 | 2403.563
3.1753 | 2405.903 | 2.9929 | 2405.728
3.1745 | 2408.068 | 2.9908 | 2407.893
3.1737 | 2410.233 | 2.9886 | 2410.058
3.1729 | 2412.3984 | 2.9865 | 2412.223
3.1722 | 2414.564 | 2.9841 | 2414.388
3.1714 | 2416.729 | 2.9818 | 2416.553
3.1706 | 2418.8944 | 2.9794 | 2418.718
3.1698 | 2421.059 | 2.9771 | 2420.883
3.169 | 2423.225 | 2.9746 | 2423.048
3.1682 | 2425.39 | 2.9723 | 2425.2128
3.1675 | 2427.5552 | 2.9696 | 2427.377
3.1667 | 2429.72 | 2.967 | 2429.543
3.1659 | 2431.886 | 2.9644 | 2431.708
3.1651 | 2434.0512 | 2.9616 | 2433.873
3.1643 | 2436.216 | 2.9589 | 2436.038
3.1635 | 2438.381 | 2.9562 | 2438.202
3.1627 | 2440.547 | 2.9531 | 2440.367
3.1619 | 2442.712 | 2.9504 | 2442.532
3.1611 | 2444.878 | 2.9473 | 2444.697
3.1603 | 2447.043 | 2.9441 | 2446.863
3.1595 | 2449.208 | 2.941 | 2449.028
3.1587 | 2451.373 | 2.9378 | 2451.193
3.1578 | 2453.539 | 2.9344 | 2453.358
3.1569 | 2455.704 | 2.9311 | 2455.523
3.1561 | 2457.869 | 2.9276 | 2457.688
3.1553 | 2460.034 | 2.9242 | 2459.853
3.1545 | 2462.199 | 2.9205 | 2462.018
3.1535 | 2464.365 | 2.9166 | 2464.183
3.1527 | 2466.53 | 2.9129 | 2466.348
3.1519 | 2468.695 | 2.9089 | 2468.513
3.1511 | 2470.861 | 2.9048 | 2470.677
3.1501 | 2473.026 | 2.9008 | 2472.842
3.1493 | 2475.191 | 2.8965 | 2475.007
3.1483 | 2477.356 | 2.8921 | 2477.171
3.1475 | 2479.521 | 2.8876 | 2479.336
3.1466 | 2481.687 | 2.8829 | 2481.501
3.1457 | 2483.852 | 2.8782 | 2483.665
3.1448 | 2486.017 | 2.8732 | 2485.831
3.144 | 2488.182 | 2.8681 | 2487.9952
3.143 | 2490.348 | 2.8629 | 2490.16
3.142 | 2492.513 | 2.8573 | 2492.325
3.1412 | 2494.6784 | 2.8518 | 2494.49
3.1403 | 2496.844 | 2.8458 | 2496.655
3.1393 | 2499.009 | 2.8397 | 2498.82
3.1383 | 2501.174 | 2.8335 | 2500.985
3.1374 | 2503.3392 | 2.8268 | 2503.15
3.1365 | 2505.504 | 2.8203 | 2505.315
3.1356 | 2507.67 | 2.813 | 2507.479
3.1346 | 2509.835 | 2.8055 | 2509.644
3.1336 | 2512 | 2.7979 | 2511.809
3.1327 | 2514.165 | 2.7896 | 2513.974
3.1317 | 2516.33 | 2.7808 | 2516.139
3.1306 | 2518.496 | 2.7721 | 2518.303
3.1296 | 2520.6608 | 2.7625 | 2520.468
3.1286 | 2522.826 | 2.7527 | 2522.633
3.1277 | 2524.992 | 2.7501 | 2524.759
3.1267 | 2527.157 | 2.7498 | 2526.811
3.1256 | 2529.322 | 2.7498 | 2528.797
3.1246 | 2531.487 | 2.75 | 2530.724
3.1236 | 2533.652 | 2.7498 | 2532.599
3.1225 | 2535.817 | 2.7498 | 2534.425
3.1215 | 2537.983 | 2.75 | 2536.2048
3.1204 | 2540.148 | 2.75 | 2537.9392
3.1194 | 2542.313 | 2.75 | 2539.631
3.1183 | 2544.479 | 2.7498 | 2541.289
3.1172 | 2546.644 | 2.7498 | 2542.906
3.1161 | 2548.809 | 2.7498 | 2544.48
3.1151 | 2550.9744 | 2.7498 | 2546.0128
3.114 | 2553.14 | 2.7498 | 2547.506
3.1128 | 2555.305 | 2.75 | 2548.961
3.1117 | 2557.47 | 2.75 | 2550.378
3.1106 | 2559.6352 | 2.7498 | 2551.757
3.1094 | 2561.8 | 2.7498 | 2553.099
3.1083 | 2563.966 | 2.7498 | 2554.4048
3.1072 | 2566.131 | 2.75 | 2555.675
3.1061 | 2568.296 | 2.7498 | 2556.909
3.1048 | 2570.461 | 2.7498 | 2558.108
3.1036 | 2572.627 | 2.7498 | 2559.274
3.1023 | 2574.792 | 2.7498 | 2560.407
3.1011 | 2576.957 | 2.7498 | 2561.507
3.0999 | 2579.122 | 2.7498 | 2562.575
3.0986 | 2581.287 | 2.7498 | 2563.613
3.0973 | 2583.452 | 2.75 | 2564.622
3.0961 | 2585.618 | 2.7498 | 2565.601
3.0948 | 2587.783 | 2.7498 | 2566.553
3.0935 | 2589.948 | 2.7498 | 2567.479
3.0922 | 2592.113 | 2.7498 | 2568.379
3.0907 | 2594.2784 | 2.7498 | 2569.255
3.0894 | 2596.444 | 2.7498 | 2570.107
3.0881 | 2598.609 | 2.7498 | 2570.936
3.0867 | 2600.774 | 2.7498 | 2571.744
3.0852 | 2602.9392 | 2.7498 | 2572.532
3.0839 | 2605.104 | 2.7498 | 2573.299
3.0825 | 2607.27 | 2.7498 | 2574.048
3.081 | 2609.435 | 2.75 | 2574.7792
3.0796 | 2611.6 | 2.7498 | 2575.493
3.078 | 2613.765 | 2.75 | 2576.191
3.0765 | 2615.93 | 2.7498 | 2576.872
3.0751 | 2618.096 | 2.7498 | 2577.5392
3.0735 | 2620.261 | 2.75 | 2578.191
3.0718 | 2622.4256 | 2.7498 | 2578.83
3.0702 | 2624.591 | 2.7498 | 2579.456
3.0686 | 2626.756 | 2.7498 | 2580.069
3.067 | 2628.921 | 2.75 | 2580.67
3.0654 | 2631.0864 | 2.75 | 2581.258
3.0636 | 2633.251 | 2.7498 | 2581.836
3.062 | 2635.416 | 2.7498 | 2582.402
3.0602 | 2637.582 | 2.7498 | 2582.959
3.0585 | 2639.747 | 2.7498 | 2583.505
3.0565 | 2641.912 | 2.75 | 2584.042
3.0547 | 2644.078 | 2.7498 | 2584.569
3.0528 | 2646.242 | 2.75 | 2585.087
3.0509 | 2648.407 | 2.75 | 2585.596
3.0491 | 2650.5728 | 2.75 | 2586.097
3.047 | 2652.738 | 2.7498 | 2586.589
3.0451 | 2654.903 | 2.75 | 2587.073
3.043 | 2657.068 | 2.75 | 2587.55
3.0409 | 2659.233 | 2.7498 | 2588.018
3.0388 | 2661.3984 | 2.7498 | 2588.479
3.0365 | 2663.563 | 2.7498 | 2588.933
3.0343 | 2665.729 | 2.75 | 2589.38
3.032 | 2667.894 | 2.7498 | 2589.82
3.0296 | 2670.059 | 2.75 | 2590.254
3.0272 | 2672.224 | 2.75 | 2590.68
3.0247 | 2674.389 | 2.75 | 2591.101
3.0223 | 2676.554 | 2.7498 | 2591.516
3.0196 | 2678.719 | 2.75 | 2591.924
3.017 | 2680.884 | 2.75 | 2592.327
3.0142 | 2683.049 | 2.75 | 2592.724
3.0113 | 2685.214 | 2.7498 | 2593.115
3.0086 | 2687.3792 | 2.75 | 2593.5008
3.0055 | 2689.545 | 2.7498 | 2593.881
3.0025 | 2691.71 | 2.75 | 2594.257
2.9992 | 2693.875 | 2.7498 | 2594.627
2.9959 | 2696.04 | 2.7498 | 2594.993
2.9926 | 2698.205 | 2.75 | 2595.353
2.9889 | 2700.37 | 2.75 | 2595.71
2.9855 | 2702.535 | 2.7498 | 2596.0608
2.9815 | 2704.701 | 2.75 | 2596.408
2.9776 | 2706.8656 | 2.7498 | 2596.751
2.9736 | 2709.031 | 2.75 | 2597.089
2.9691 | 2711.196 | 2.7498 | 2597.424
2.9647 | 2713.361 | 2.7498 | 2597.754
2.9599 | 2715.526 | 2.75 | 2598.081
2.9549 | 2717.691 | 2.7498 | 2598.403
2.9499 | 2719.856 | 2.75 | 2598.7216
2.9445 | 2722.0208 | 2.7498 | 2599.037
2.9386 | 2724.186 | 2.7498 | 2599.348
2.9323 | 2726.351 | 2.75 | 2599.656
2.9261 | 2728.516 | 2.75 | 2599.96
2.919 | 2730.681 | 2.75 | 2600.261
2.9119 | 2732.8464 | 2.7498 | 2600.558
2.904 | 2735.012 | 2.75 | 2600.852
2.8957 | 2737.177 | 2.75 | 2601.144
2.8869 | 2739.341 | 2.7498 | 2601.431
2.8771 | 2741.507 | 2.75 | 2601.717
2.8669 | 2743.672 | 2.75 | 2601.9984
2.8556 | 2745.837 | 2.7511 | 2602.277
2.8434 | 2748.002 | 2.75 | 2602.554
2.8305 | 2750.167 | 2.7498 | 2602.83
2.8159 | 2752.332 | 2.75 | 2603.101
2.8008 | 2754.497 | 2.7498 | 2603.369
2.7837 | 2756.662 | 2.75 | 2603.634
2.7653 | 2758.826 | 2.75 | 2603.896
2.7516 | 2760.977 | 2.75 | 2604.156
2.75 | 2763.047 | 2.7498 | 2604.414
2.75 | 2765.045 | 2.7498 | 2604.668
2.75 | 2766.99 | 2.7498 | 2604.92
2.75 | 2768.889 | 2.75 | 2605.17
2.75 | 2770.75 | 2.75 | 2605.417
2.7498 | 2772.576 | 2.75 | 2605.662
2.7498 | 2774.372 | 2.7498 | 2605.905
2.75 | 2776.14 | 2.7498 | 2606.1456
2.75 | 2777.881 | 2.7498 | 2606.384
2.7498 | 2779.597 | 2.7498 | 2606.62
2.75 | 2781.289 | 2.75 | 2606.854
2.7569 | 2782.96 | 2.7498 | 2607.086
2.7508 | 2784.622 | 2.75 | 2607.316
2.75 | 2786.255 | 2.75 | 2607.543
2.75 | 2787.865 | 2.7498 | 2607.769
2.7498 | 2789.452 | 2.75 | 2607.993
2.75 | 2791.021 | 2.7498 | 2608.215
2.75 | 2792.57 | 2.75 | 2608.435
2.75 | 2794.101 | 2.75 | 2608.653
2.7498 | 2795.615 | 2.75 | 2608.87
2.7498 | 2797.111 | 2.75 | 2609.084
2.7498 | 2798.59 | 2.7498 | 2609.296
2.7498 | 2800.052 | 2.7498 | 2609.508
2.7498 | 2801.498 | 2.75 | 2609.716
2.75 | 2802.927 | 2.75 | 2609.924
2.7498 | 2804.341 | 2.75 | 2610.129
2.75 | 2805.74 | 2.75 | 2610.333
2.7498 | 2807.123 | 2.75 | 2610.536
2.75 | 2808.49 | 2.75 | 2610.736
2.75 | 2809.843 | 2.75 | 2610.935
2.7498 | 2811.181 | 2.75 | 2611.132
2.75 | 2812.505 | 2.75 | 2611.328
2.75 | 2813.814 | 2.75 | 2611.522
2.75 | 2815.11 | 2.75 | 2611.715
2.7498 | 2816.392 | 2.7498 | 2611.906
2.75 | 2817.659 | 2.7498 | 2612.095
2.75 | 2818.914 | 2.7498 | 2612.283
2.75 | 2820.155 | 2.75 | 2612.47
2.75 | 2821.383 | 2.7498 | 2612.655
2.75 | 2822.598 | 2.75 | 2612.838
2.7498 | 2823.799 | 2.75 | 2613.02
2.7498 | 2824.988 | 2.75 | 2613.2
2.75 | 2826.164 | 2.7498 | 2613.379
2.75 | 2827.328 | 2.75 | 2613.557
2.75 | 2828.479 | 2.75 | 2613.733
2.75 | 2829.618 | 2.75 | 2613.908
2.75 | 2830.7456 | 2.75 | 2614.081
2.75 | 2831.86 | 2.75 | 2614.253
2.7498 | 2832.963 | 2.7498 | 2614.424
2.75 | 2834.054 | 2.7498 | 2614.593
2.7498 | 2835.133 | 2.75 | 2614.761
2.75 | 2836.201 | 2.7498 | 2614.927
2.7498 | 2837.257 | 2.75 | 2615.0928
2.7498 | 2838.302 | 2.75 | 2615.257
2.75 | 2839.335 | 2.75 | 2615.419
2.75 | 2840.357 | 2.75 | 2615.5808
2.75 | 2841.369 | 2.75 | 2615.741
2.75 | 2842.369 | 2.75 | 2615.9
2.75 | 2843.3584 | 2.75 | 2616.058
2.75 | 2844.337 | 2.75 | 2616.214
2.7498 | 2845.305 | 2.7498 | 2616.369
2.7498 | 2846.262 | 2.75 | 2616.523
2.75 | 2847.209 | 2.7498 | 2616.676
2.7498 | 2848.146 | 2.75 | 2616.828
2.7498 | 2849.073 | 2.75 | 2616.979
2.7498 | 2849.989 | 2.75 | 2617.128
2.7498 | 2850.896 | 2.75 | 2617.276
2.75 | 2851.793 | 2.75 | 2617.424
2.75 | 2852.679 | 2.75 | 2617.57
2.7498 | 2853.556 | 2.75 | 2617.714
2.7498 | 2854.424 | 2.75 | 2617.858
2.7498 | 2855.2816 | 2.75 | 2618.001
2.75 | 2856.13 | 2.75 | 2618.143
2.7498 | 2856.969 | 2.7498 | 2618.283
2.75 | 2857.799 | 2.75 | 2618.423
2.75 | 2858.619 | 2.75 | 2618.561
2.7498 | 2859.431 | 2.75 | 2618.699
2.7498 | 2860.2336 | 2.75 | 2618.835
2.75 | 2861.027 | 2.75 | 2618.97
2.75 | 2861.811 | 2.75 | 2619.104
2.75 | 2862.588 | 2.75 | 2619.238
2.75 | 2863.355 | 2.7498 | 2619.37
2.75 | 2864.114 | 2.75 | 2619.5008
2.75 | 2864.864 | 2.7498 | 2619.631
2.7498 | 2865.6064 | 2.75 | 2619.76
2.75 | 2866.34 | 2.75 | 2619.888
2.75 | 2867.066 | 2.75 | 2620.015
2.75 | 2867.783 | 2.7498 | 2620.141
2.75 | 2868.4928 | 2.75 | 2620.266
2.75 | 2869.195 | 2.75 | 2620.39
2.7498 | 2869.888 | 2.75 | 2620.5136
2.75 | 2870.574 | 2.75 | 2620.636
2.75 | 2871.252 | 2.75 | 2620.757
2.75 | 2871.923 | 2.75 | 2620.877
2.7498 | 2872.586 | 2.75 | 2620.996
2.75 | 2873.241 | 2.75 | 2621.115
2.75 | 2873.889 | 2.75 | 2621.233
2.75 | 2874.53 | 2.75 | 2621.349
2.7498 | 2875.164 | 2.75 | 2621.465
2.75 | 2875.79 | 2.75 | 2621.58
2.75 | 2876.409 | 2.7498 | 2621.694
2.75 | 2877.0208 | 2.75 | 2621.807
2.75 | 2877.626 | 2.75 | 2621.919
2.75 | 2878.224 | 2.7498 | 2622.031
2.75 | 2878.816 | 2.75 | 2622.141
2.75 | 2879.4 | 2.75 | 2622.251
2.75 | 2879.978 | 2.75 | 2622.36
2.75 | 2880.55 | 2.75 | 2622.468
2.7501 | 2881.114 | 2.75 | 2622.575
2.75 | 2881.673 | 2.75 | 2622.681
2.75 | 2882.225 | 2.75 | 2622.787
2.75 | 2882.77 | 2.75 | 2622.892
2.75 | 2883.31 | 2.75 | 2622.996
2.75 | 2883.843 | 2.75 | 2623.0992
2.75 | 2884.37 | 2.75 | 2623.2016
2.7501 | 2884.891 | 2.7498 | 2623.304
2.75 | 2885.407 | 2.75 | 2623.4048
2.75 | 2885.916 | 2.7498 | 2623.505
2.75 | 2886.42 | 2.75 | 2623.605
2.75 | 2886.918 | 2.75 | 2623.704
2.75 | 2887.409 | 2.7498 | 2623.802
2.75 | 2887.896 | 2.7498 | 2623.899
2.75 | 2888.376 | 2.75 | 2623.996
2.75 | 2888.8512 | 2.75 | 2624.091
2.75 | 2889.321 | 2.75 | 2624.187
2.75 | 2889.785 | 2.75 | 2624.281
2.75 | 2890.243 | 2.75 | 2624.375
2.75 | 2890.697 | 2.75 | 2624.468
2.75 | 2891.145 | 2.7498 | 2624.561
2.75 | 2891.588 | 2.7498 | 2624.652
2.75 | 2892.025 | 2.7498 | 2624.743
2.75 | 2892.458 | 2.75 | 2624.8336
2.75 | 2892.885 | 2.75 | 2624.924
2.75 | 2893.308 | 2.75 | 2625.0128
2.75 | 2893.725 | 2.75 | 2625.101
2.75 | 2894.138 | 2.75 | 2625.189
2.75 | 2894.545 | 2.75 | 2625.276
2.75 | 2894.948 | 2.75 | 2625.363
2.75 | 2895.346 | 2.75 | 2625.449
2.75 | 2895.74 | 2.7498 | 2625.5344
2.75 | 2896.129 | 2.75 | 2625.6192
2.75 | 2896.513 | 2.75 | 2625.703
2.75 | 2896.893 | 2.7498 | 2625.787
2.75 | 2897.269 | 2.7498 | 2625.87
2.75 | 2897.64 | 2.75 | 2625.952
2.7501 | 2898.0064 | 2.75 | 2626.034
2.7501 | 2898.369 | 2.7498 | 2626.115
2.75 | 2898.727 | 2.75 | 2626.1952
2.75 | 2899.081 | 2.7498 | 2626.275
2.75 | 2899.431 | 2.7498 | 2626.354
2.75 | 2899.777 | 2.75 | 2626.433
2.75 | 2900.119 | 2.75 | 2626.511
2.75 | 2900.456 | 2.75 | 2626.5888
2.75 | 2900.79 | 2.75 | 2626.666
2.75 | 2901.12 | 2.75 | 2626.743
2.75 | 2901.446 | 2.75 | 2626.819
2.75 | 2901.768 | 2.75 | 2626.894
2.75 | 2902.086 | 2.75 | 2626.969
2.7501 | 2902.401 | 2.75 | 2627.043
2.75 | 2902.712 | 2.75 | 2627.117
2.75 | 2903.019 | 2.75 | 2627.191
2.75 | 2903.323 | 2.75 | 2627.263
2.75 | 2903.623 | 2.75 | 2627.336
2.75 | 2903.92 | 2.75 | 2627.407
2.75 | 2904.213 | 2.75 | 2627.479
2.75 | 2904.503 | 2.7498 | 2627.55
2.75 | 2904.79 | 2.75 | 2627.62
2.75 | 2905.073 | 2.75 | 2627.69
2.75 | 2905.353 | 2.75 | 2627.759
2.7504 | 2905.631 | 2.75 | 2627.828
2.75 | 2905.9072 | 2.75 | 2627.897
2.75 | 2906.179 | 2.75 | 2627.964
2.7501 | 2906.447 | 2.75 | 2628.032
2.75 | 2906.711 | 2.7498 | 2628.099
2.75 | 2906.973 | 2.7498 | 2628.165
2.75 | 2907.231 | 2.75 | 2628.232
2.7498 | 2907.487 | 2.75 | 2628.297
2.75 | 2907.739 | 2.75 | 2628.362
2.75 | 2907.99 | 2.75 | 2628.4272
2.75 | 2908.236 | 2.75 | 2628.492
2.75 | 2908.48 | 2.75 | 2628.556
2.75 | 2908.7216 | 2.75 | 2628.6192
2.75 | 2908.96 | 2.7498 | 2628.682
2.75 | 2909.196 | 2.7498 | 2628.745
2.75 | 2909.429 | 2.7498 | 2628.807
2.75 | 2909.66 | 2.75 | 2628.869
2.75 | 2909.888 | 2.75 | 2628.931
2.75 | 2910.113 | 2.75 | 2628.992
2.75 | 2910.336 | 2.7498 | 2629.0528
2.75 | 2910.556 | 2.75 | 2629.113
2.75 | 2910.774 | 2.75 | 2629.1728
2.75 | 2910.99 | 2.75 | 2629.232
2.75 | 2911.203 | 2.75 | 2629.291
2.75 | 2911.413 | 2.75 | 2629.35
2.75 | 2911.622 | 2.7498 | 2629.409
2.75 | 2911.828 | 2.75 | 2629.467
2.75 | 2912.031 | 2.75 | 2629.524
2.75 | 2912.233 | 2.75 | 2629.582
2.75 | 2912.433 | 2.7498 | 2629.639
2.75 | 2912.63 | 2.75 | 2629.695
2.7501 | 2912.825 | 2.7498 | 2629.751
2.75 | 2913.017 | 2.75 | 2629.807
2.75 | 2913.208 | 2.75 | 2629.863
2.75 | 2913.397 | 2.7498 | 2629.918
2.75 | 2913.583 | 2.75 | 2629.972
2.75 | 2913.767 | 2.7498 | 2630.027
2.75 | 2913.95 | 2.7498 | 2630.081
2.75 | 2914.131 | 2.75 | 2630.1344
2.75 | 2914.31 | 2.75 | 2630.188
2.75 | 2914.4864 | 2.7498 | 2630.241
2.75 | 2914.661 | 2.75 | 2630.294
2.75 | 2914.834 | 2.75 | 2630.346
2.75 | 2915.006 | 2.7498 | 2630.398
2.75 | 2915.175 | 2.75 | 2630.449
2.75 | 2915.343 | 2.75 | 2630.501
2.75 | 2915.509 | 2.75 | 2630.552
2.7501 | 2915.673 | 2.75 | 2630.603
2.75 | 2915.836 | 2.75 | 2630.653
2.75 | 2915.996 | 2.75 | 2630.703
2.75 | 2916.155 | 2.75 | 2630.753
2.75 | 2916.313 | 2.75 | 2630.803
2.75 | 2916.469 | 2.75 | 2630.852
2.75 | 2916.623 | 2.75 | 2630.901
2.75 | 2916.775 | 2.75 | 2630.949
2.75 | 2916.9264 | 2.75 | 2630.998
2.75 | 2917.076 | 2.75 | 2631.046
2.75 | 2917.224 | 2.7498 | 2631.093
2.75 | 2917.37 | 2.75 | 2631.141
2.75 | 2917.515 | 2.75 | 2631.188
2.75 | 2917.659 | 2.75 | 2631.235
2.75 | 2917.801 | 2.75 | 2631.281
2.75 | 2917.941 | 2.75 | 2631.327
2.75 | 2918.081 | 2.75 | 2631.374
2.75 | 2918.218 | 2.7498 | 2631.419
2.75 | 2918.355 | 2.75 | 2631.465
2.75 | 2918.49 | 2.75 | 2631.51
2.75 | 2918.624 | 2.75 | 2631.556
2.75 | 2918.756 | 2.75 | 2631.6
2.75 | 2918.887 | 2.75 | 2631.644
2.75 | 2919.017 | 2.75 | 2631.689
2.75 | 2919.146 | 2.7498 | 2631.732
2.75 | 2919.273 | 2.7498 | 2631.776
2.75 | 2919.399 | 2.75 | 2631.82
2.75 | 2919.524 | 2.75 | 2631.863
2.75 | 2919.647 | 2.75 | 2631.906
2.75 | 2919.77 | 2.75 | 2631.949
2.75 | 2919.8912 | 2.75 | 2631.991
2.75 | 2920.011 | 2.75 | 2632.033
2.75 | 2920.13 | 2.75 | 2632.0752
2.75 | 2920.248 | 2.75 | 2632.117
2.75 | 2920.364 | 2.75 | 2632.1584
2.75 | 2920.48 | 2.75 | 2632.199
2.75 | 2920.594 | 2.75 | 2632.241
2.75 | 2920.707 | 2.75 | 2632.281
2.7501 | 2920.819 | 2.75 | 2632.3216
2.75 | 2920.93 | 2.7498 | 2632.362
2.75 | 2921.039 | 2.75 | 2632.402
2.75 | 2921.149 | 2.75 | 2632.442
2.75 | 2921.256 | 2.75 | 2632.482
2.75 | 2921.363 | 2.7498 | 2632.521
2.7501 | 2921.469 | 2.75 | 2632.561
2.75 | 2921.574 | 2.75 | 2632.6
2.75 | 2921.678 | 2.7498 | 2632.6384
2.75 | 2921.781 | 2.75 | 2632.677
2.75 | 2921.882 | 2.75 | 2632.7152
2.75 | 2921.983 | 2.75 | 2632.7536
2.75 | 2922.083 | 2.75 | 2632.792
2.75 | 2922.182 | 2.7498 | 2632.83
2.75 | 2922.28 | 2.75 | 2632.867
2.75 | 2922.377 | 2.75 | 2632.904
2.75 | 2922.4736 | 2.75 | 2632.941
2.75 | 2922.569 | 2.75 | 2632.979
2.75 | 2922.663 | 2.7498 | 2633.015
2.75 | 2922.757 | 2.75 | 2633.052
2.75 | 2922.849 | 2.75 | 2633.088
2.75 | 2922.941 | 2.75 | 2633.124
2.75 | 2923.032 | 2.75 | 2633.128
2.75 | 2923.122
2.75 | 2923.212
2.75 | 2923.3
2.75 | 2923.388
2.75 | 2923.474
2.75 | 2923.56
2.75 | 2923.646
2.75 | 2923.73
2.75 | 2923.814
2.75 | 2923.896
2.75 | 2923.978
2.75 | 2924.059
2.75 | 2924.14
2.75 | 2924.22
2.75 | 2924.2992
2.75 | 2924.377
2.75 | 2924.455
2.7501 | 2924.532
2.75 | 2924.608
2.75 | 2924.684
2.75 | 2924.7584
2.75 | 2924.833
2.7498 | 2924.906
2.75 | 2924.979
2.75 | 2925.051
2.75 | 2925.122
2.75 | 2925.193
2.75 | 2925.263
2.75 | 2925.3328
2.75 | 2925.4016
2.75 | 2925.47
2.75 | 2925.538
2.75 | 2925.605
2.75 | 2925.672
2.75 | 2925.737
2.75 | 2925.803
2.75 | 2925.868
2.75 | 2925.932
2.75 | 2925.9952
2.75 | 2926.058
2.75 | 2926.121
2.75 | 2926.183
2.75 | 2926.244
2.75 | 2926.305
2.75 | 2926.366
2.75 | 2926.4256
2.75 | 2926.485
2.75 | 2926.544
2.75 | 2926.602
2.7501 | 2926.66
2.75 | 2926.718
2.75 | 2926.7744
2.7501 | 2926.831
2.75 | 2926.887
2.75 | 2926.942
2.75 | 2926.997
2.75 | 2927.051
2.75 | 2927.105
2.75 | 2927.159
2.75 | 2927.212
2.75 | 2927.265
2.75 | 2927.317
2.75 | 2927.369
2.75 | 2927.42
2.75 | 2927.471
2.75 | 2927.5216
2.7498 | 2927.572
2.75 | 2927.622
2.75 | 2927.671
2.75 | 2927.72
2.75 | 2927.769
2.75 | 2927.817
2.75 | 2927.865
2.75 | 2927.912
2.75 | 2927.959
2.75 | 2928.005
2.75 | 2928.051
2.75 | 2928.097
2.75 | 2928.143
2.75 | 2928.188
2.75 | 2928.233
2.75 | 2928.277
2.75 | 2928.321
2.75 | 2928.364
2.75 | 2928.408
2.75 | 2928.451
2.75 | 2928.493
2.75 | 2928.536
2.75 | 2928.578
2.75 | 2928.6192
2.75 | 2928.6608
2.75 | 2928.702
2.75 | 2928.743
2.75 | 2928.783
2.75 | 2928.823
2.7501 | 2928.862
2.75 | 2928.902
2.75 | 2928.941
2.75 | 2928.98
2.75 | 2929.018
2.75 | 2929.057
2.75 | 2929.0944
2.75 | 2929.132
2.75 | 2929.17
2.75 | 2929.207
2.75 | 2929.243
2.75 | 2929.28
2.75 | 2929.316
2.75 | 2929.32