## Sheet1
2voltage | 2capacity | 45.0voltage | 45.0capacity | 90.0voltage | 90.0capacity | 135.0voltage | 135.0capacity | 180.0voltage | 180.0capacity | 225.0voltage | 225.0capacity
4.2458 | 0 | 2.8922 | 0 | 1.7243 | 0 | 2.6481 | 0 | 2.759 | 0 | 2.3827 | 0
4.2347 | 2.165472 | 2.7511 | 1.388889e-05 | 1.7243 | 0 | 2.6481 | 0 | 2.6413 | 0 | 2.3827 | 1.111111e-05
4.2255 | 4.331006
4.219 | 6.496569
4.2135 | 8.662089
4.2089 | 10.82765
4.2047 | 12.99317
4.2006 | 15.15868
4.1972 | 17.32419
4.1937 | 19.48973
4.1905 | 21.65526
4.1874 | 23.82077
4.1843 | 25.98634
4.1816 | 28.15189
4.1787 | 30.31744
4.1763 | 32.48295
4.1735 | 34.64847
4.1711 | 36.81403
4.1688 | 38.97961
4.1664 | 41.14506
4.1642 | 43.31037
4.1619 | 45.47576
4.1598 | 47.64122
4.1575 | 49.80681
4.1556 | 51.97206
4.1537 | 54.13732
4.1516 | 56.30342
4.1498 | 58.46936
4.1479 | 60.63489
4.1461 | 62.80056
4.1442 | 64.96622
4.1424 | 67.13195
4.1406 | 69.29816
4.139 | 71.46344
4.1372 | 73.62884
4.1356 | 75.79412
4.134 | 77.95991
4.1324 | 80.12588
4.1308 | 82.29203
4.1292 | 84.45786
4.1275 | 86.62312
4.1262 | 88.78875
4.1246 | 90.95407
4.1232 | 93.11917
4.1217 | 95.28486
4.1201 | 97.45089
4.1188 | 99.61644
4.1174 | 101.7819
4.1158 | 103.9473
4.1145 | 106.1128
4.113 | 108.2779
4.1117 | 110.4433
4.1103 | 112.6088
4.109 | 114.7742
4.1077 | 116.9398
4.1064 | 119.1052
4.1049 | 121.2708
4.1037 | 123.4365
4.1024 | 125.6019
4.1009 | 127.7671
4.0998 | 129.9326
4.0985 | 132.0981
4.0972 | 134.2636
4.0959 | 136.4289
4.0946 | 138.5945
4.0933 | 140.76
4.092 | 142.9255
4.0907 | 145.0911
4.0895 | 147.2566
4.0883 | 149.4223
4.087 | 151.5879
4.0857 | 153.7535
4.0846 | 155.9189
4.0833 | 158.0844
4.0822 | 160.2501
4.0809 | 162.4156
4.0796 | 164.5812
4.0783 | 166.7467
4.0772 | 168.9123
4.0759 | 171.0779
4.0746 | 173.2435
4.0735 | 175.4091
4.0722 | 177.5745
4.0709 | 179.74
4.0698 | 181.9056
4.0685 | 184.0711
4.0674 | 186.2365
4.0661 | 188.402
4.0648 | 190.5676
4.0636 | 192.7332
4.0623 | 194.8987
4.0611 | 197.0642
4.0598 | 199.2297
4.0586 | 201.3953
4.0573 | 203.5609
4.0562 | 205.7263
4.0549 | 207.8918
4.0536 | 210.0573
4.0523 | 212.2229
4.0511 | 214.3884
4.0498 | 216.5539
4.0485 | 218.7195
4.0473 | 220.885
4.0459 | 223.0506
4.0446 | 225.2161
4.0433 | 227.3817
4.042 | 229.5472
4.0407 | 231.7128
4.0394 | 233.8783
4.0381 | 236.0437
4.0369 | 238.2092
4.0354 | 240.3747
4.0341 | 242.5401
4.0328 | 244.7057
4.0315 | 246.8713
4.0301 | 249.0369
4.0288 | 251.2023
4.0273 | 253.3678
4.026 | 255.5334
4.0246 | 257.699
4.0233 | 259.8645
4.0218 | 262.0301
4.0204 | 264.1956
4.0189 | 266.3612
4.0177 | 268.5267
4.0162 | 270.6922
4.0147 | 272.8577
4.0133 | 275.0231
4.012 | 277.1886
4.0104 | 279.354
4.0089 | 281.5195
4.0076 | 283.685
4.006 | 285.8505
4.0046 | 288.0161
4.0031 | 290.1816
4.0017 | 292.3471
4.0002 | 294.5126
3.9986 | 296.6782
3.9972 | 298.8436
3.9957 | 301.0091
3.9941 | 303.1746
3.9926 | 305.3401
3.991 | 307.5057
3.9896 | 309.6712
3.988 | 311.8368
3.9863 | 314.0024
3.9847 | 316.1678
3.9833 | 318.3333
3.9817 | 320.4988
3.9801 | 322.6642
3.9784 | 324.8298
3.9768 | 326.9953
3.9752 | 329.1608
3.9736 | 331.3262
3.972 | 333.4917
3.9704 | 335.6572
3.9686 | 337.8227
3.967 | 339.9881
3.9654 | 342.1536
3.9636 | 344.3191
3.962 | 346.4846
3.9602 | 348.6501
3.9586 | 350.8157
3.9568 | 352.9811
3.955 | 355.1466
3.9533 | 357.3121
3.9517 | 359.4776
3.9499 | 361.643
3.9481 | 363.8085
3.9463 | 365.974
3.9446 | 368.1395
3.9428 | 370.305
3.9408 | 372.4704
3.9391 | 374.636
3.9373 | 376.8015
3.9354 | 378.967
3.9336 | 381.1325
3.9316 | 383.298
3.9299 | 385.4635
3.9279 | 387.6288
3.926 | 389.7944
3.9242 | 391.9599
3.9223 | 394.1253
3.9204 | 396.2908
3.9184 | 398.4564
3.9165 | 400.6218
3.9147 | 402.7873
3.9126 | 404.9528
3.9107 | 407.1183
3.9089 | 409.2836
3.9068 | 411.4491
3.9049 | 413.6145
3.9029 | 415.78
3.9008 | 417.9454
3.8989 | 420.1107
3.897 | 422.2761
3.8949 | 424.4416
3.8929 | 426.6071
3.8908 | 428.7724
3.8889 | 430.9379
3.8868 | 433.1034
3.8849 | 435.2689
3.8829 | 437.4343
3.8808 | 439.5998
3.8789 | 441.7653
3.8768 | 443.9307
3.8747 | 446.0962
3.8728 | 448.2617
3.8707 | 450.4272
3.8687 | 452.5926
3.8666 | 454.758
3.8647 | 456.9234
3.8626 | 459.0888
3.8605 | 461.2542
3.8586 | 463.4197
3.8566 | 465.5852
3.8547 | 467.7507
3.8526 | 469.9161
3.8505 | 472.0815
3.8486 | 474.2469
3.8466 | 476.4124
3.8447 | 478.5778
3.8427 | 480.7432
3.8408 | 482.9087
3.8389 | 485.0742
3.8369 | 487.2396
3.835 | 489.4051
3.8331 | 491.5705
3.8311 | 493.736
3.8292 | 495.9014
3.8273 | 498.0669
3.8255 | 500.2323
3.8235 | 502.3978
3.8218 | 504.5632
3.8198 | 506.7286
3.8181 | 508.894
3.8163 | 511.0595
3.8143 | 513.225
3.8127 | 515.3904
3.8108 | 517.5559
3.8092 | 519.7213
3.8072 | 521.8868
3.8056 | 524.0522
3.8039 | 526.2175
3.8021 | 528.3829
3.8005 | 530.5484
3.7987 | 532.7137
3.7971 | 534.879
3.7955 | 537.0445
3.7939 | 539.2099
3.7922 | 541.3753
3.7906 | 543.5406
3.789 | 545.706
3.7872 | 547.8713
3.7858 | 550.0368
3.7842 | 552.202
3.7826 | 554.3674
3.7811 | 556.5328
3.7797 | 558.6982
3.778 | 560.8636
3.7766 | 563.0289
3.775 | 565.1944
3.7735 | 567.3598
3.7721 | 569.5252
3.7708 | 571.6906
3.7692 | 573.856
3.7677 | 576.0215
3.7664 | 578.1868
3.765 | 580.3522
3.7637 | 582.5176
3.7622 | 584.6831
3.7608 | 586.8485
3.7595 | 589.014
3.758 | 591.1793
3.7567 | 593.3447
3.7553 | 595.5101
3.754 | 597.6755
3.7527 | 599.8409
3.7513 | 602.0063
3.75 | 604.1716
3.7487 | 606.3371
3.7475 | 608.5025
3.7461 | 610.6679
3.7448 | 612.8332
3.7437 | 614.9985
3.7424 | 617.1639
3.7411 | 619.3293
3.7398 | 621.4947
3.7385 | 623.6601
3.7374 | 625.8255
3.7361 | 627.9909
3.7348 | 630.1563
3.7337 | 632.3217
3.7324 | 634.4871
3.7311 | 636.6525
3.73 | 638.8179
3.7288 | 640.9831
3.7275 | 643.1485
3.7264 | 645.3138
3.7251 | 647.4792
3.724 | 649.6445
3.7229 | 651.8099
3.7217 | 653.9752
3.7204 | 656.1405
3.7193 | 658.306
3.7182 | 660.4714
3.717 | 662.6368
3.7159 | 664.802
3.7146 | 666.9674
3.7135 | 669.1328
3.7124 | 671.2981
3.7112 | 673.4636
3.7101 | 675.6289
3.709 | 677.7941
3.7078 | 679.9595
3.7067 | 682.1248
3.7056 | 684.2901
3.7045 | 686.4555
3.7033 | 688.6209
3.7022 | 690.7863
3.7011 | 692.9516
3.6999 | 695.1169
3.699 | 697.2823
3.6978 | 699.4476
3.6967 | 701.613
3.6956 | 703.7783
3.6945 | 705.9437
3.6935 | 708.1091
3.6924 | 710.2744
3.6912 | 712.4399
3.6901 | 714.6052
3.6891 | 716.7706
3.688 | 718.936
3.6869 | 721.1012
3.6859 | 723.2667
3.6848 | 725.4321
3.6836 | 727.5974
3.6827 | 729.7628
3.6815 | 731.9281
3.6804 | 734.0935
3.6794 | 736.2589
3.6783 | 738.4242
3.6774 | 740.5895
3.6762 | 742.7548
3.6753 | 744.9203
3.6741 | 747.0855
3.673 | 749.2509
3.672 | 751.4164
3.6709 | 753.5816
3.6699 | 755.7468
3.6688 | 757.9122
3.6678 | 760.0775
3.6667 | 762.2429
3.6657 | 764.4083
3.6648 | 766.5736
3.6636 | 768.7389
3.6627 | 770.9043
3.6615 | 773.0695
3.6606 | 775.2348
3.6596 | 777.4002
3.6585 | 779.5656
3.6575 | 781.7309
3.6564 | 783.8962
3.6554 | 786.0614
3.6544 | 788.2268
3.6533 | 790.3921
3.6523 | 792.5573
3.6514 | 794.7226
3.6502 | 796.8878
3.6493 | 799.0532
3.6483 | 801.2184
3.6472 | 803.3837
3.6462 | 805.5491
3.6452 | 807.7145
3.6443 | 809.8797
3.6431 | 812.045
3.6422 | 814.2104
3.641 | 816.3757
3.6401 | 818.541
3.6391 | 820.7064
3.6381 | 822.8717
3.6372 | 825.0371
3.636 | 827.2024
3.6351 | 829.3678
3.6341 | 831.533
3.6331 | 833.6983
3.6322 | 835.8637
3.6312 | 838.0291
3.6301 | 840.1944
3.6291 | 842.3596
3.6281 | 844.5249
3.6272 | 846.6903
3.6262 | 848.8556
3.6252 | 851.0209
3.6241 | 853.1862
3.6231 | 855.3516
3.6222 | 857.5169
3.6212 | 859.6822
3.6202 | 861.8475
3.6193 | 864.0129
3.6183 | 866.1782
3.6173 | 868.3435
3.6164 | 870.5088
3.6152 | 872.6741
3.6143 | 874.8395
3.6133 | 877.0049
3.6123 | 879.1702
3.6114 | 881.3354
3.6104 | 883.5008
3.6094 | 885.6661
3.6085 | 887.8313
3.6075 | 889.9965
3.6065 | 892.1618
3.6055 | 894.3272
3.6046 | 896.4925
3.6036 | 898.6578
3.6025 | 900.8231
3.6017 | 902.9884
3.6007 | 905.1537
3.5997 | 907.3191
3.5988 | 909.4844
3.5976 | 911.6497
3.5968 | 913.8151
3.5959 | 915.9803
3.5949 | 918.1457
3.5939 | 920.311
3.593 | 922.4763
3.592 | 924.6415
3.591 | 926.8068
3.5901 | 928.9721
3.5891 | 931.1373
3.5881 | 933.3026
3.5872 | 935.4677
3.5862 | 937.633
3.5852 | 939.7982
3.5842 | 941.9635
3.5834 | 944.1289
3.5825 | 946.2942
3.5815 | 948.4595
3.5805 | 950.6248
3.5796 | 952.79
3.5786 | 954.9554
3.5778 | 957.1207
3.5768 | 959.286
3.5759 | 961.4513
3.5749 | 963.6164
3.5739 | 965.7818
3.573 | 967.947
3.572 | 970.1122
3.5712 | 972.2776
3.5702 | 974.4429
3.5692 | 976.6082
3.5684 | 978.7735
3.5675 | 980.9388
3.5663 | 983.104
3.5655 | 985.2693
3.5646 | 987.4348
3.5636 | 989.6
3.5628 | 991.7652
3.5618 | 993.9305
3.5609 | 996.0957
3.5599 | 998.2612
3.5591 | 1000.426
3.5581 | 1002.592
3.5571 | 1004.757
3.5563 | 1006.922
3.5554 | 1009.087
3.5544 | 1011.253
3.5536 | 1013.418
3.5526 | 1015.583
3.5517 | 1017.748
3.5508 | 1019.914
3.5499 | 1022.079
3.5491 | 1024.244
3.5481 | 1026.41
3.5471 | 1028.575
3.5463 | 1030.74
3.5454 | 1032.9056
3.5444 | 1035.071
3.5436 | 1037.236
3.5426 | 1039.402
3.5418 | 1041.567
3.5408 | 1043.732
3.54 | 1045.897
3.5391 | 1048.063
3.5383 | 1050.228
3.5373 | 1052.393
3.5365 | 1054.558
3.5355 | 1056.723
3.5347 | 1058.889
3.5337 | 1061.054
3.5329 | 1063.2192
3.5321 | 1065.385
3.5312 | 1067.55
3.5304 | 1069.715
3.5294 | 1071.88
3.5286 | 1074.046
3.5278 | 1076.211
3.5268 | 1078.376
3.526 | 1080.541
3.525 | 1082.707
3.5242 | 1084.872
3.5234 | 1087.037
3.5224 | 1089.2024
3.5216 | 1091.368
3.5208 | 1093.533
3.5199 | 1095.698
3.5191 | 1097.863
3.5183 | 1100.029
3.5174 | 1102.194
3.5165 | 1104.3592
3.5157 | 1106.525
3.5149 | 1108.69
3.5141 | 1110.855
3.5131 | 1113.02
3.5123 | 1115.1856
3.5115 | 1117.351
3.5107 | 1119.516
3.5099 | 1121.681
3.5089 | 1123.847
3.5081 | 1126.012
3.5073 | 1128.177
3.5065 | 1130.343
3.5057 | 1132.508
3.5047 | 1134.673
3.5039 | 1136.838
3.5031 | 1139.004
3.5023 | 1141.169
3.5015 | 1143.334
3.5007 | 1145.499
3.4999 | 1147.665
3.4991 | 1149.83
3.4982 | 1151.995
3.4974 | 1154.16
3.4966 | 1156.326
3.4958 | 1158.491
3.495 | 1160.656
3.4942 | 1162.821
3.4934 | 1164.986
3.4926 | 1167.152
3.4918 | 1169.317
3.491 | 1171.4824
3.4902 | 1173.647
3.4894 | 1175.8128
3.4886 | 1177.978
3.4878 | 1180.143
3.487 | 1182.308
3.4861 | 1184.473
3.4853 | 1186.639
3.4845 | 1188.804
3.4837 | 1190.969
3.4829 | 1193.1344
3.4823 | 1195.3
3.4815 | 1197.465
3.4807 | 1199.63
3.48 | 1201.796
3.479 | 1203.961
3.4784 | 1206.126
3.4776 | 1208.291
3.4768 | 1210.456
3.476 | 1212.622
3.4752 | 1214.787
3.4745 | 1216.952
3.4737 | 1219.117
3.4731 | 1221.2824
3.4723 | 1223.448
3.4715 | 1225.613
3.4707 | 1227.778
3.4698 | 1229.943
3.4692 | 1232.108
3.4684 | 1234.274
3.4677 | 1236.439
3.4669 | 1238.604
3.4661 | 1240.769
3.4655 | 1242.935
3.4647 | 1245.1
3.464 | 1247.265
3.4632 | 1249.43
3.4624 | 1251.596
3.4618 | 1253.761
3.461 | 1255.926
3.4603 | 1258.091
3.4595 | 1260.257
3.4589 | 1262.422
3.4581 | 1264.587
3.4574 | 1266.752
3.4566 | 1268.917
3.456 | 1271.083
3.4552 | 1273.248
3.4545 | 1275.413
3.4537 | 1277.578
3.4531 | 1279.743
3.4523 | 1281.909
3.4516 | 1284.074
3.4508 | 1286.239
3.4502 | 1288.404
3.4495 | 1290.57
3.4487 | 1292.735
3.4481 | 1294.9
3.4473 | 1297.065
3.4466 | 1299.2304
3.446 | 1301.396
3.4453 | 1303.5608
3.4445 | 1305.726
3.4439 | 1307.891
3.4431 | 1310.056
3.4424 | 1312.222
3.4418 | 1314.387
3.441 | 1316.552
3.4403 | 1318.717
3.4397 | 1320.882
3.439 | 1323.048
3.4384 | 1325.213
3.4376 | 1327.378
3.4369 | 1329.543
3.4363 | 1331.709
3.4356 | 1333.874
3.4348 | 1336.039
3.4342 | 1338.204
3.4335 | 1340.369
3.4329 | 1342.535
3.4321 | 1344.7
3.4314 | 1346.865
3.4308 | 1349.03
3.4302 | 1351.195
3.4295 | 1353.361
3.4289 | 1355.526
3.4281 | 1357.691
3.4274 | 1359.856
3.4268 | 1362.022
3.4261 | 1364.187
3.4255 | 1366.352
3.4248 | 1368.517
3.4242 | 1370.682
3.4235 | 1372.847
3.4227 | 1375.013
3.4221 | 1377.178
3.4214 | 1379.343
3.421 | 1381.508
3.4201 | 1383.673
3.4195 | 1385.838
3.419 | 1388.004
3.4182 | 1390.169
3.4176 | 1392.334
3.4171 | 1394.499
3.4163 | 1396.664
3.4156 | 1398.829
3.415 | 1400.995
3.4143 | 1403.16
3.4137 | 1405.325
3.413 | 1407.49
3.4124 | 1409.656
3.4119 | 1411.821
3.4113 | 1413.986
3.4106 | 1416.151
3.41 | 1418.316
3.4093 | 1420.482
3.4087 | 1422.647
3.408 | 1424.812
3.4074 | 1426.9768
3.4068 | 1429.142
3.4061 | 1431.307
3.4056 | 1433.473
3.405 | 1435.6376
3.4043 | 1437.803
3.4037 | 1439.968
3.403 | 1442.133
3.4024 | 1444.298
3.4018 | 1446.463
3.4011 | 1448.629
3.4005 | 1450.794
3.4 | 1452.9592
3.3993 | 1455.124
3.3987 | 1457.289
3.3982 | 1459.455
3.3974 | 1461.62
3.3969 | 1463.785
3.3963 | 1465.95
3.3956 | 1468.115
3.395 | 1470.28
3.3945 | 1472.445
3.3938 | 1474.611
3.3932 | 1476.776
3.3927 | 1478.941
3.3919 | 1481.106
3.3914 | 1483.271
3.3908 | 1485.436
3.3901 | 1487.601
3.3897 | 1489.766
3.389 | 1491.932
3.3884 | 1494.097
3.3877 | 1496.262
3.3871 | 1498.4272
3.3866 | 1500.592
3.3859 | 1502.758
3.3853 | 1504.923
3.3848 | 1507.088
3.3842 | 1509.253
3.3835 | 1511.418
3.383 | 1513.583
3.3824 | 1515.749
3.3817 | 1517.914
3.3812 | 1520.079
3.3806 | 1522.244
3.38 | 1524.409
3.3795 | 1526.5744
3.3788 | 1528.74
3.3783 | 1530.905
3.3777 | 1533.07
3.3771 | 1535.235
3.3766 | 1537.4
3.3759 | 1539.565
3.3753 | 1541.73
3.3748 | 1543.895
3.3741 | 1546.061
3.3735 | 1548.226
3.373 | 1550.391
3.3724 | 1552.556
3.3719 | 1554.721
3.3712 | 1556.8864
3.3706 | 1559.052
3.3701 | 1561.217
3.3695 | 1563.382
3.369 | 1565.547
3.3683 | 1567.712
3.3677 | 1569.878
3.3672 | 1572.043
3.3666 | 1574.208
3.3661 | 1576.373
3.3654 | 1578.538
3.365 | 1580.703
3.3643 | 1582.868
3.3638 | 1585.033
3.3632 | 1587.199
3.3627 | 1589.364
3.362 | 1591.529
3.3614 | 1593.694
3.3609 | 1595.859
3.3603 | 1598.025
3.3598 | 1600.19
3.3591 | 1602.355
3.3587 | 1604.52
3.358 | 1606.685
3.3574 | 1608.85
3.3569 | 1611.015
3.3562 | 1613.181
3.3558 | 1615.346
3.3553 | 1617.511
3.3546 | 1619.676
3.3541 | 1621.841
3.3535 | 1624.006
3.3529 | 1626.171
3.3522 | 1628.337
3.3517 | 1630.502
3.3512 | 1632.667
3.3506 | 1634.832
3.3501 | 1636.997
3.3495 | 1639.162
3.349 | 1641.327
3.3483 | 1643.492
3.3478 | 1645.657
3.3472 | 1647.823
3.3467 | 1649.988
3.3461 | 1652.153
3.3456 | 1654.318
3.3449 | 1656.483
3.3445 | 1658.648
3.3438 | 1660.813
3.3433 | 1662.978
3.3427 | 1665.143
3.3422 | 1667.309
3.3416 | 1669.474
3.3411 | 1671.639
3.3404 | 1673.804
3.3399 | 1675.969
3.3393 | 1678.1344
3.3388 | 1680.3
3.3383 | 1682.465
3.3377 | 1684.63
3.3372 | 1686.795
3.3366 | 1688.96
3.3361 | 1691.125
3.3354 | 1693.29
3.3349 | 1695.455
3.3343 | 1697.621
3.3338 | 1699.7856
3.3332 | 1701.951
3.3327 | 1704.116
3.332 | 1706.281
3.3316 | 1708.446
3.3309 | 1710.6112
3.3304 | 1712.776
3.3298 | 1714.941
3.3293 | 1717.106
3.3286 | 1719.272
3.3282 | 1721.4368
3.3277 | 1723.602
3.327 | 1725.767
3.3266 | 1727.932
3.3259 | 1730.097
3.3254 | 1732.263
3.3248 | 1734.428
3.3243 | 1736.593
3.3236 | 1738.758
3.3232 | 1740.923
3.3227 | 1743.088
3.322 | 1745.253
3.3216 | 1747.418
3.3209 | 1749.583
3.3203 | 1751.749
3.3198 | 1753.914
3.3193 | 1756.079
3.3186 | 1758.244
3.3182 | 1760.409
3.3175 | 1762.574
3.317 | 1764.739
3.3164 | 1766.905
3.3159 | 1769.07
3.3154 | 1771.235
3.3149 | 1773.4
3.3141 | 1775.565
3.3136 | 1777.73
3.313 | 1779.895
3.3125 | 1782.06
3.312 | 1784.2256
3.3114 | 1786.391
3.3109 | 1788.556
3.3103 | 1790.721
3.3098 | 1792.886
3.3091 | 1795.051
3.3086 | 1797.216
3.308 | 1799.381
3.3075 | 1801.546
3.3069 | 1803.711
3.3064 | 1805.876
3.3057 | 1808.0416
3.3053 | 1810.207
3.3048 | 1812.372
3.3041 | 1814.537
3.3035 | 1816.702
3.303 | 1818.8672
3.3024 | 1821.032
3.3019 | 1823.197
3.3014 | 1825.362
3.3007 | 1827.528
3.3001 | 1829.6928
3.2996 | 1831.858
3.299 | 1834.023
3.2985 | 1836.188
3.298 | 1838.353
3.2974 | 1840.518
3.2967 | 1842.683
3.2962 | 1844.848
3.2957 | 1847.014
3.2951 | 1849.179
3.2944 | 1851.344
3.294 | 1853.509
3.2933 | 1855.674
3.2927 | 1857.839
3.2922 | 1860.004
3.2917 | 1862.169
3.2911 | 1864.334
3.2904 | 1866.499
3.2899 | 1868.665
3.2893 | 1870.83
3.2888 | 1872.995
3.2883 | 1875.16
3.2877 | 1877.3248
3.287 | 1879.49
3.2864 | 1881.655
3.2859 | 1883.82
3.2852 | 1885.985
3.2848 | 1888.15
3.2841 | 1890.3152
3.2836 | 1892.48
3.283 | 1894.645
3.2823 | 1896.81
3.2819 | 1898.976
3.2812 | 1901.141
3.2806 | 1903.306
3.2801 | 1905.471
3.2796 | 1907.636
3.279 | 1909.801
3.2783 | 1911.9664
3.2777 | 1914.131
3.2772 | 1916.297
3.2765 | 1918.462
3.2759 | 1920.627
3.2754 | 1922.792
3.2748 | 1924.957
3.2743 | 1927.1216
3.2736 | 1929.287
3.273 | 1931.452
3.2725 | 1933.617
3.2719 | 1935.782
3.2712 | 1937.9472
3.2707 | 1940.112
3.2701 | 1942.277
3.2696 | 1944.442
3.269 | 1946.607
3.2683 | 1948.772
3.2678 | 1950.9376
3.2672 | 1953.103
3.2665 | 1955.268
3.2659 | 1957.433
3.2652 | 1959.598
3.2648 | 1961.763
3.2641 | 1963.928
3.2636 | 1966.093
3.263 | 1968.258
3.2623 | 1970.423
3.2617 | 1972.588
3.261 | 1974.753
3.2606 | 1976.9184
3.2599 | 1979.083
3.2593 | 1981.249
3.2586 | 1983.414
3.258 | 1985.578
3.2575 | 1987.743
3.2569 | 1989.9088
3.2562 | 1992.074
3.2556 | 1994.239
3.2551 | 1996.404
3.2543 | 1998.569
3.2538 | 2000.734
3.2531 | 2002.8992
3.2525 | 2005.064
3.2519 | 2007.229
3.2514 | 2009.394
3.2507 | 2011.559
3.2501 | 2013.724
3.2494 | 2015.889
3.2488 | 2018.055
3.2481 | 2020.22
3.2475 | 2022.385
3.2469 | 2024.55
3.2462 | 2026.715
3.2456 | 2028.88
3.2451 | 2031.0448
3.2444 | 2033.21
3.2438 | 2035.375
3.2431 | 2037.54
3.2425 | 2039.705
3.2418 | 2041.8704
3.2412 | 2044.035
3.2406 | 2046.201
3.2399 | 2048.365
3.2393 | 2050.53
3.2386 | 2052.695
3.238 | 2054.861
3.2373 | 2057.026
3.2367 | 2059.191
3.236 | 2061.356
3.2354 | 2063.521
3.2348 | 2065.686
3.2341 | 2067.851
3.2335 | 2070.016
3.2327 | 2072.181
3.232 | 2074.346
3.2314 | 2076.511
3.2307 | 2078.676
3.2301 | 2080.841
3.2294 | 2083.0064
3.2288 | 2085.171
3.2281 | 2087.337
3.2275 | 2089.501
3.2267 | 2091.666
3.2262 | 2093.831
3.2254 | 2095.997
3.2247 | 2098.162
3.2241 | 2100.327
3.2235 | 2102.492
3.2228 | 2104.657
3.222 | 2106.822
3.2214 | 2108.987
3.2207 | 2111.152
3.2199 | 2113.3168
3.2193 | 2115.482
3.2186 | 2117.647
3.218 | 2119.812
3.2172 | 2121.977
3.2165 | 2124.142
3.2159 | 2126.3072
3.2151 | 2128.472
3.2144 | 2130.637
3.2138 | 2132.802
3.213 | 2134.967
3.2123 | 2137.132
3.2117 | 2139.297
3.2109 | 2141.463
3.2102 | 2143.628
3.2096 | 2145.793
3.2088 | 2147.958
3.2081 | 2150.123
3.2073 | 2152.288
3.2067 | 2154.453
3.2059 | 2156.618
3.2052 | 2158.783
3.2044 | 2160.948
3.2038 | 2163.113
3.203 | 2165.278
3.2022 | 2167.443
3.2014 | 2169.608
3.2007 | 2171.773
3.2001 | 2173.938
3.1993 | 2176.103
3.1984 | 2178.268
3.1976 | 2180.433
3.197 | 2182.5984
3.1962 | 2184.764
3.1954 | 2186.929
3.1947 | 2189.093
3.1939 | 2191.258
3.1933 | 2193.423
3.1925 | 2195.589
3.1917 | 2197.7536
3.1909 | 2199.9184
3.1901 | 2202.084
3.1894 | 2204.249
3.1886 | 2206.414
3.1878 | 2208.579
3.187 | 2210.744
3.1862 | 2212.9088
3.1854 | 2215.074
3.1846 | 2217.239
3.1838 | 2219.404
3.1831 | 2221.569
3.1823 | 2223.734
3.1815 | 2225.899
3.1807 | 2228.064
3.1799 | 2230.229
3.1791 | 2232.394
3.1783 | 2234.559
3.1775 | 2236.724
3.1767 | 2238.889
3.1759 | 2241.054
3.1751 | 2243.219
3.1742 | 2245.384
3.1734 | 2247.5488
3.1726 | 2249.714
3.1718 | 2251.879
3.1709 | 2254.044
3.1701 | 2256.209
3.1692 | 2258.374
3.1684 | 2260.539
3.1676 | 2262.704
3.1667 | 2264.869
3.1659 | 2267.034
3.1651 | 2269.199
3.1642 | 2271.364
3.1634 | 2273.529
3.1625 | 2275.694
3.1617 | 2277.859
3.1607 | 2280.024
3.1599 | 2282.1888
3.1591 | 2284.354
3.1581 | 2286.519
3.1573 | 2288.684
3.1565 | 2290.849
3.1555 | 2293.014
3.1547 | 2295.179
3.1538 | 2297.344
3.1528 | 2299.5088
3.152 | 2301.674
3.1512 | 2303.839
3.1502 | 2306.004
3.1492 | 2308.169
3.1484 | 2310.334
3.1476 | 2312.499
3.1467 | 2314.664
3.1457 | 2316.829
3.1449 | 2318.994
3.1439 | 2321.159
3.1429 | 2323.324
3.1421 | 2325.489
3.1412 | 2327.654
3.1402 | 2329.818
3.1392 | 2331.984
3.1383 | 2334.149
3.1375 | 2336.3136
3.1363 | 2338.4784
3.1354 | 2340.643
3.1346 | 2342.808
3.1336 | 2344.973
3.1326 | 2347.138
3.1315 | 2349.303
3.1305 | 2351.468
3.1297 | 2353.633
3.1286 | 2355.7984
3.1278 | 2357.963
3.1267 | 2360.128
3.1257 | 2362.293
3.1247 | 2364.458
3.1237 | 2366.623
3.1228 | 2368.788
3.1218 | 2370.953
3.1207 | 2373.1184
3.1197 | 2375.283
3.1186 | 2377.448
3.1178 | 2379.6128
3.1166 | 2381.778
3.1157 | 2383.943
3.1146 | 2386.108
3.1136 | 2388.273
3.1126 | 2390.438
3.1115 | 2392.603
3.1104 | 2394.767
3.1094 | 2396.932
3.1083 | 2399.097
3.1073 | 2401.262
3.1062 | 2403.428
3.105 | 2405.592
3.1041 | 2407.757
3.1029 | 2409.922
3.1018 | 2412.087
3.1007 | 2414.252
3.0995 | 2416.417
3.0986 | 2418.582
3.0973 | 2420.747
3.0962 | 2422.912
3.095 | 2425.077
3.0939 | 2427.241
3.0928 | 2429.407
3.0916 | 2431.571
3.0905 | 2433.736
3.0894 | 2435.901
3.0881 | 2438.066
3.087 | 2440.231
3.0858 | 2442.396
3.0847 | 2444.561
3.0834 | 2446.726
3.0823 | 2448.891
3.081 | 2451.056
3.0799 | 2453.2208
3.0786 | 2455.386
3.0774 | 2457.551
3.076 | 2459.716
3.0749 | 2461.881
3.0736 | 2464.045
3.0723 | 2466.21
3.071 | 2468.375
3.0699 | 2470.54
3.0686 | 2472.705
3.0671 | 2474.87
3.0658 | 2477.035
3.0645 | 2479.2
3.0632 | 2481.3648
3.062 | 2483.529
3.0605 | 2485.6944
3.0592 | 2487.859
3.0579 | 2490.025
3.0565 | 2492.189
3.0552 | 2494.354
3.0537 | 2496.519
3.0521 | 2498.684
3.0508 | 2500.849
3.0494 | 2503.014
3.0479 | 2505.179
3.0463 | 2507.344
3.0449 | 2509.508
3.0434 | 2511.673
3.0418 | 2513.838
3.0403 | 2516.003
3.0387 | 2518.168
3.0371 | 2520.333
3.0355 | 2522.498
3.0339 | 2524.663
3.0323 | 2526.828
3.0307 | 2528.993
3.0289 | 2531.158
3.0273 | 2533.322
3.0255 | 2535.487
3.0237 | 2537.652
3.0221 | 2539.817
3.0203 | 2541.982
3.0186 | 2544.147
3.0166 | 2546.312
3.0148 | 2548.477
3.0131 | 2550.6416
3.011 | 2552.8064
3.009 | 2554.971
3.0071 | 2557.136
3.0052 | 2559.3008
3.0032 | 2561.4656
3.0013 | 2563.631
2.9992 | 2565.7952
2.9971 | 2567.96
2.9948 | 2570.1248
2.9927 | 2572.29
2.9905 | 2574.4544
2.9882 | 2576.62
2.9861 | 2578.784
2.9837 | 2580.95
2.9813 | 2583.114
2.9789 | 2585.279
2.9763 | 2587.444
2.9739 | 2589.609
2.9713 | 2591.774
2.9685 | 2593.939
2.966 | 2596.104
2.9631 | 2598.268
2.9601 | 2600.433
2.9574 | 2602.598
2.9543 | 2604.763
2.9511 | 2606.927
2.948 | 2609.092
2.9447 | 2611.257
2.9413 | 2613.422
2.9379 | 2615.586
2.9342 | 2617.751
2.9305 | 2619.916
2.9266 | 2622.081
2.9226 | 2624.246
2.9185 | 2626.41
2.9142 | 2628.575
2.9095 | 2630.74
2.905 | 2632.905
2.9 | 2635.07
2.895 | 2637.234
2.8893 | 2639.399
2.8837 | 2641.564
2.8779 | 2643.729
2.8716 | 2645.894
2.8646 | 2648.058
2.8579 | 2650.223
2.8503 | 2652.388
2.8422 | 2654.553
2.8338 | 2656.717
2.8246 | 2658.882
2.8153 | 2661.047
2.8046 | 2663.211
2.7933 | 2665.376
2.7817 | 2667.541
2.769 | 2669.705
2.7544 | 2671.87
2.7501 | 2674.002
2.7498 | 2676.074
2.7498 | 2678.099
2.7498 | 2680.087
2.7498 | 2682.043
2.7498 | 2683.971
2.7498 | 2685.873
2.7496 | 2687.751
2.7498 | 2689.607
2.7498 | 2691.443
2.7496 | 2693.258
2.7498 | 2695.055
2.7496 | 2696.834
2.7498 | 2698.594
2.7498 | 2700.339
2.7498 | 2702.066
2.7498 | 2703.777
2.7498 | 2705.473
2.7498 | 2707.152
2.7562 | 2708.82
2.7506 | 2710.482
2.7498 | 2712.124
2.7498 | 2713.748
2.7498 | 2715.357
2.7498 | 2716.951
2.7498 | 2718.531
2.7498 | 2720.098
2.7496 | 2721.651
2.7498 | 2723.191
2.7496 | 2724.717
2.7498 | 2726.23
2.7496 | 2727.731
2.7496 | 2729.218
2.7498 | 2730.693
2.7498 | 2732.156
2.7498 | 2733.605
2.7498 | 2735.043
2.7498 | 2736.468
2.7498 | 2737.881
2.7498 | 2739.2816
2.7498 | 2740.671
2.7498 | 2742.047
2.7498 | 2743.412
2.7498 | 2744.766
2.7498 | 2746.107
2.7498 | 2747.437
2.7498 | 2748.756
2.7496 | 2750.063
2.7498 | 2751.3584
2.7498 | 2752.643
2.7498 | 2753.917
2.7498 | 2755.1792
2.7498 | 2756.43
2.7498 | 2757.671
2.7498 | 2758.901
2.7498 | 2760.12
2.7498 | 2761.329
2.7498 | 2762.527
2.7496 | 2763.714
2.7496 | 2764.891
2.7498 | 2766.057
2.7498 | 2767.213
2.7498 | 2768.359
2.7498 | 2769.495
2.7498 | 2770.6208
2.7498 | 2771.737
2.7498 | 2772.842
2.7498 | 2773.938
2.7496 | 2775.024
2.7496 | 2776.101
2.7498 | 2777.167
2.7498 | 2778.224
2.7498 | 2779.272
2.7498 | 2780.31
2.7496 | 2781.338
2.7498 | 2782.357
2.7498 | 2783.367
2.7498 | 2784.368
2.7498 | 2785.36
2.7498 | 2786.343
2.7498 | 2787.316
2.7496 | 2788.281
2.7498 | 2789.238
2.7498 | 2790.185
2.7496 | 2791.124
2.7498 | 2792.055
2.7498 | 2792.977
2.7496 | 2793.8912
2.7498 | 2794.797
2.7498 | 2795.694
2.7498 | 2796.583
2.7498 | 2797.465
2.7498 | 2798.338
2.7498 | 2799.204
2.7498 | 2800.061
2.7498 | 2800.911
2.7498 | 2801.753
2.7498 | 2802.588
2.7498 | 2803.415
2.7498 | 2804.234
2.7498 | 2805.046
2.7498 | 2805.85
2.7498 | 2806.647
2.7498 | 2807.437
2.7498 | 2808.22
2.7498 | 2808.9952
2.7498 | 2809.764
2.7498 | 2810.525
2.7498 | 2811.28
2.7498 | 2812.028
2.7498 | 2812.768
2.7498 | 2813.502
2.7496 | 2814.23
2.7498 | 2814.951
2.7498 | 2815.665
2.7498 | 2816.372
2.7498 | 2817.074
2.7498 | 2817.769
2.7498 | 2818.457
2.7498 | 2819.139
2.7498 | 2819.815
2.7496 | 2820.486
2.7498 | 2821.15
2.7498 | 2821.807
2.7498 | 2822.4592
2.7498 | 2823.105
2.7498 | 2823.745
2.7498 | 2824.379
2.7498 | 2825.008
2.7498 | 2825.631
2.7498 | 2826.248
2.7498 | 2826.86
2.7498 | 2827.466
2.7498 | 2828.067
2.7498 | 2828.662
2.7498 | 2829.252
2.7498 | 2829.836
2.7498 | 2830.416
2.7498 | 2830.99
2.7498 | 2831.559
2.7498 | 2832.123
2.7498 | 2832.681
2.7496 | 2833.2352
2.7498 | 2833.785
2.7498 | 2834.328
2.7498 | 2834.868
2.7498 | 2835.402
2.7496 | 2835.932
2.7498 | 2836.457
2.7498 | 2836.977
2.7498 | 2837.493
2.7498 | 2838.004
2.7496 | 2838.511
2.7498 | 2839.013
2.7498 | 2839.511
2.7496 | 2840.004
2.7498 | 2840.494
2.7498 | 2840.978
2.7498 | 2841.4592
2.7496 | 2841.936
2.7498 | 2842.407
2.7498 | 2842.876
2.7498 | 2843.339
2.7498 | 2843.8
2.7498 | 2844.256
2.7498 | 2844.708
2.7498 | 2845.156
2.7498 | 2845.6
2.7498 | 2846.041
2.7498 | 2846.477
2.7496 | 2846.91
2.7498 | 2847.3392
2.7498 | 2847.764
2.7498 | 2848.186
2.7496 | 2848.604
2.7498 | 2849.0192
2.7498 | 2849.43
2.7498 | 2849.837
2.7498 | 2850.241
2.7498 | 2850.642
2.7496 | 2851.039
2.7496 | 2851.433
2.7498 | 2851.823
2.7498 | 2852.21
2.7496 | 2852.594
2.7498 | 2852.975
2.7498 | 2853.352
2.7498 | 2853.726
2.7498 | 2854.097
2.7496 | 2854.465
2.7498 | 2854.83
2.7498 | 2855.192
2.7498 | 2855.551
2.7498 | 2855.907
2.7498 | 2856.259
2.7496 | 2856.61
2.7498 | 2856.957
2.7498 | 2857.3008
2.7498 | 2857.642
2.7498 | 2857.9808
2.7498 | 2858.317
2.7498 | 2858.65
2.7496 | 2858.98
2.7498 | 2859.308
2.7496 | 2859.633
2.7498 | 2859.956
2.7498 | 2860.2752
2.7498 | 2860.593
2.7496 | 2860.9072
2.7498 | 2861.219
2.7498 | 2861.529
2.7498 | 2861.836
2.7498 | 2862.141
2.7498 | 2862.443
2.7498 | 2862.743
2.7498 | 2863.04
2.7498 | 2863.335
2.7498 | 2863.628
2.7498 | 2863.918
2.7498 | 2864.2064
2.7498 | 2864.492
2.7498 | 2864.775
2.7498 | 2865.057
2.7498 | 2865.336
2.7515 | 2865.614
2.7499 | 2865.8912
2.7498 | 2866.1648
2.7498 | 2866.436
2.7498 | 2866.704
2.7496 | 2866.971
2.7496 | 2867.236
2.7498 | 2867.498
2.7498 | 2867.758
2.7498 | 2868.016
2.7498 | 2868.273
2.7498 | 2868.527
2.7498 | 2868.7792
2.7496 | 2869.03
2.7498 | 2869.2784
2.7498 | 2869.525
2.7498 | 2869.77
2.7496 | 2870.0128
2.7498 | 2870.254
2.7498 | 2870.4928
2.7498 | 2870.73
2.7498 | 2870.9664
2.7498 | 2871.2
2.7498 | 2871.432
2.7498 | 2871.662
2.7498 | 2871.8912
2.7498 | 2872.118
2.7496 | 2872.343
2.7498 | 2872.567
2.7498 | 2872.789
2.7498 | 2873.009
2.7498 | 2873.228
2.7498 | 2873.4448
2.7496 | 2873.66
2.7496 | 2873.874
2.7498 | 2874.0864
2.7498 | 2874.297
2.7498 | 2874.507
2.7498 | 2874.714
2.7498 | 2874.92
2.7498 | 2875.125
2.7496 | 2875.329
2.7496 | 2875.53
2.7498 | 2875.731
2.7498 | 2875.93
2.7498 | 2876.127
2.7498 | 2876.323
2.7498 | 2876.518
2.7498 | 2876.711
2.7498 | 2876.903
2.7498 | 2877.094
2.7498 | 2877.283
2.7498 | 2877.471
2.7498 | 2877.657
2.7498 | 2877.842
2.7498 | 2878.027
2.7498 | 2878.209
2.7498 | 2878.391
2.7498 | 2878.57
2.7498 | 2878.75
2.7498 | 2878.927
2.7498 | 2879.103
2.7496 | 2879.279
2.7498 | 2879.452
2.7498 | 2879.6256
2.7498 | 2879.797
2.7498 | 2879.967
2.7498 | 2880.137
2.7498 | 2880.305
2.7498 | 2880.472
2.7498 | 2880.638
2.7498 | 2880.802
2.7498 | 2880.966
2.7498 | 2881.128
2.7498 | 2881.29
2.7498 | 2881.45
2.7498 | 2881.609
2.7498 | 2881.767
2.7498 | 2881.924
2.7498 | 2882.08
2.7498 | 2882.2352
2.7498 | 2882.39
2.7498 | 2882.542
2.7498 | 2882.694
2.7498 | 2882.845
2.7498 | 2882.995
2.7496 | 2883.144
2.7498 | 2883.292
2.7498 | 2883.439
2.7498 | 2883.585
2.7498 | 2883.73
2.7496 | 2883.874
2.7498 | 2884.018
2.7496 | 2884.16
2.7498 | 2884.301
2.7498 | 2884.4416
2.7496 | 2884.581
2.7498 | 2884.72
2.7496 | 2884.858
2.7498 | 2884.995
2.7498 | 2885.131
2.7498 | 2885.266
2.7496 | 2885.401
2.7498 | 2885.5344
2.7498 | 2885.667
2.7498 | 2885.799
2.7498 | 2885.93
2.7498 | 2886.06
2.7498 | 2886.19
2.7498 | 2886.318
2.7496 | 2886.446
2.7498 | 2886.573
2.7498 | 2886.7
2.7498 | 2886.825
2.7498 | 2886.95
2.7498 | 2887.074
2.7498 | 2887.197
2.7498 | 2887.32
2.7496 | 2887.4416
2.7498 | 2887.562
2.7498 | 2887.683
2.7496 | 2887.803
2.7498 | 2887.9216
2.7498 | 2888.039
2.7498 | 2888.157
2.7498 | 2888.274
2.7498 | 2888.39
2.7498 | 2888.5056
2.7498 | 2888.62
2.7496 | 2888.734
2.7498 | 2888.848
2.7498 | 2888.961
2.7498 | 2889.073
2.7498 | 2889.184
2.7498 | 2889.295
2.7496 | 2889.405
2.7498 | 2889.515
2.7498 | 2889.624
2.7498 | 2889.732
2.7498 | 2889.839
2.7498 | 2889.947
2.7498 | 2890.053
2.7496 | 2890.159
2.7498 | 2890.264
2.7498 | 2890.369
2.7498 | 2890.473
2.7496 | 2890.576
2.7496 | 2890.679
2.7496 | 2890.781
2.7498 | 2890.883
2.7498 | 2890.985
2.7498 | 2891.085
2.7498 | 2891.185
2.7498 | 2891.2848
2.7498 | 2891.384
2.7496 | 2891.482
2.7498 | 2891.58
2.7498 | 2891.677
2.7498 | 2891.7744
2.7498 | 2891.871
2.7498 | 2891.9664
2.7498 | 2892.062
2.7498 | 2892.156
2.7498 | 2892.251
2.7498 | 2892.345
2.7498 | 2892.438
2.7498 | 2892.53
2.7498 | 2892.623
2.7498 | 2892.715
2.7498 | 2892.806
2.7498 | 2892.897
2.7496 | 2892.9872
2.7498 | 2893.077
2.7498 | 2893.1664
2.7496 | 2893.256
2.7498 | 2893.344
2.7498 | 2893.432
2.7498 | 2893.52
2.7498 | 2893.607
2.7498 | 2893.694
2.7498 | 2893.78
2.7496 | 2893.866
2.7498 | 2893.951
2.7498 | 2894.036
2.7498 | 2894.121
2.7498 | 2894.2048
2.7498 | 2894.288
2.7498 | 2894.372
2.7498 | 2894.4544
2.7498 | 2894.537
2.7498 | 2894.619
2.7498 | 2894.7008
2.7498 | 2894.782
2.7496 | 2894.863
2.7498 | 2894.943
2.7498 | 2895.023
2.7498 | 2895.103
2.7498 | 2895.182
2.7498 | 2895.2608
2.7496 | 2895.339
2.7496 | 2895.418
2.7498 | 2895.495
2.7498 | 2895.5728
2.7498 | 2895.65
2.7496 | 2895.7264
2.7496 | 2895.803
2.7498 | 2895.879
2.7498 | 2895.954
2.7496 | 2896.029
2.7498 | 2896.104
2.7498 | 2896.179
2.7498 | 2896.253
2.7498 | 2896.3264
2.7498 | 2896.4
2.7496 | 2896.473
2.7498 | 2896.546
2.7498 | 2896.618
2.7496 | 2896.69
2.7496 | 2896.762
2.7498 | 2896.834
2.7498 | 2896.905
2.7496 | 2896.976
2.7498 | 2897.046
2.7496 | 2897.116
2.7498 | 2897.186
2.7498 | 2897.255
2.7498 | 2897.3248
2.7498 | 2897.3936
2.7496 | 2897.462
2.7498 | 2897.53
2.7498 | 2897.5984
2.7496 | 2897.667
2.7498 | 2897.734
2.7498 | 2897.801
2.7496 | 2897.868
2.7496 | 2897.934
2.7496 | 2898.001
2.7498 | 2898.066
2.7498 | 2898.132
2.7498 | 2898.198
2.7498 | 2898.263
2.7496 | 2898.327
2.7498 | 2898.392
2.7496 | 2898.456
2.7496 | 2898.521
2.7498 | 2898.584
2.7498 | 2898.647
2.7498 | 2898.711
2.7498 | 2898.774
2.7496 | 2898.837
2.7496 | 2898.8992
2.7496 | 2898.961
2.7496 | 2899.023
2.7498 | 2899.0848
2.7496 | 2899.146
2.7498 | 2899.207
2.7496 | 2899.268
2.7498 | 2899.329
2.7498 | 2899.39
2.7496 | 2899.45
2.7498 | 2899.51
2.7496 | 2899.569
2.7496 | 2899.6288
2.7498 | 2899.688
2.7498 | 2899.7472
2.7498 | 2899.806
2.7498 | 2899.865
2.7498 | 2899.923
2.7498 | 2899.9808
2.7498 | 2900.039
2.7498 | 2900.096
2.7498 | 2900.1536
2.7496 | 2900.211
2.7498 | 2900.268
2.7498 | 2900.3248
2.7496 | 2900.381
2.7498 | 2900.438
2.7498 | 2900.494
2.7496 | 2900.55
2.7498 | 2900.605
2.7498 | 2900.6608
2.7498 | 2900.716
2.7496 | 2900.7712
2.7498 | 2900.826
2.7496 | 2900.881
2.7498 | 2900.935
2.7496 | 2900.99
2.7496 | 2901.043
2.7498 | 2901.097
2.7496 | 2901.151
2.7496 | 2901.204
2.7496 | 2901.258
2.7496 | 2901.311
2.7496 | 2901.364
2.7498 | 2901.416
2.7498 | 2901.469
2.7498 | 2901.521
2.7498 | 2901.573
2.7496 | 2901.625
2.7496 | 2901.677
2.7498 | 2901.729
2.7498 | 2901.78
2.7496 | 2901.831
2.7498 | 2901.882
2.7498 | 2901.933
2.7498 | 2901.984
2.7496 | 2902.034
2.7498 | 2902.084
2.7498 | 2902.1344
2.7498 | 2902.185
2.7496 | 2902.234
2.7498 | 2902.284
2.7498 | 2902.333
2.7496 | 2902.383
2.7496 | 2902.432
2.7498 | 2902.481
2.7498 | 2902.529
2.7496 | 2902.578
2.7498 | 2902.626
2.7498 | 2902.675
2.7498 | 2902.723
2.7498 | 2902.771
2.7498 | 2902.819
2.7498 | 2902.866
2.7498 | 2902.9136
2.7496 | 2902.961
2.7498 | 2903.008
2.7498 | 2903.056
2.7498 | 2903.102
2.7498 | 2903.1488
2.7496 | 2903.1952
2.7498 | 2903.242
2.7498 | 2903.288
2.7498 | 2903.3344
2.7496 | 2903.38
2.7496 | 2903.426
2.7498 | 2903.472
2.7498 | 2903.517
2.7498 | 2903.563
2.7498 | 2903.608
2.7496 | 2903.6528
2.7498 | 2903.698
2.7498 | 2903.743
2.7498 | 2903.788
2.7498 | 2903.832
2.7498 | 2903.876
2.7498 | 2903.92
2.7496 | 2903.964
2.7496 | 2904.009
2.7498 | 2904.052
2.7498 | 2904.096
2.7498 | 2904.139
2.7498 | 2904.183
2.7498 | 2904.226
2.7498 | 2904.27
2.7498 | 2904.312
2.7498 | 2904.3552
2.7498 | 2904.398
2.7498 | 2904.441
2.7498 | 2904.483
2.7498 | 2904.526
2.7498 | 2904.567
2.7498 | 2904.61
2.7496 | 2904.652
2.7498 | 2904.694
2.7498 | 2904.736
2.7498 | 2904.777
2.7498 | 2904.819
2.7496 | 2904.86
2.7496 | 2904.901
2.7498 | 2904.943
2.7498 | 2904.983
2.7498 | 2905.024
2.7496 | 2905.065
2.7498 | 2905.1056
2.7496 | 2905.146
2.7498 | 2905.187
2.7498 | 2905.227
2.7498 | 2905.267
2.7498 | 2905.307
2.7498 | 2905.3472
2.7498 | 2905.387
2.7498 | 2905.427
2.7498 | 2905.466
2.7498 | 2905.5056
2.7498 | 2905.545
2.7496 | 2905.584
2.7498 | 2905.623
2.7498 | 2905.663
2.7498 | 2905.701
2.7498 | 2905.74
2.7498 | 2905.7792
2.7498 | 2905.818
2.7498 | 2905.856
2.7496 | 2905.895
2.7498 | 2905.9328
2.7496 | 2905.9712
2.7498 | 2906.009
2.7496 | 2906.047
2.7496 | 2906.085
2.7496 | 2906.123
2.7496 | 2906.161
2.7496 | 2906.198
2.7496 | 2906.236
2.7496 | 2906.273
2.7498 | 2906.31
2.7496 | 2906.348
2.7496 | 2906.384
2.7496 | 2906.421
2.7496 | 2906.458
2.7498 | 2906.495
2.7498 | 2906.532
2.7498 | 2906.568
2.7498 | 2906.605
2.7496 | 2906.641
2.7496 | 2906.678
2.7498 | 2906.7136
2.7498 | 2906.743