## Sheet1
2voltage | 2capacity | 60.0voltage | 60.0capacity | 120.0voltage | 120.0capacity | 180.0voltage | 180.0capacity | 240.0voltage | 240.0capacity | 300.0voltage | 300.0capacity
4.2471 | 0 | 2.7087 | 0 | 2.699 | 0 | 3.3676 | 0 | 3.3353 | 0 | 3.3484 | 0
4.2354 | 2.165725 | 2.7087 | 0 | 2.699 | 0 | 2.7529 | 0 | 2.7072 | 0 | 2.7422 | 0
4.2257 | 4.331592
4.2184 | 6.497486
4.2129 | 8.663356
4.2081 | 10.8292
4.2036 | 12.99508
4.1997 | 15.16096
4.196 | 17.32683
4.1925 | 19.4927
4.1891 | 21.65855
4.186 | 23.824375
4.1831 | 25.99021
4.1802 | 28.15604
4.1775 | 30.32189
4.1747 | 32.48775
4.1721 | 34.65359
4.1697 | 36.81944
4.1673 | 38.9853
4.165 | 41.1512
4.1626 | 43.31702
4.1604 | 45.48286
4.1583 | 47.64867
4.156 | 49.8145
4.1541 | 51.98034
4.152 | 54.14618
4.1499 | 56.31202
4.1479 | 58.47785
4.146 | 60.64371
4.1441 | 62.80953
4.1423 | 64.97541
4.1403 | 67.14124
4.1387 | 69.30708
4.1368 | 71.47291
4.135 | 73.63873
4.1334 | 75.80458
4.1316 | 77.97043
4.13 | 80.13629
4.1282 | 82.30213
4.1266 | 84.46794
4.125 | 86.63379
4.1234 | 88.79966
4.1218 | 90.96549
4.1203 | 93.13136
4.1187 | 95.29718
4.1171 | 97.463
4.1157 | 99.62889
4.114 | 101.7947
4.1126 | 103.9605
4.1111 | 106.1264
4.1097 | 108.2922
4.1082 | 110.458
4.1068 | 112.6238
4.1053 | 114.7896
4.1039 | 116.9555
4.1024 | 119.1213
4.1011 | 121.2871
4.0997 | 123.4529
4.0984 | 125.6188
4.0969 | 127.7846
4.0955 | 129.9505
4.0942 | 132.1163
4.0929 | 134.2821
4.0915 | 136.448
4.0902 | 138.6138
4.0889 | 140.7796
4.0876 | 142.9454
4.0861 | 145.1112
4.0848 | 147.277
4.0836 | 149.4428
4.0823 | 151.6087
4.0808 | 153.7745
4.0795 | 155.9403
4.0782 | 158.1061
4.0769 | 160.272
4.0758 | 162.4378
4.0744 | 164.6036
4.0732 | 166.7694
4.0718 | 168.9352
4.0705 | 171.101
4.0692 | 173.2669
4.0679 | 175.4327
4.0668 | 177.5985
4.0653 | 179.7643
4.064 | 181.9301
4.0629 | 184.0959
4.0616 | 186.2617
4.0603 | 188.4275
4.059 | 190.5933
4.0577 | 192.7591
4.0565 | 194.9249
4.0552 | 197.0907
4.0539 | 199.2566
4.0526 | 201.4224
4.0515 | 203.5882
4.0502 | 205.7539
4.0489 | 207.9197
4.0476 | 210.0855
4.0463 | 212.2513
4.045 | 214.4171
4.0439 | 216.5829
4.0426 | 218.7487
4.0413 | 220.9145
4.04 | 223.0803
4.0387 | 225.2461
4.0374 | 227.4119
4.0361 | 229.5777
4.0348 | 231.7435
4.0335 | 233.9094
4.0323 | 236.0752
4.031 | 238.241
4.0297 | 240.4068
4.0284 | 242.5726
4.0271 | 244.7384
4.0258 | 246.9042
4.0245 | 249.0701
4.0232 | 251.2359
4.0219 | 253.4017
4.0206 | 255.5675
4.0193 | 257.7333
4.0179 | 259.8991
4.0166 | 262.0649
4.0153 | 264.2308
4.014 | 266.3966
4.0127 | 268.5624
4.0113 | 270.7282
4.01 | 272.894
4.0087 | 275.0598
4.0072 | 277.2256
4.006 | 279.3914
4.0047 | 281.5572
4.0032 | 283.723
4.0019 | 285.8888
4.0005 | 288.0546
3.9992 | 290.2205
3.9979 | 292.3863
3.9964 | 294.5521
3.995 | 296.718
3.9937 | 298.8838
3.9922 | 301.0496
3.991 | 303.2154
3.9895 | 305.3812
3.9882 | 307.547
3.9868 | 309.7128
3.9853 | 311.8786
3.9839 | 314.0444
3.9826 | 316.2102
3.9811 | 318.376
3.9797 | 320.5418
3.9782 | 322.7076
3.9768 | 324.8734
3.9753 | 327.0393
3.974 | 329.2051
3.9724 | 331.3709
3.9709 | 333.5367
3.9695 | 335.7025
3.968 | 337.8683
3.9666 | 340.0341
3.9651 | 342.1999
3.9637 | 344.3657
3.9621 | 346.5316
3.9606 | 348.6974
3.9592 | 350.8632
3.9576 | 353.029
3.9561 | 355.1948
3.9547 | 357.3605
3.953 | 359.5263
3.9516 | 361.6921
3.95 | 363.8579
3.9485 | 366.0237
3.9469 | 368.1895
3.9453 | 370.3553
3.9438 | 372.5211
3.9422 | 374.6869
3.9406 | 376.8526
3.939 | 379.0185
3.9376 | 381.1843
3.9359 | 383.3501
3.9343 | 385.5159
3.9327 | 387.6817
3.9311 | 389.8476
3.9295 | 392.0133
3.9279 | 394.1792
3.9263 | 396.345
3.9246 | 398.5107
3.923 | 400.6764
3.9213 | 402.8423
3.9196 | 405.0081
3.918 | 407.1739
3.9163 | 409.3397
3.9146 | 411.5055
3.913 | 413.6713
3.9113 | 415.8371
3.9096 | 418.0029
3.9079 | 420.1688
3.9063 | 422.3345
3.9045 | 424.5004
3.9029 | 426.6661
3.9011 | 428.832
3.8993 | 430.9977
3.8977 | 433.1634
3.8959 | 435.3292
3.8942 | 437.495
3.8925 | 439.6608
3.8908 | 441.8266
3.889 | 443.9924
3.8872 | 446.1582
3.8854 | 448.324
3.8837 | 450.4898
3.8821 | 452.6555
3.8803 | 454.8213
3.8785 | 456.9871
3.8767 | 459.1528
3.875 | 461.3187
3.8732 | 463.4844
3.8714 | 465.6502
3.8696 | 467.816
3.868 | 469.9818
3.8661 | 472.1476
3.8643 | 474.3133
3.8625 | 476.4791
3.8608 | 478.6448
3.8591 | 480.8106
3.8574 | 482.9764
3.8556 | 485.1421
3.8538 | 487.3079
3.852 | 489.4737
3.8503 | 491.6395
3.8487 | 493.8052
3.8469 | 495.9709
3.8451 | 498.1367
3.8433 | 500.3024
3.8416 | 502.4682
3.8398 | 504.634
3.8382 | 506.7998
3.8364 | 508.9656
3.8348 | 511.1314
3.833 | 513.2972
3.8312 | 515.4629
3.8296 | 517.6287
3.8278 | 519.7944
3.8261 | 521.9602
3.8245 | 524.126
3.8228 | 526.2917
3.8211 | 528.4575
3.8195 | 530.6232
3.8177 | 532.789
3.8162 | 534.9548
3.8145 | 537.1205
3.8128 | 539.2863
3.8112 | 541.452
3.8095 | 543.6179
3.808 | 545.7836
3.8064 | 547.9493
3.8048 | 550.115
3.8032 | 552.2808
3.8015 | 554.4466
3.7999 | 556.6124
3.7983 | 558.7781
3.7969 | 560.9439
3.7953 | 563.1096
3.7936 | 565.2754
3.7922 | 567.4412
3.7906 | 569.6069
3.7891 | 571.7726
3.7875 | 573.9384
3.7861 | 576.104
3.7846 | 578.2698
3.783 | 580.4355
3.7815 | 582.6012
3.7799 | 584.767
3.7786 | 586.9327
3.777 | 589.0985
3.7757 | 591.2642
3.7741 | 593.43
3.7727 | 595.5957
3.7712 | 597.7614
3.7699 | 599.9271
3.7685 | 602.0929
3.767 | 604.2586
3.7656 | 606.4244
3.7641 | 608.5901
3.7627 | 610.7559
3.7614 | 612.9216
3.7599 | 615.0874
3.7586 | 617.2531
3.7572 | 619.4189
3.7559 | 621.5845
3.7544 | 623.7503
3.753 | 625.916
3.7517 | 628.0817
3.7504 | 630.2474
3.7491 | 632.4131
3.7477 | 634.5789
3.7464 | 636.7447
3.7451 | 638.9105
3.7436 | 641.0761
3.7423 | 643.242
3.741 | 645.4076
3.7399 | 647.5733
3.7385 | 649.739
3.7372 | 651.9047
3.7359 | 654.0704
3.7346 | 656.2362
3.7335 | 658.4018
3.732 | 660.5675
3.7307 | 662.7332
3.7296 | 664.899
3.7283 | 667.0646
3.727 | 669.2304
3.7257 | 671.3961
3.7246 | 673.5617
3.7233 | 675.7275
3.722 | 677.8932
3.7209 | 680.059
3.7196 | 682.2247
3.7183 | 684.3904
3.7172 | 686.556
3.7159 | 688.7218
3.7146 | 690.8874
3.7135 | 693.0532
3.7123 | 695.2189
3.711 | 697.3846
3.7099 | 699.5504
3.7086 | 701.716
3.7073 | 703.8817
3.7062 | 706.0476
3.7051 | 708.2132
3.7038 | 710.3789
3.7027 | 712.5447
3.7014 | 714.7103
3.7002 | 716.876
3.6991 | 719.0417
3.698 | 721.2074
3.6967 | 723.3731
3.6956 | 725.5389
3.6944 | 727.7046
3.6931 | 729.8703
3.692 | 732.036
3.6909 | 734.2017
3.6897 | 736.3674
3.6885 | 738.5331
3.6873 | 740.6988
3.6862 | 742.8645
3.6851 | 745.0303
3.6839 | 747.1959
3.6826 | 749.3617
3.6817 | 751.5273
3.6805 | 753.693
3.6793 | 755.8587
3.6781 | 758.0244
3.677 | 760.19
3.6759 | 762.3557
3.6747 | 764.5214
3.6736 | 766.6871
3.6725 | 768.8528
3.6714 | 771.0185
3.6702 | 773.1843
3.6691 | 775.3499
3.668 | 777.5156
3.6668 | 779.6812
3.6657 | 781.8469
3.6646 | 784.0125
3.6634 | 786.1783
3.6625 | 788.344
3.6613 | 790.5097
3.6601 | 792.6754
3.6591 | 794.8411
3.658 | 797.0067
3.6568 | 799.1724
3.6557 | 801.3382
3.6546 | 803.5038
3.6534 | 805.6696
3.6523 | 807.8352
3.6513 | 810.001
3.6502 | 812.1666
3.6491 | 814.3323
3.648 | 816.498
3.6468 | 818.6636
3.6457 | 820.8293
3.6447 | 822.9951
3.6436 | 825.1607
3.6425 | 827.3265
3.6415 | 829.4922
3.6404 | 831.6579
3.6392 | 833.8236
3.6381 | 835.9892
3.637 | 838.1548
3.636 | 840.3204
3.6349 | 842.4862
3.6339 | 844.6519
3.6326 | 846.8176
3.6317 | 848.9832
3.6305 | 851.1488
3.6294 | 853.3145
3.6284 | 855.4802
3.6273 | 857.6459
3.6262 | 859.8115
3.6252 | 861.9772
3.6241 | 864.1428
3.6231 | 866.3084
3.622 | 868.4741
3.6209 | 870.6398
3.6197 | 872.8054
3.6188 | 874.9712
3.6178 | 877.1369
3.6167 | 879.3026
3.6155 | 881.4682
3.6146 | 883.6338
3.6134 | 885.7996
3.6123 | 887.9652
3.6112 | 890.1309
3.6102 | 892.2964
3.6091 | 894.4621
3.6081 | 896.6278
3.607 | 898.7936
3.606 | 900.9592
3.605 | 903.1248
3.6039 | 905.2905
3.6028 | 907.4561
3.6018 | 909.6218
3.6007 | 911.7875
3.5997 | 913.9532
3.5986 | 916.1188
3.5976 | 918.2845
3.5965 | 920.45
3.5955 | 922.6157
3.5946 | 924.7814
3.5934 | 926.9471
3.5925 | 929.1129
3.5913 | 931.2784
3.5904 | 933.4441
3.5894 | 935.6097
3.5883 | 937.7754
3.5873 | 939.9411
3.5862 | 942.1067
3.5852 | 944.2723
3.5842 | 946.438
3.5831 | 948.6036
3.5821 | 950.7692
3.581 | 952.9349
3.58 | 955.1005
3.5791 | 957.2663
3.5781 | 959.4319
3.577 | 961.5976
3.576 | 963.7633
3.575 | 965.9289
3.5739 | 968.0946
3.5729 | 970.2602
3.572 | 972.4259
3.571 | 974.5915
3.5699 | 976.7572
3.5689 | 978.9227
3.5678 | 981.0884
3.567 | 983.254
3.566 | 985.4197
3.5649 | 987.5853
3.5639 | 989.7509
3.5629 | 991.9166
3.562 | 994.0822
3.5608 | 996.2478
3.5599 | 998.4135
3.5589 | 1000.579
3.5579 | 1002.7448
3.557 | 1004.91
3.556 | 1007.076
3.555 | 1009.242
3.5539 | 1011.407
3.5529 | 1013.573
3.552 | 1015.739
3.551 | 1017.904
3.55 | 1020.07
3.5491 | 1022.235
3.5481 | 1024.401
3.5471 | 1026.567
3.5462 | 1028.732
3.5452 | 1030.898
3.5442 | 1033.064
3.5433 | 1035.229
3.5421 | 1037.395
3.5413 | 1039.561
3.5402 | 1041.726
3.5392 | 1043.892
3.5383 | 1046.057
3.5373 | 1048.223
3.5365 | 1050.389
3.5355 | 1052.554
3.5345 | 1054.72
3.5336 | 1056.886
3.5326 | 1059.0512
3.5316 | 1061.217
3.5307 | 1063.3824
3.5297 | 1065.548
3.5287 | 1067.7136
3.5278 | 1069.8792
3.5268 | 1072.045
3.526 | 1074.2104
3.525 | 1076.376
3.5239 | 1078.542
3.5229 | 1080.707
3.5221 | 1082.873
3.5212 | 1085.039
3.5202 | 1087.204
3.5192 | 1089.37
3.5184 | 1091.535
3.5174 | 1093.701
3.5165 | 1095.867
3.5155 | 1098.032
3.5147 | 1100.198
3.5137 | 1102.363
3.5128 | 1104.529
3.5118 | 1106.695
3.5108 | 1108.86
3.5099 | 1111.026
3.5091 | 1113.191
3.5081 | 1115.357
3.5071 | 1117.523
3.5063 | 1119.688
3.5053 | 1121.854
3.5044 | 1124.02
3.5034 | 1126.185
3.5026 | 1128.351
3.5016 | 1130.516
3.5007 | 1132.682
3.4999 | 1134.848
3.4989 | 1137.013
3.4979 | 1139.179
3.4971 | 1141.344
3.4961 | 1143.51
3.4952 | 1145.676
3.4944 | 1147.841
3.4934 | 1150.007
3.4926 | 1152.172
3.4916 | 1154.338
3.4908 | 1156.503
3.4899 | 1158.669
3.4889 | 1160.835
3.4881 | 1163
3.4871 | 1165.166
3.4863 | 1167.332
3.4853 | 1169.497
3.4845 | 1171.663
3.4836 | 1173.828
3.4826 | 1175.994
3.4818 | 1178.16
3.4808 | 1180.325
3.48 | 1182.491
3.479 | 1184.656
3.4782 | 1186.822
3.4773 | 1188.988
3.4765 | 1191.153
3.4757 | 1193.319
3.4747 | 1195.484
3.4739 | 1197.65
3.4731 | 1199.816
3.4721 | 1201.981
3.4713 | 1204.147
3.4703 | 1206.313
3.4695 | 1208.478
3.4687 | 1210.644
3.4678 | 1212.809
3.4669 | 1214.975
3.466 | 1217.14
3.4652 | 1219.306
3.4644 | 1221.472
3.4634 | 1223.637
3.4626 | 1225.803
3.4618 | 1227.968
3.4608 | 1230.134
3.46 | 1232.3
3.4592 | 1234.465
3.4584 | 1236.631
3.4574 | 1238.796
3.4566 | 1240.962
3.4558 | 1243.127
3.4548 | 1245.293
3.454 | 1247.459
3.4532 | 1249.624
3.4524 | 1251.79
3.4516 | 1253.955
3.4507 | 1256.121
3.45 | 1258.286
3.449 | 1260.452
3.4482 | 1262.618
3.4474 | 1264.7832
3.4466 | 1266.949
3.4456 | 1269.114
3.4448 | 1271.28
3.444 | 1273.446
3.4432 | 1275.611
3.4424 | 1277.777
3.4416 | 1279.9424
3.4408 | 1282.108
3.44 | 1284.2736
3.4392 | 1286.439
3.4384 | 1288.605
3.4376 | 1290.77
3.4368 | 1292.936
3.436 | 1295.101
3.435 | 1297.267
3.4344 | 1299.433
3.4335 | 1301.598
3.4327 | 1303.764
3.4319 | 1305.929
3.4311 | 1308.095
3.4303 | 1310.26
3.4295 | 1312.426
3.4287 | 1314.592
3.4279 | 1316.757
3.4271 | 1318.923
3.4263 | 1321.088
3.4255 | 1323.254
3.4247 | 1325.419
3.4239 | 1327.585
3.4232 | 1329.751
3.4224 | 1331.916
3.4216 | 1334.082
3.4208 | 1336.2472
3.42 | 1338.4128
3.4192 | 1340.579
3.4185 | 1342.744
3.4177 | 1344.91
3.4169 | 1347.075
3.4161 | 1349.2408
3.4153 | 1351.406
3.4147 | 1353.572
3.4139 | 1355.7376
3.4131 | 1357.903
3.4123 | 1360.069
3.4116 | 1362.234
3.4108 | 1364.4
3.41 | 1366.565
3.4093 | 1368.731
3.4085 | 1370.896
3.4077 | 1373.062
3.4071 | 1375.228
3.4063 | 1377.393
3.4055 | 1379.559
3.4047 | 1381.724
3.404 | 1383.89
3.4032 | 1386.056
3.4024 | 1388.221
3.4018 | 1390.386
3.401 | 1392.552
3.4003 | 1394.7176
3.3995 | 1396.8832
3.3987 | 1399.049
3.3981 | 1401.214
3.3972 | 1403.38
3.3966 | 1405.545
3.3958 | 1407.711
3.3952 | 1409.876
3.3943 | 1412.042
3.3937 | 1414.208
3.3929 | 1416.373
3.3922 | 1418.539
3.3914 | 1420.704
3.3908 | 1422.87
3.39 | 1425.035
3.3893 | 1427.201
3.3885 | 1429.3664
3.3879 | 1431.532
3.3871 | 1433.6976
3.3864 | 1435.863
3.3858 | 1438.029
3.385 | 1440.194
3.3842 | 1442.36
3.3835 | 1444.525
3.3829 | 1446.691
3.3821 | 1448.856
3.3814 | 1451.022
3.3808 | 1453.1872
3.38 | 1455.3528
3.3793 | 1457.518
3.3787 | 1459.684
3.3779 | 1461.849
3.3772 | 1464.015
3.3764 | 1466.181
3.3758 | 1468.346
3.3751 | 1470.512
3.3745 | 1472.677
3.3737 | 1474.843
3.373 | 1477.008
3.3724 | 1479.174
3.3716 | 1481.339
3.371 | 1483.505
3.3703 | 1485.67
3.3695 | 1487.836
3.3689 | 1490.002
3.3682 | 1492.167
3.3676 | 1494.332
3.3668 | 1496.498
3.3661 | 1498.664
3.3655 | 1500.829
3.3648 | 1502.995
3.3642 | 1505.16
3.3634 | 1507.326
3.3627 | 1509.4912
3.3621 | 1511.657
3.3614 | 1513.8224
3.3606 | 1515.988
3.36 | 1518.153
3.3593 | 1520.319
3.3587 | 1522.484
3.3579 | 1524.65
3.3572 | 1526.816
3.3566 | 1528.981
3.3559 | 1531.147
3.3553 | 1533.312
3.3545 | 1535.478
3.354 | 1537.6432
3.3532 | 1539.809
3.3526 | 1541.974
3.3519 | 1544.14
3.3513 | 1546.305
3.3506 | 1548.471
3.35 | 1550.636
3.3492 | 1552.802
3.3485 | 1554.967
3.3479 | 1557.1328
3.3472 | 1559.298
3.3466 | 1561.464
3.3459 | 1563.63
3.3453 | 1565.7952
3.3447 | 1567.961
3.344 | 1570.126
3.3434 | 1572.292
3.3427 | 1574.457
3.3419 | 1576.623
3.3413 | 1578.788
3.3406 | 1580.954
3.34 | 1583.119
3.3393 | 1585.2848
3.3387 | 1587.45
3.338 | 1589.616
3.3374 | 1591.781
3.3367 | 1593.947
3.3361 | 1596.112
3.3353 | 1598.278
3.3348 | 1600.443
3.334 | 1602.609
3.3335 | 1604.774
3.3329 | 1606.94
3.3321 | 1609.105
3.3314 | 1611.271
3.3308 | 1613.436
3.3303 | 1615.602
3.3295 | 1617.767
3.3288 | 1619.933
3.3282 | 1622.098
3.3276 | 1624.264
3.3271 | 1626.429
3.3263 | 1628.595
3.3256 | 1630.761
3.325 | 1632.926
3.3243 | 1635.091
3.3237 | 1637.257
3.323 | 1639.423
3.3224 | 1641.588
3.3217 | 1643.753
3.3213 | 1645.919
3.3205 | 1648.084
3.3198 | 1650.25
3.3192 | 1652.415
3.3185 | 1654.5808
3.3179 | 1656.746
3.3172 | 1658.912
3.3166 | 1661.077
3.3159 | 1663.243
3.3153 | 1665.408
3.3146 | 1667.574
3.3142 | 1669.739
3.3134 | 1671.905
3.3129 | 1674.0704
3.3122 | 1676.236
3.3114 | 1678.401
3.3109 | 1680.567
3.3103 | 1682.732
3.3095 | 1684.898
3.309 | 1687.063
3.3084 | 1689.229
3.3077 | 1691.394
3.3071 | 1693.56
3.3064 | 1695.725
3.3058 | 1697.89
3.3051 | 1700.056
3.3045 | 1702.222
3.3038 | 1704.387
3.3032 | 1706.553
3.3025 | 1708.718
3.3019 | 1710.884
3.3013 | 1713.049
3.3006 | 1715.2144
3.3 | 1717.38
3.2993 | 1719.5456
3.2987 | 1721.711
3.298 | 1723.876
3.2974 | 1726.042
3.2967 | 1728.207
3.2961 | 1730.373
3.2956 | 1732.538
3.2948 | 1734.704
3.2943 | 1736.87
3.2937 | 1739.035
3.293 | 1741.2
3.2924 | 1743.366
3.2917 | 1745.5312
3.2911 | 1747.697
3.2903 | 1749.8624
3.2898 | 1752.028
3.289 | 1754.193
3.2885 | 1756.359
3.2879 | 1758.524
3.2872 | 1760.69
3.2866 | 1762.855
3.2859 | 1765.021
3.2853 | 1767.186
3.2846 | 1769.351
3.284 | 1771.517
3.2833 | 1773.683
3.2827 | 1775.848
3.2819 | 1778.014
3.2814 | 1780.1792
3.2808 | 1782.345
3.2801 | 1784.51
3.2795 | 1786.676
3.2788 | 1788.841
3.2782 | 1791.007
3.2775 | 1793.172
3.2769 | 1795.337
3.2761 | 1797.503
3.2756 | 1799.668
3.275 | 1801.834
3.2743 | 1804
3.2737 | 1806.165
3.273 | 1808.33
3.2724 | 1810.496
3.2717 | 1812.662
3.2711 | 1814.827
3.2704 | 1816.993
3.2698 | 1819.158
3.2692 | 1821.323
3.2685 | 1823.489
3.2679 | 1825.6544
3.2672 | 1827.82
3.2664 | 1829.985
3.2658 | 1832.151
3.2651 | 1834.316
3.2646 | 1836.482
3.264 | 1838.647
3.2632 | 1840.8128
3.2625 | 1842.978
3.2619 | 1845.144
3.2612 | 1847.309
3.2606 | 1849.474
3.26 | 1851.64
3.2593 | 1853.805
3.2587 | 1855.971
3.258 | 1858.136
3.2574 | 1860.302
3.2567 | 1862.467
3.2559 | 1864.633
3.2554 | 1866.798
3.2546 | 1868.964
3.254 | 1871.129
3.2533 | 1873.2944
3.2527 | 1875.46
3.252 | 1877.625
3.2514 | 1879.791
3.2508 | 1881.956
3.25 | 1884.122
3.2493 | 1886.287
3.2487 | 1888.453
3.248 | 1890.618
3.2474 | 1892.784
3.2467 | 1894.949
3.2461 | 1897.114
3.2453 | 1899.28
3.2446 | 1901.445
3.244 | 1903.611
3.2433 | 1905.776
3.2427 | 1907.942
3.242 | 1910.107
3.2412 | 1912.272
3.2406 | 1914.438
3.2399 | 1916.604
3.2393 | 1918.769
3.2387 | 1920.9344
3.2379 | 1923.1
3.2372 | 1925.265
3.2366 | 1927.431
3.2359 | 1929.596
3.2351 | 1931.7616
3.2345 | 1933.927
3.2338 | 1936.092
3.2332 | 1938.258
3.2324 | 1940.423
3.2317 | 1942.5888
3.2311 | 1944.754
3.2303 | 1946.92
3.2296 | 1949.085
3.2288 | 1951.25
3.2282 | 1953.416
3.2275 | 1955.582
3.2269 | 1957.747
3.2261 | 1959.912
3.2254 | 1962.078
3.2248 | 1964.2432
3.224 | 1966.409
3.2233 | 1968.574
3.2227 | 1970.739
3.2219 | 1972.905
3.2212 | 1975.0704
3.2204 | 1977.236
3.2198 | 1979.401
3.2191 | 1981.567
3.2183 | 1983.732
3.2177 | 1985.897
3.2169 | 1988.063
3.2162 | 1990.228
3.2154 | 1992.394
3.2148 | 1994.559
3.2141 | 1996.7248
3.2133 | 1998.89
3.2127 | 2001.056
3.2119 | 2003.221
3.2112 | 2005.386
3.2104 | 2007.552
3.2096 | 2009.717
3.209 | 2011.883
3.2083 | 2014.048
3.2075 | 2016.213
3.2069 | 2018.379
3.2061 | 2020.544
3.2053 | 2022.71
3.2046 | 2024.8752
3.2038 | 2027.04
3.203 | 2029.206
3.2024 | 2031.371
3.2016 | 2033.537
3.2009 | 2035.702
3.2001 | 2037.868
3.1993 | 2040.033
3.1986 | 2042.1984
3.1978 | 2044.364
3.197 | 2046.529
3.1964 | 2048.695
3.1956 | 2050.86
3.1949 | 2053.026
3.1941 | 2055.191
3.1933 | 2057.357
3.1925 | 2059.522
3.1919 | 2061.687
3.1911 | 2063.8528
3.1903 | 2066.018
3.1895 | 2068.184
3.1888 | 2070.349
3.1878 | 2072.514
3.1872 | 2074.68
3.1864 | 2076.845
3.1856 | 2079.011
3.1848 | 2081.176
3.184 | 2083.342
3.1833 | 2085.507
3.1825 | 2087.672
3.1817 | 2089.838
3.1809 | 2092.0032
3.1801 | 2094.169
3.1793 | 2096.334
3.1785 | 2098.499
3.1778 | 2100.665
3.177 | 2102.83
3.1761 | 2104.996
3.1753 | 2107.161
3.1744 | 2109.326
3.1738 | 2111.492
3.173 | 2113.657
3.1722 | 2115.823
3.1714 | 2117.988
3.1704 | 2120.153
3.1698 | 2122.319
3.169 | 2124.484
3.168 | 2126.6496
3.1674 | 2128.815
3.1664 | 2130.981
3.1656 | 2133.146
3.1648 | 2135.311
3.164 | 2137.476
3.1632 | 2139.642
3.1623 | 2141.807
3.1615 | 2143.973
3.1606 | 2146.138
3.1598 | 2148.303
3.159 | 2150.469
3.1582 | 2152.634
3.1573 | 2154.8
3.1565 | 2156.965
3.1556 | 2159.13
3.1548 | 2161.296
3.154 | 2163.461
3.1532 | 2165.626
3.1522 | 2167.792
3.1512 | 2169.957
3.1506 | 2172.123
3.1496 | 2174.288
3.1486 | 2176.453
3.148 | 2178.619
3.147 | 2180.784
3.1462 | 2182.95
3.1452 | 2185.115
3.1444 | 2187.28
3.1435 | 2189.446
3.1427 | 2191.611
3.1419 | 2193.776
3.1409 | 2195.942
3.1401 | 2198.1072
3.1391 | 2200.273
3.1383 | 2202.438
3.1373 | 2204.604
3.1365 | 2206.769
3.1356 | 2208.934
3.1348 | 2211.099
3.1338 | 2213.265
3.1328 | 2215.43
3.1319 | 2217.596
3.131 | 2219.761
3.1301 | 2221.9264
3.1293 | 2224.092
3.1283 | 2226.257
3.1273 | 2228.423
3.1265 | 2230.588
3.1256 | 2232.753
3.1246 | 2234.919
3.1236 | 2237.084
3.1227 | 2239.249
3.1219 | 2241.415
3.1209 | 2243.58
3.1201 | 2245.745
3.1191 | 2247.911
3.1181 | 2250.076
3.1172 | 2252.2416
3.1162 | 2254.407
3.1152 | 2256.572
3.1143 | 2258.738
3.1133 | 2260.903
3.1123 | 2263.068
3.1114 | 2265.234
3.1106 | 2267.399
3.1096 | 2269.564
3.1086 | 2271.73
3.1077 | 2273.895
3.1067 | 2276.061
3.1057 | 2278.226
3.1048 | 2280.391
3.1038 | 2282.557
3.1028 | 2284.722
3.1017 | 2286.887
3.1007 | 2289.0528
3.0999 | 2291.218
3.0988 | 2293.383
3.0978 | 2295.5488
3.0968 | 2297.714
3.0957 | 2299.879
3.0948 | 2302.045
3.0938 | 2304.21
3.0928 | 2306.375
3.0918 | 2308.5408
3.0909 | 2310.706
3.0897 | 2312.871
3.0888 | 2315.037
3.0878 | 2317.202
3.0867 | 2319.368
3.0857 | 2321.533
3.0846 | 2323.698
3.0836 | 2325.864
3.0825 | 2328.029
3.0815 | 2330.194
3.0804 | 2332.359
3.0794 | 2334.5248
3.0785 | 2336.69
3.0773 | 2338.856
3.0762 | 2341.021
3.0751 | 2343.186
3.0741 | 2345.352
3.073 | 2347.517
3.072 | 2349.682
3.0709 | 2351.847
3.0697 | 2354.0128
3.0688 | 2356.178
3.0676 | 2358.344
3.0665 | 2360.5088
3.0655 | 2362.674
3.0644 | 2364.84
3.0633 | 2367.005
3.0622 | 2369.17
3.061 | 2371.335
3.0599 | 2373.5008
3.0588 | 2375.666
3.0576 | 2377.831
3.0567 | 2379.997
3.0555 | 2382.162
3.0543 | 2384.327
3.0533 | 2386.4928
3.052 | 2388.658
3.0509 | 2390.823
3.0497 | 2392.9888
3.0486 | 2395.154
3.0475 | 2397.319
3.0464 | 2399.485
3.0452 | 2401.65
3.0439 | 2403.815
3.0428 | 2405.981
3.0417 | 2408.146
3.0405 | 2410.311
3.0393 | 2412.477
3.038 | 2414.642
3.0368 | 2416.807
3.0357 | 2418.972
3.0344 | 2421.138
3.0333 | 2423.303
3.032 | 2425.468
3.0309 | 2427.633
3.0296 | 2429.799
3.0283 | 2431.964
3.027 | 2434.129
3.0259 | 2436.295
3.0246 | 2438.46
3.0233 | 2440.625
3.022 | 2442.791
3.0207 | 2444.956
3.0194 | 2447.121
3.0181 | 2449.287
3.0168 | 2451.452
3.0155 | 2453.617
3.0142 | 2455.782
3.013 | 2457.948
3.0117 | 2460.113
3.0104 | 2462.278
3.0091 | 2464.443
3.0076 | 2466.609
3.0063 | 2468.774
3.0049 | 2470.9392
3.0036 | 2473.104
3.0021 | 2475.27
3.0009 | 2477.4352
2.9996 | 2479.601
2.9981 | 2481.766
2.9967 | 2483.931
2.9952 | 2486.096
2.9938 | 2488.261
2.9923 | 2490.427
2.991 | 2492.592
2.9894 | 2494.757
2.9881 | 2496.922
2.9865 | 2499.088
2.985 | 2501.253
2.9836 | 2503.418
2.982 | 2505.584
2.9805 | 2507.749
2.9791 | 2509.914
2.9775 | 2512.079
2.9758 | 2514.244
2.9742 | 2516.41
2.9726 | 2518.575
2.971 | 2520.74
2.9694 | 2522.9056
2.9678 | 2525.071
2.9662 | 2527.236
2.9646 | 2529.401
2.9628 | 2531.567
2.961 | 2533.732
2.9594 | 2535.897
2.9576 | 2538.062
2.9558 | 2540.2272
2.9541 | 2542.393
2.9523 | 2544.558
2.9505 | 2546.723
2.9486 | 2548.888
2.9466 | 2551.054
2.9449 | 2553.219
2.9429 | 2555.384
2.941 | 2557.55
2.9389 | 2559.715
2.937 | 2561.88
2.9349 | 2564.045
2.9328 | 2566.21
2.9307 | 2568.375
2.9286 | 2570.541
2.9263 | 2572.7056
2.9242 | 2574.871
2.9218 | 2577.036
2.9195 | 2579.201
2.9171 | 2581.367
2.9147 | 2583.532
2.9123 | 2585.697
2.9099 | 2587.862
2.9073 | 2590.028
2.9047 | 2592.193
2.902 | 2594.358
2.8992 | 2596.523
2.8963 | 2598.688
2.8936 | 2600.854
2.8905 | 2603.019
2.8874 | 2605.184
2.8844 | 2607.349
2.8811 | 2609.514
2.8779 | 2611.68
2.8744 | 2613.8448
2.8708 | 2616.01
2.8671 | 2618.175
2.8632 | 2620.34
2.8594 | 2622.505
2.8553 | 2624.67
2.8508 | 2626.836
2.8466 | 2629.001
2.8419 | 2631.166
2.8371 | 2633.3312
2.8319 | 2635.496
2.8266 | 2637.661
2.8213 | 2639.827
2.8153 | 2641.992
2.8094 | 2644.157
2.8027 | 2646.322
2.7956 | 2648.487
2.7887 | 2650.652
2.7808 | 2652.817
2.7726 | 2654.982
2.764 | 2657.147
2.7545 | 2659.312
2.75 | 2661.461
2.7495 | 2663.561
2.7495 | 2665.619
2.7495 | 2667.641
2.7495 | 2669.634
2.7495 | 2671.6
2.7495 | 2673.542
2.7495 | 2675.461
2.7495 | 2677.358
2.7495 | 2679.235
2.7495 | 2681.092
2.7495 | 2682.931
2.7495 | 2684.752
2.7495 | 2686.556
2.7495 | 2688.342
2.7495 | 2690.111
2.7495 | 2691.865
2.7495 | 2693.602
2.7495 | 2695.323
2.7495 | 2697.03
2.7497 | 2698.721
2.7495 | 2700.397
2.7526 | 2702.063
2.7498 | 2703.721
2.7495 | 2705.357
2.7495 | 2706.977
2.7495 | 2708.583
2.7497 | 2710.1728
2.7497 | 2711.749
2.7497 | 2713.311
2.7495 | 2714.8592
2.7495 | 2716.3936
2.7495 | 2717.914
2.7497 | 2719.421
2.7495 | 2720.914
2.7495 | 2722.3936
2.7495 | 2723.86
2.7495 | 2725.313
2.7495 | 2726.753
2.7495 | 2728.18
2.7495 | 2729.593
2.7495 | 2730.9936
2.7495 | 2732.381
2.7495 | 2733.756
2.7495 | 2735.118
2.7495 | 2736.467
2.7495 | 2737.804
2.7495 | 2739.127
2.7495 | 2740.4384
2.7495 | 2741.737
2.7495 | 2743.023
2.7495 | 2744.297
2.7497 | 2745.559
2.7495 | 2746.809
2.7495 | 2748.0464
2.7495 | 2749.272
2.7495 | 2750.485
2.7495 | 2751.6864
2.7495 | 2752.876
2.7495 | 2754.054
2.7495 | 2755.22
2.7497 | 2756.375
2.7495 | 2757.518
2.7497 | 2758.65
2.7497 | 2759.77
2.7495 | 2760.879
2.7495 | 2761.977
2.7495 | 2763.063
2.7495 | 2764.138
2.7495 | 2765.202
2.7495 | 2766.255
2.7495 | 2767.297
2.7495 | 2768.328
2.7495 | 2769.349
2.7495 | 2770.359
2.7495 | 2771.358
2.7495 | 2772.346
2.7495 | 2773.3248
2.7497 | 2774.292
2.7495 | 2775.25
2.7495 | 2776.197
2.7495 | 2777.134
2.7495 | 2778.061
2.7495 | 2778.977
2.7495 | 2779.8848
2.7495 | 2780.781
2.7495 | 2781.668
2.7495 | 2782.546
2.7495 | 2783.414
2.7495 | 2784.272
2.7495 | 2785.12
2.7495 | 2785.959
2.7495 | 2786.789
2.7495 | 2787.61
2.7495 | 2788.4208
2.7495 | 2789.223
2.7495 | 2790.016
2.7497 | 2790.8
2.7495 | 2791.575
2.7495 | 2792.341
2.7495 | 2793.099
2.7495 | 2793.848
2.7495 | 2794.588
2.7495 | 2795.319
2.7495 | 2796.043
2.7495 | 2796.758
2.7495 | 2797.465
2.7495 | 2798.163
2.7495 | 2798.853
2.7495 | 2799.536
2.7495 | 2800.21
2.7497 | 2800.877
2.7495 | 2801.536
2.7495 | 2802.187
2.7495 | 2802.83
2.7495 | 2803.466
2.7497 | 2804.095
2.7495 | 2804.716
2.7495 | 2805.33
2.7497 | 2805.937
2.7495 | 2806.536
2.7495 | 2807.129
2.7495 | 2807.714
2.7495 | 2808.2928
2.7495 | 2808.865
2.7495 | 2809.43
2.7497 | 2809.988
2.7495 | 2810.54
2.7495 | 2811.085
2.7495 | 2811.624
2.7497 | 2812.156
2.7495 | 2812.6816
2.7495 | 2813.201
2.7497 | 2813.715
2.7495 | 2814.222
2.7495 | 2814.724
2.7495 | 2815.2192
2.7495 | 2815.709
2.7497 | 2816.193
2.7495 | 2816.67
2.7495 | 2817.143
2.7495 | 2817.609
2.7495 | 2818.07
2.7495 | 2818.526
2.7495 | 2818.976
2.7497 | 2819.4208
2.7495 | 2819.861
2.7497 | 2820.295
2.7495 | 2820.724
2.7495 | 2821.148
2.7495 | 2821.568
2.7495 | 2821.982
2.7495 | 2822.391
2.7495 | 2822.796
2.7495 | 2823.196
2.7495 | 2823.591
2.7495 | 2823.981
2.7495 | 2824.367
2.7495 | 2824.748
2.7497 | 2825.125
2.7495 | 2825.497
2.7497 | 2825.8656
2.7495 | 2826.23
2.7497 | 2826.5888
2.7495 | 2826.944
2.7497 | 2827.295
2.7495 | 2827.642
2.7495 | 2827.9856
2.7495 | 2828.325
2.7497 | 2828.66
2.7495 | 2828.991
2.7497 | 2829.319
2.7495 | 2829.642
2.7495 | 2829.962
2.7497 | 2830.279
2.7495 | 2830.592
2.7495 | 2830.9008
2.7497 | 2831.207
2.7497 | 2831.509
2.7495 | 2831.808
2.7497 | 2832.103
2.7495 | 2832.395
2.7495 | 2832.684
2.7495 | 2832.969
2.7495 | 2833.251
2.7495 | 2833.53
2.7498 | 2833.808
2.7497 | 2834.083
2.7495 | 2834.354
2.7495 | 2834.621
2.7495 | 2834.886
2.7495 | 2835.147
2.7495 | 2835.406
2.7495 | 2835.661
2.7495 | 2835.914
2.7495 | 2836.164
2.7495 | 2836.411
2.7495 | 2836.656
2.7495 | 2836.898
2.7497 | 2837.137
2.7495 | 2837.374
2.7495 | 2837.608
2.7495 | 2837.84
2.7495 | 2838.07
2.7495 | 2838.297
2.7497 | 2838.521
2.7497 | 2838.744
2.7495 | 2838.963
2.7495 | 2839.181
2.7495 | 2839.396
2.7495 | 2839.609
2.7495 | 2839.821
2.7495 | 2840.029
2.7495 | 2840.236
2.7495 | 2840.441
2.7495 | 2840.643
2.7495 | 2840.843
2.7495 | 2841.042
2.7495 | 2841.239
2.7495 | 2841.433
2.7495 | 2841.626
2.7495 | 2841.816
2.7495 | 2842.005
2.7495 | 2842.192
2.7495 | 2842.377
2.7495 | 2842.561
2.7495 | 2842.742
2.7495 | 2842.922
2.7495 | 2843.1
2.7495 | 2843.276
2.7497 | 2843.451
2.7495 | 2843.624
2.7495 | 2843.795
2.7495 | 2843.9648
2.7495 | 2844.133
2.7495 | 2844.3
2.7495 | 2844.464
2.7495 | 2844.628
2.7495 | 2844.79
2.7495 | 2844.95
2.7495 | 2845.11
2.7495 | 2845.267
2.7495 | 2845.423
2.7495 | 2845.577
2.7495 | 2845.731
2.7495 | 2845.882
2.7495 | 2846.033
2.7495 | 2846.182
2.7495 | 2846.33
2.7495 | 2846.476
2.7495 | 2846.622
2.7495 | 2846.766
2.7493 | 2846.908
2.7495 | 2847.05
2.7495 | 2847.19
2.7495 | 2847.329
2.7495 | 2847.467
2.7495 | 2847.603
2.7495 | 2847.739
2.7495 | 2847.873
2.7495 | 2848.006
2.7493 | 2848.138
2.7495 | 2848.2688
2.7495 | 2848.3984
2.7495 | 2848.527
2.7495 | 2848.655
2.7495 | 2848.781
2.7495 | 2848.906
2.7495 | 2849.031
2.7495 | 2849.154
2.7495 | 2849.277
2.7495 | 2849.398
2.7495 | 2849.5184
2.7495 | 2849.638
2.7493 | 2849.756
2.7495 | 2849.8736
2.7495 | 2849.99
2.7493 | 2850.1056
2.7495 | 2850.22
2.7495 | 2850.334
2.7495 | 2850.447
2.7495 | 2850.559
2.7493 | 2850.67
2.7495 | 2850.78
2.7495 | 2850.889
2.7495 | 2850.998
2.7495 | 2851.105
2.7495 | 2851.212
2.7495 | 2851.318
2.7495 | 2851.423
2.7495 | 2851.527
2.7495 | 2851.631
2.7495 | 2851.733
2.7495 | 2851.8352
2.7495 | 2851.937
2.7495 | 2852.037
2.7495 | 2852.136
2.7495 | 2852.236
2.7495 | 2852.334
2.7495 | 2852.431
2.7495 | 2852.528
2.7495 | 2852.624
2.7495 | 2852.719
2.7495 | 2852.814
2.7495 | 2852.908
2.7495 | 2853.001
2.7495 | 2853.093
2.7495 | 2853.185
2.7495 | 2853.276
2.7495 | 2853.367
2.7495 | 2853.457
2.7495 | 2853.546
2.7495 | 2853.635
2.7495 | 2853.722
2.7495 | 2853.81
2.7495 | 2853.896
2.7495 | 2853.983
2.7495 | 2854.068
2.7495 | 2854.153
2.7493 | 2854.237
2.7493 | 2854.321
2.7495 | 2854.404
2.7495 | 2854.4864
2.7493 | 2854.568
2.7495 | 2854.65
2.7495 | 2854.73
2.7495 | 2854.81
2.7495 | 2854.89
2.7495 | 2854.97
2.7495 | 2855.048
2.7495 | 2855.1264
2.7495 | 2855.204
2.7495 | 2855.281
2.7495 | 2855.358
2.7495 | 2855.4336
2.7495 | 2855.509
2.7497 | 2855.584
2.7495 | 2855.658
2.7495 | 2855.732
2.7497 | 2855.806
2.7495 | 2855.879
2.7495 | 2855.951
2.7497 | 2856.024
2.7497 | 2856.095
2.7495 | 2856.166
2.7495 | 2856.237
2.7495 | 2856.307
2.7495 | 2856.377
2.7495 | 2856.4464
2.7495 | 2856.5152
2.7495 | 2856.584
2.7497 | 2856.651
2.7495 | 2856.719
2.7495 | 2856.787
2.7495 | 2856.853
2.7495 | 2856.919
2.7495 | 2856.985
2.7495 | 2857.051
2.7497 | 2857.116
2.7495 | 2857.1808
2.7495 | 2857.2448
2.7495 | 2857.3088
2.7497 | 2857.372
2.7495 | 2857.4352
2.7495 | 2857.498
2.7495 | 2857.56
2.7497 | 2857.622
2.7495 | 2857.684
2.7495 | 2857.745
2.7495 | 2857.806
2.7495 | 2857.866
2.7495 | 2857.927
2.7495 | 2857.986
2.7495 | 2858.046
2.7495 | 2858.105
2.7497 | 2858.164
2.7495 | 2858.222
2.7495 | 2858.28
2.7495 | 2858.338
2.7495 | 2858.3952
2.7497 | 2858.452
2.7495 | 2858.5088
2.7495 | 2858.565
2.7495 | 2858.621
2.7495 | 2858.677
2.7495 | 2858.732
2.7495 | 2858.788
2.7497 | 2858.842
2.7495 | 2858.897
2.7495 | 2858.951
2.7495 | 2859.0048
2.7495 | 2859.058
2.7495 | 2859.112
2.7495 | 2859.164
2.7495 | 2859.217
2.7495 | 2859.27
2.7497 | 2859.3216
2.7495 | 2859.374
2.7495 | 2859.425
2.7497 | 2859.476
2.7495 | 2859.527
2.7497 | 2859.577
2.7495 | 2859.628
2.7495 | 2859.6784
2.7495 | 2859.728
2.7495 | 2859.777
2.7495 | 2859.827
2.7495 | 2859.876
2.7495 | 2859.9248
2.7495 | 2859.973
2.7495 | 2860.022
2.7495 | 2860.07
2.7495 | 2860.117
2.7495 | 2860.165
2.7495 | 2860.212
2.7495 | 2860.2592
2.7495 | 2860.306
2.7495 | 2860.353
2.7495 | 2860.399
2.7497 | 2860.445
2.7495 | 2860.49
2.7495 | 2860.536
2.7495 | 2860.581
2.7495 | 2860.626
2.7495 | 2860.671
2.7497 | 2860.716
2.7495 | 2860.76
2.7495 | 2860.8048
2.7497 | 2860.849
2.7495 | 2860.892
2.7495 | 2860.936
2.7495 | 2860.9792
2.7495 | 2861.023
2.7495 | 2861.065
2.7495 | 2861.108
2.7495 | 2861.15
2.7495 | 2861.193
2.7495 | 2861.234
2.7495 | 2861.276
2.7495 | 2861.318
2.7495 | 2861.36
2.7497 | 2861.401
2.7495 | 2861.4416
2.7495 | 2861.483
2.7497 | 2861.523
2.7495 | 2861.563
2.7495 | 2861.604
2.7495 | 2861.644
2.7495 | 2861.684
2.7495 | 2861.723
2.7495 | 2861.763
2.7495 | 2861.802
2.7495 | 2861.841
2.7495 | 2861.88
2.7495 | 2861.919
2.7495 | 2861.957
2.7495 | 2861.996
2.7495 | 2862.034
2.7495 | 2862.072
2.7495 | 2862.11
2.7495 | 2862.1472
2.7495 | 2862.185
2.7495 | 2862.222
2.7497 | 2862.2592
2.7495 | 2862.296
2.7495 | 2862.3328
2.7495 | 2862.369
2.7495 | 2862.406
2.7495 | 2862.442
2.7495 | 2862.468