## Sheet1
2voltage | 2capacity | 27.0voltage | 27.0capacity | 54.0voltage | 54.0capacity | 81.0voltage | 81.0capacity | 108.0voltage | 108.0capacity | 135.0voltage | 135.0capacity
4.254 | 0 | 4.2072 | 0 | 2.7496 | 0 | 2.7501 | 0 | 2.7488 | 0 | 2.7501 | 0
4.2405 | 2.1658 | 4.1748 | 2.1656 | 2.7496 | 0 | 2.7501 | 8.333333e-06 | 2.7488 | 1.666667e-05 | 2.7501 | 0
4.231 | 4.331658 | 4.1601 | 4.331292
4.2235 | 6.497542 | 4.1484 | 6.497006
4.2179 | 8.663386 | 4.1387 | 8.662686
4.2127 | 10.82928 | 4.1306 | 10.82838
4.2081 | 12.99514 | 4.123 | 12.9941
4.2039 | 15.16102 | 4.1166 | 15.15984
4.1995 | 17.32689 | 4.1101 | 17.32553
4.1958 | 19.49274 | 4.104 | 19.49121
4.1921 | 21.65856 | 4.0985 | 21.65688
4.1885 | 23.82443 | 4.093 | 23.82255
4.1851 | 25.99022 | 4.088 | 25.98822
4.1818 | 28.156025 | 4.083 | 28.15388
4.1787 | 30.32187 | 4.0785 | 30.31955
4.1756 | 32.48772 | 4.0736 | 32.48522
4.1727 | 34.65356 | 4.0691 | 34.65089
4.1698 | 36.81937 | 4.0649 | 36.81657
4.1672 | 38.98518 | 4.0607 | 38.98224
4.1645 | 41.151 | 4.0565 | 41.14791
4.1619 | 43.31683 | 4.0528 | 43.31358
4.1593 | 45.48265 | 4.049 | 45.47924
4.1569 | 47.64848 | 4.0452 | 47.64489
4.1545 | 49.81428 | 4.0415 | 49.81057
4.1521 | 51.98015 | 4.038 | 51.97623
4.1498 | 54.14597 | 4.0344 | 54.1419
4.1475 | 56.31178 | 4.0309 | 56.30755
4.1453 | 58.47765 | 4.0275 | 58.4732
4.1432 | 60.64354 | 4.0243 | 60.63885
4.1409 | 62.80939 | 4.021 | 62.80452
4.139 | 64.97518 | 4.0177 | 64.97019
4.1369 | 67.14098 | 4.0146 | 67.13586
4.135 | 69.30682 | 4.0115 | 69.30154
4.1329 | 71.47262 | 4.0085 | 71.46719
4.1309 | 73.63842 | 4.0054 | 73.63281
4.129 | 75.80422 | 4.0025 | 75.79844
4.1271 | 77.97006 | 3.9994 | 77.96408
4.1253 | 80.13591 | 3.9965 | 80.12969
4.1233 | 82.30177 | 3.9936 | 82.29532
4.1216 | 84.46759 | 3.9909 | 84.46092
4.1196 | 86.63342 | 3.9881 | 86.62656
4.1179 | 88.79924 | 3.9854 | 88.79216
4.1161 | 90.96509 | 3.9826 | 90.95779
4.1143 | 93.13089 | 3.9799 | 93.12343
4.1127 | 95.29674 | 3.9771 | 95.28909
4.1109 | 97.46256 | 3.9744 | 97.45473
4.1093 | 99.62839 | 3.9718 | 99.62037
4.1074 | 101.7942 | 3.9692 | 101.786
4.1058 | 103.96 | 3.9667 | 103.9516
4.1041 | 106.1258 | 3.9642 | 106.1172
4.1025 | 108.2916 | 3.9617 | 108.2828
4.1009 | 110.4574 | 3.9589 | 110.4484
4.0991 | 112.6232 | 3.9565 | 112.614
4.0975 | 114.789 | 3.9541 | 114.7796
4.0959 | 116.9548 | 3.9517 | 116.9452
4.0945 | 119.1206 | 3.9492 | 119.1108
4.0927 | 121.2864 | 3.9468 | 121.2764
4.0911 | 123.4522 | 3.9444 | 123.4421
4.0896 | 125.618 | 3.942 | 125.6077
4.088 | 127.7838 | 3.9397 | 127.7733
4.0864 | 129.9496 | 3.9375 | 129.9389
4.0849 | 132.1154 | 3.9352 | 132.1045
4.0833 | 134.2812 | 3.9328 | 134.2701
4.0817 | 136.447 | 3.9305 | 136.4357
4.0803 | 138.6128 | 3.9283 | 138.6013
4.0786 | 140.7787 | 3.926 | 140.7668
4.0772 | 142.9445 | 3.9239 | 142.9325
4.0756 | 145.1103 | 3.9216 | 145.0981
4.0741 | 147.2761 | 3.9194 | 147.2637
4.0727 | 149.4419 | 3.9173 | 149.4293
4.0711 | 151.6077 | 3.915 | 151.5949
4.0694 | 153.7736 | 3.9129 | 153.7605
4.068 | 155.9394 | 3.9108 | 155.9261
4.0665 | 158.1052 | 3.9087 | 158.0917
4.0651 | 160.271 | 3.9066 | 160.2573
4.0635 | 162.4368 | 3.9045 | 162.4229
4.062 | 164.6026 | 3.9026 | 164.5885
4.0606 | 166.7683 | 3.9005 | 166.7541
4.059 | 168.9341 | 3.8984 | 168.9196
4.0575 | 171.0999 | 3.8963 | 171.0852
4.0559 | 173.2657 | 3.8944 | 173.2508
4.0544 | 175.4315 | 3.8924 | 175.4163
4.0528 | 177.5973 | 3.8905 | 177.5819
4.0514 | 179.7631 | 3.8884 | 179.7475
4.0499 | 181.9289 | 3.8865 | 181.913
4.0483 | 184.0947 | 3.8845 | 184.0786
4.0469 | 186.2605 | 3.8826 | 186.2442
4.0452 | 188.4263 | 3.8807 | 188.4098
4.0438 | 190.5921 | 3.8787 | 190.5754
4.0422 | 192.7578 | 3.8769 | 192.741
4.0407 | 194.9236 | 3.875 | 194.9066
4.0393 | 197.0895 | 3.8732 | 197.0721
4.0377 | 199.2553 | 3.8713 | 199.2377
4.0362 | 201.421 | 3.8694 | 201.4033
4.0346 | 203.5869 | 3.8676 | 203.5689
4.033 | 205.7527 | 3.8658 | 205.7344
4.0314 | 207.9184 | 3.8639 | 207.9
4.0299 | 210.0842 | 3.8621 | 210.0656
4.0285 | 212.25 | 3.8603 | 212.2311
4.0268 | 214.4158 | 3.8585 | 214.3967
4.0252 | 216.5816 | 3.8568 | 216.5622
4.0236 | 218.7473 | 3.855 | 218.7278
4.0222 | 220.9131 | 3.8532 | 220.8933
4.0206 | 223.0789 | 3.8514 | 223.0589
4.0191 | 225.2446 | 3.8497 | 225.2244
4.0173 | 227.4104 | 3.8479 | 227.39
4.0159 | 229.5762 | 3.8461 | 229.5555
4.0143 | 231.742 | 3.8443 | 231.7211
4.0125 | 233.9078 | 3.8427 | 233.8866
4.011 | 236.0735 | 3.841 | 236.0522
4.0093 | 238.2393 | 3.8392 | 238.2178
4.0078 | 240.4051 | 3.8376 | 240.3833
4.0062 | 242.5709 | 3.836 | 242.5488
4.0046 | 244.7366 | 3.8342 | 244.7144
4.0028 | 246.9024 | 3.8326 | 246.8799
4.0012 | 249.0682 | 3.8308 | 249.0455
3.9996 | 251.234 | 3.8292 | 251.211
3.9978 | 253.3998 | 3.8276 | 253.3766
3.9962 | 255.5655 | 3.8258 | 255.5421
3.9946 | 257.7313 | 3.8242 | 257.7076
3.993 | 259.897 | 3.8226 | 259.8731
3.9912 | 262.0628 | 3.8209 | 262.0387
3.9894 | 264.2285 | 3.8193 | 264.2042
3.9878 | 266.3943 | 3.8176 | 266.3698
3.986 | 268.56 | 3.8159 | 268.5354
3.9844 | 270.7257 | 3.8143 | 270.7009
3.9826 | 272.8915 | 3.8127 | 272.8664
3.981 | 275.0573 | 3.8113 | 275.0319
3.9792 | 277.223 | 3.8095 | 277.1974
3.9775 | 279.3887 | 3.808 | 279.363
3.9757 | 281.5544 | 3.8064 | 281.5285
3.9739 | 283.7202 | 3.8048 | 283.694
3.9721 | 285.8859 | 3.8032 | 285.8595
3.9704 | 288.0517 | 3.8016 | 288.0251
3.9686 | 290.2174 | 3.8 | 290.1906
3.9668 | 292.3831 | 3.7985 | 292.356
3.965 | 294.5488 | 3.7969 | 294.5216
3.9633 | 296.7146 | 3.7955 | 296.6871
3.9615 | 298.8803 | 3.7938 | 298.8526
3.9597 | 301.0461 | 3.7922 | 301.0181
3.9578 | 303.2118 | 3.7906 | 303.1836
3.956 | 305.3775 | 3.7892 | 305.3492
3.9541 | 307.5432 | 3.7877 | 307.5147
3.9523 | 309.709 | 3.7861 | 309.6802
3.9505 | 311.8748 | 3.7846 | 311.8457
3.9486 | 314.0405 | 3.783 | 314.0113
3.9467 | 316.2062 | 3.7816 | 316.1769
3.9449 | 318.372 | 3.78 | 318.3424
3.9429 | 320.5377 | 3.7784 | 320.508
3.941 | 322.7034 | 3.7769 | 322.6735
3.9392 | 324.8691 | 3.7754 | 324.8389
3.9373 | 327.0349 | 3.7738 | 327.0045
3.9354 | 329.2006 | 3.7724 | 329.17
3.9334 | 331.3664 | 3.7709 | 331.3354
3.9315 | 333.5321 | 3.7695 | 333.501
3.9295 | 335.6978 | 3.7679 | 335.6665
3.9276 | 337.8636 | 3.7664 | 337.832
3.9257 | 340.0293 | 3.7648 | 339.9976
3.9239 | 342.195 | 3.7633 | 342.1631
3.9218 | 344.3607 | 3.7619 | 344.3286
3.92 | 346.5264 | 3.7604 | 346.4941
3.9179 | 348.6921 | 3.7588 | 348.6596
3.9162 | 350.8578 | 3.7574 | 350.825
3.9141 | 353.0235 | 3.7559 | 352.9906
3.9121 | 355.1892 | 3.7545 | 355.1561
3.9102 | 357.3549 | 3.753 | 357.3216
3.9081 | 359.5206 | 3.7514 | 359.4871
3.9061 | 361.6864 | 3.75 | 361.6526
3.9042 | 363.8521 | 3.7485 | 363.8181
3.9023 | 366.0178 | 3.747 | 365.9837
3.9003 | 368.1835 | 3.7456 | 368.1492
3.8982 | 370.3492 | 3.7441 | 370.3147
3.8965 | 372.5149 | 3.7427 | 372.4802
3.8944 | 374.6806 | 3.7412 | 374.6457
3.8924 | 376.8463 | 3.7398 | 376.8112
3.8905 | 379.012 | 3.7383 | 378.9768
3.8886 | 381.1777 | 3.7369 | 381.1422
3.8866 | 383.3434 | 3.7354 | 383.3077
3.8845 | 385.5092 | 3.734 | 385.4732
3.8826 | 387.6748 | 3.7325 | 387.6386
3.8807 | 389.8405 | 3.7311 | 389.8041
3.8787 | 392.0063 | 3.7296 | 391.9696
3.8768 | 394.172 | 3.7282 | 394.135
3.8748 | 396.3377 | 3.7267 | 396.3005
3.8729 | 398.5034 | 3.7254 | 398.466
3.871 | 400.6691 | 3.724 | 400.6315
3.869 | 402.8348 | 3.7225 | 402.797
3.8671 | 405.0005 | 3.7211 | 404.9624
3.8653 | 407.1662 | 3.7196 | 407.128
3.8634 | 409.3319 | 3.7182 | 409.2935
3.8615 | 411.4976 | 3.7167 | 411.4589
3.8595 | 413.6632 | 3.7153 | 413.6244
3.8577 | 415.8289 | 3.7138 | 415.7898
3.8558 | 417.9945 | 3.7125 | 417.9553
3.8539 | 420.1602 | 3.7111 | 420.1208
3.8521 | 422.3259 | 3.7096 | 422.2864
3.8503 | 424.4915 | 3.7082 | 424.4518
3.8485 | 426.6572 | 3.7067 | 426.6173
3.8466 | 428.8229 | 3.7053 | 428.7827
3.8448 | 430.9886 | 3.704 | 430.9482
3.8431 | 433.1543 | 3.7023 | 433.1136
3.8413 | 435.3199 | 3.7011 | 435.279
3.8395 | 437.4856 | 3.6996 | 437.4445
3.8377 | 439.6513 | 3.6982 | 439.61
3.8361 | 441.8169 | 3.6967 | 441.7754
3.8343 | 443.9826 | 3.6954 | 443.9408
3.8326 | 446.1482 | 3.694 | 446.1063
3.831 | 448.3137 | 3.6927 | 448.2717
3.8292 | 450.4795 | 3.6911 | 450.4372
3.8276 | 452.6451 | 3.6898 | 452.6026
3.8258 | 454.8107 | 3.6883 | 454.7681
3.8242 | 456.9764 | 3.6869 | 456.9336
3.8226 | 459.142 | 3.6854 | 459.099
3.8208 | 461.3077 | 3.6841 | 461.2644
3.8193 | 463.4734 | 3.6827 | 463.4298
3.8176 | 465.6391 | 3.6812 | 465.5953
3.8161 | 467.8048 | 3.6798 | 467.7607
3.8145 | 469.9705 | 3.6785 | 469.9262
3.8129 | 472.1361 | 3.677 | 472.0916
3.8114 | 474.3018 | 3.6756 | 474.2571
3.8098 | 476.4674 | 3.6743 | 476.4225
3.8082 | 478.6331 | 3.6728 | 478.588
3.8068 | 480.7988 | 3.6715 | 480.7534
3.8053 | 482.9645 | 3.6701 | 482.9188
3.8037 | 485.1302 | 3.6686 | 485.0843
3.8022 | 487.2959 | 3.6672 | 487.2497
3.8008 | 489.4615 | 3.6659 | 489.4152
3.7992 | 491.6272 | 3.6644 | 491.5806
3.7979 | 493.7928 | 3.6631 | 493.746
3.7964 | 495.9585 | 3.6617 | 495.9115
3.795 | 498.1242 | 3.6602 | 498.0769
3.7935 | 500.2899 | 3.6589 | 500.2423
3.7921 | 502.4555 | 3.6575 | 502.4078
3.7908 | 504.6212 | 3.656 | 504.5732
3.7893 | 506.7868 | 3.6547 | 506.7387
3.788 | 508.9524 | 3.6533 | 508.904
3.7866 | 511.1182 | 3.652 | 511.0695
3.7851 | 513.2838 | 3.6506 | 513.2349
3.7838 | 515.4494 | 3.6491 | 515.4003
3.7824 | 517.6151 | 3.6478 | 517.5658
3.7811 | 519.7808 | 3.6464 | 519.7312
3.7798 | 521.9464 | 3.6451 | 521.8966
3.7785 | 524.112 | 3.6436 | 524.062
3.7771 | 526.2776 | 3.6422 | 526.2274
3.7758 | 528.4432 | 3.6409 | 528.3928
3.7745 | 530.6088 | 3.6394 | 530.5583
3.7732 | 532.7744 | 3.6381 | 532.7237
3.7719 | 534.94 | 3.6367 | 534.8891
3.7706 | 537.1057 | 3.6354 | 537.0545
3.7693 | 539.2713 | 3.6339 | 539.2199
3.768 | 541.437 | 3.6325 | 541.3853
3.7667 | 543.6028 | 3.6312 | 543.5507
3.7654 | 545.7686 | 3.6299 | 545.716
3.7642 | 547.9342 | 3.6284 | 547.8815
3.763 | 550.0999 | 3.627 | 550.0469
3.7617 | 552.2655 | 3.6257 | 552.2123
3.7604 | 554.4311 | 3.6243 | 554.3777
3.7593 | 556.5967 | 3.623 | 556.5431
3.758 | 558.7624 | 3.6215 | 558.7086
3.7569 | 560.928 | 3.6202 | 560.8739
3.7556 | 563.0936 | 3.6188 | 563.0393
3.7543 | 565.2592 | 3.6175 | 565.2047
3.7532 | 567.4247 | 3.616 | 567.3702
3.7519 | 569.5903 | 3.6147 | 569.5355
3.7506 | 571.7559 | 3.6134 | 571.701
3.7495 | 573.9216 | 3.612 | 573.8664
3.7483 | 576.0874 | 3.6107 | 576.0318
3.747 | 578.253 | 3.6092 | 578.1971
3.7459 | 580.4185 | 3.608 | 580.3624
3.7448 | 582.5842 | 3.6065 | 582.528
3.7435 | 584.7497 | 3.6052 | 584.6934
3.7424 | 586.9153 | 3.6038 | 586.8588
3.7412 | 589.081 | 3.6025 | 589.0242
3.7399 | 591.2465 | 3.601 | 591.1896
3.7388 | 593.4121 | 3.5997 | 593.355
3.7377 | 595.5777 | 3.5984 | 595.5203
3.7364 | 597.7433 | 3.597 | 597.6858
3.7354 | 599.9089 | 3.5957 | 599.8511
3.7343 | 602.0746 | 3.5942 | 602.0166
3.7332 | 604.2401 | 3.5929 | 604.182
3.7319 | 606.4056 | 3.5917 | 606.3474
3.7307 | 608.5712 | 3.5902 | 608.5129
3.7296 | 610.7369 | 3.5889 | 610.6783
3.7285 | 612.9024 | 3.5876 | 612.8436
3.7274 | 615.068 | 3.5862 | 615.009
3.7262 | 617.2336 | 3.5849 | 617.1744
3.7251 | 619.3992 | 3.5834 | 619.3397
3.724 | 621.5647 | 3.5821 | 621.5051
3.7228 | 623.7304 | 3.5808 | 623.6704
3.7217 | 625.8959 | 3.5796 | 625.8358
3.7206 | 628.0615 | 3.5781 | 628.0012
3.7195 | 630.2271 | 3.5768 | 630.1665
3.7183 | 632.3926 | 3.5754 | 632.3319
3.7172 | 634.5583 | 3.5741 | 634.4973
3.7161 | 636.7238 | 3.5728 | 636.6626
3.7149 | 638.8894 | 3.5715 | 638.828
3.7138 | 641.0549 | 3.57 | 640.9935
3.7127 | 643.2206 | 3.5687 | 643.1587
3.7117 | 645.3862 | 3.5673 | 645.3241
3.7106 | 647.5517 | 3.5662 | 647.4894
3.7094 | 649.7174 | 3.5647 | 649.6547
3.7083 | 651.883 | 3.5634 | 651.8201
3.7072 | 654.0487 | 3.562 | 653.9855
3.7061 | 656.2142 | 3.5607 | 656.1508
3.7051 | 658.3799 | 3.5594 | 658.3161
3.704 | 660.5454 | 3.5581 | 660.4815
3.7028 | 662.711 | 3.5566 | 662.6468
3.7017 | 664.8766 | 3.5553 | 664.8121
3.7007 | 667.0422 | 3.5541 | 666.9775
3.6996 | 669.2079 | 3.5526 | 669.1428
3.6985 | 671.3733 | 3.5513 | 671.3082
3.6973 | 673.5389 | 3.55 | 673.4736
3.6964 | 675.7044 | 3.5487 | 675.6388
3.6952 | 677.87 | 3.5474 | 677.8041
3.6941 | 680.0357 | 3.546 | 679.9695
3.6932 | 682.2012 | 3.5449 | 682.1348
3.6919 | 684.3668 | 3.5434 | 684.3001
3.6909 | 686.5323 | 3.5421 | 686.4656
3.6899 | 688.6979 | 3.5408 | 688.6308
3.6888 | 690.8635 | 3.5395 | 690.7962
3.6877 | 693.029 | 3.5382 | 692.9615
3.6867 | 695.1946 | 3.5368 | 695.1268
3.6856 | 697.3601 | 3.5355 | 697.2921
3.6844 | 699.5258 | 3.5342 | 699.4575
3.6835 | 701.6913 | 3.5329 | 701.6228
3.6823 | 703.8569 | 3.5316 | 703.7881
3.6814 | 706.0224 | 3.5303 | 705.9534
3.6802 | 708.1879 | 3.5289 | 708.1188
3.6793 | 710.3535 | 3.5276 | 710.2841
3.6781 | 712.519 | 3.5263 | 712.4494
3.677 | 714.6846 | 3.525 | 714.6147
3.676 | 716.8501 | 3.5237 | 716.7801
3.6749 | 719.0156 | 3.5224 | 718.9454
3.6739 | 721.1812 | 3.5211 | 721.1108
3.6728 | 723.3467 | 3.5198 | 723.2761
3.6717 | 725.5123 | 3.5186 | 725.4414
3.6707 | 727.6779 | 3.5173 | 727.6068
3.6696 | 729.8434 | 3.516 | 729.772
3.6686 | 732.009 | 3.5145 | 731.9373
3.6675 | 734.1744 | 3.5132 | 734.1026
3.6665 | 736.3401 | 3.5121 | 736.2679
3.6654 | 738.5056 | 3.5107 | 738.4332
3.6644 | 740.6712 | 3.5095 | 740.5986
3.6633 | 742.8368 | 3.5081 | 742.764
3.6623 | 745.0022 | 3.5068 | 744.9292
3.6614 | 747.1678 | 3.5056 | 747.0945
3.6602 | 749.3332 | 3.5044 | 749.2598
3.6593 | 751.4988 | 3.5029 | 751.4251
3.6581 | 753.6645 | 3.5016 | 753.5905
3.6572 | 755.83 | 3.5005 | 755.7557
3.656 | 757.9956 | 3.4992 | 757.921
3.6551 | 760.1611 | 3.4979 | 760.0863
3.6541 | 762.3266 | 3.4966 | 762.2516
3.653 | 764.4923 | 3.4953 | 764.417
3.652 | 766.6576 | 3.494 | 766.5823
3.6509 | 768.8232 | 3.4927 | 768.7476
3.6499 | 770.9887 | 3.4914 | 770.9129
3.6488 | 773.1542 | 3.4902 | 773.0782
3.6478 | 775.3198 | 3.4889 | 775.2436
3.6468 | 777.4853 | 3.4876 | 777.4089
3.6457 | 779.651 | 3.4863 | 779.5741
3.6447 | 781.8165 | 3.4852 | 781.7395
3.6436 | 783.982 | 3.4839 | 783.9047
3.6426 | 786.1476 | 3.4826 | 786.07
3.6415 | 788.3132 | 3.4813 | 788.2354
3.6405 | 790.4786 | 3.48 | 790.4006
3.6396 | 792.6441 | 3.4787 | 792.5659
3.6386 | 794.8097 | 3.4776 | 794.7312
3.6376 | 796.9751 | 3.4763 | 796.8964
3.6365 | 799.1407 | 3.475 | 799.0618
3.6354 | 801.3062 | 3.4737 | 801.227
3.6344 | 803.4717 | 3.4724 | 803.3924
3.6334 | 805.6372 | 3.4713 | 805.5576
3.6325 | 807.8026 | 3.47 | 807.7228
3.6313 | 809.9681 | 3.4687 | 809.8882
3.6304 | 812.1335 | 3.4676 | 812.0535
3.6294 | 814.2991 | 3.4663 | 814.2188
3.6284 | 816.4646 | 3.465 | 816.3841
3.6273 | 818.6302 | 3.4639 | 818.5493
3.6263 | 820.7957 | 3.4626 | 820.7146
3.6254 | 822.9613 | 3.4613 | 822.8798
3.6243 | 825.1268 | 3.46 | 825.0451
3.6233 | 827.2924 | 3.4589 | 827.2103
3.6223 | 829.4579 | 3.4576 | 829.3756
3.6213 | 831.6235 | 3.4563 | 831.5408
3.6202 | 833.7891 | 3.4551 | 833.706
3.6192 | 835.9545 | 3.4539 | 835.8713
3.6183 | 838.1201 | 3.4527 | 838.0366
3.6173 | 840.2855 | 3.4514 | 840.2019
3.6162 | 842.451 | 3.4503 | 842.3671
3.6152 | 844.6165 | 3.449 | 844.5324
3.6142 | 846.782 | 3.4479 | 846.6976
3.6133 | 848.9476 | 3.4466 | 848.8629
3.6123 | 851.113 | 3.4453 | 851.0282
3.6112 | 853.2786 | 3.4442 | 853.1934
3.6102 | 855.4441 | 3.4429 | 855.3586
3.6092 | 857.6096 | 3.4417 | 857.5239
3.6083 | 859.7751 | 3.4406 | 859.6891
3.6073 | 861.9405 | 3.4393 | 861.8543
3.6062 | 864.106 | 3.4382 | 864.0196
3.6052 | 866.2716 | 3.4369 | 866.1848
3.6042 | 868.4372 | 3.4358 | 868.35
3.6033 | 870.6027 | 3.4345 | 870.5152
3.6023 | 872.7682 | 3.4334 | 872.6804
3.6013 | 874.9338 | 3.4322 | 874.8457
3.6004 | 877.0992 | 3.4309 | 877.0109
3.5992 | 879.2647 | 3.4298 | 879.1763
3.5983 | 881.4301 | 3.4287 | 881.3414
3.5973 | 883.5956 | 3.4274 | 883.5068
3.5963 | 885.7611 | 3.4264 | 885.672
3.5954 | 887.9265 | 3.4251 | 887.8372
3.5944 | 890.092 | 3.424 | 890.0025
3.5934 | 892.2575 | 3.4229 | 892.1678
3.5925 | 894.423 | 3.4216 | 894.333
3.5915 | 896.5884 | 3.4205 | 896.4982
3.5904 | 898.754 | 3.4193 | 898.6634
3.5896 | 900.9195 | 3.418 | 900.8286
3.5886 | 903.085 | 3.4169 | 902.9938
3.5875 | 905.2505 | 3.4158 | 905.159
3.5865 | 907.4161 | 3.4146 | 907.3243
3.5855 | 909.5816 | 3.4135 | 909.4895
3.5846 | 911.7471 | 3.4124 | 911.6548
3.5836 | 913.9126 | 3.4111 | 913.8201
3.5826 | 916.0781 | 3.41 | 915.9852
3.5817 | 918.2436 | 3.4088 | 918.1505
3.5807 | 920.4092 | 3.4077 | 920.3157
3.5797 | 922.5746 | 3.4066 | 922.4811
3.5787 | 924.7401 | 3.4054 | 924.6462
3.5778 | 926.9055 | 3.4043 | 926.8114
3.5768 | 929.0709 | 3.4032 | 928.9766
3.5758 | 931.2366 | 3.4021 | 931.1418
3.575 | 933.402 | 3.4009 | 933.307
3.5739 | 935.5675 | 3.3998 | 935.4723
3.5729 | 937.7331 | 3.3987 | 937.6374
3.5721 | 939.8986 | 3.3975 | 939.8027
3.571 | 942.0641 | 3.3964 | 941.9679
3.5702 | 944.2295 | 3.3953 | 944.1332
3.5691 | 946.3951 | 3.3941 | 946.2983
3.5683 | 948.5604 | 3.393 | 948.4636
3.5673 | 950.726 | 3.3919 | 950.6288
3.5663 | 952.8915 | 3.3908 | 952.794
3.5654 | 955.0568 | 3.3896 | 954.9592
3.5644 | 957.2224 | 3.3885 | 957.1244
3.5634 | 959.3878 | 3.3874 | 959.2897
3.5624 | 961.5533 | 3.3862 | 961.4548
3.5616 | 963.7188 | 3.3853 | 963.6201
3.5607 | 965.8843 | 3.3841 | 965.7852
3.5597 | 968.0498 | 3.383 | 967.9505
3.5587 | 970.2153 | 3.3819 | 970.1157
3.5578 | 972.3806 | 3.3807 | 972.281
3.5568 | 974.5461 | 3.3796 | 974.4462
3.556 | 976.7116 | 3.3786 | 976.6114
3.555 | 978.877 | 3.3775 | 978.7766
3.5541 | 981.0425 | 3.3764 | 980.9418
3.5531 | 983.2079 | 3.3754 | 983.1069
3.5521 | 985.3735 | 3.3743 | 985.2722
3.5512 | 987.5389 | 3.3732 | 987.4373
3.5502 | 989.7044 | 3.372 | 989.6026
3.5494 | 991.8698 | 3.3711 | 991.7678
3.5484 | 994.0352 | 3.3699 | 993.933
3.5474 | 996.2006 | 3.3688 | 996.0981
3.5465 | 998.3661 | 3.3678 | 998.2633
3.5457 | 1000.532 | 3.3667 | 1000.429
3.5447 | 1002.697 | 3.3656 | 1002.594
3.5437 | 1004.8624 | 3.3646 | 1004.759
3.5429 | 1007.028 | 3.3635 | 1006.924
3.5418 | 1009.193 | 3.3623 | 1009.089
3.541 | 1011.359 | 3.3614 | 1011.2544
3.5402 | 1013.524 | 3.3602 | 1013.42
3.5391 | 1015.69 | 3.3591 | 1015.585
3.5382 | 1017.855 | 3.3582 | 1017.75
3.5373 | 1020.02 | 3.357 | 1019.9152
3.5365 | 1022.186 | 3.3561 | 1022.08
3.5355 | 1024.351 | 3.3549 | 1024.2456
3.5345 | 1026.517 | 3.354 | 1026.411
3.5336 | 1028.682 | 3.3528 | 1028.576
3.5328 | 1030.848 | 3.3517 | 1030.741
3.5318 | 1033.013 | 3.3507 | 1032.906
3.531 | 1035.179 | 3.3498 | 1035.071
3.53 | 1037.344 | 3.3486 | 1037.237
3.529 | 1039.5096 | 3.3475 | 1039.402
3.5282 | 1041.675 | 3.3465 | 1041.567
3.5273 | 1043.84 | 3.3456 | 1043.732
3.5265 | 1046.006 | 3.3444 | 1045.897
3.5255 | 1048.171 | 3.3433 | 1048.062
3.5245 | 1050.337 | 3.3423 | 1050.228
3.5236 | 1052.502 | 3.3414 | 1052.393
3.5228 | 1054.668 | 3.3402 | 1054.558
3.5219 | 1056.833 | 3.3393 | 1056.723
3.521 | 1058.999 | 3.3381 | 1058.888
3.5202 | 1061.164 | 3.3372 | 1061.053
3.5192 | 1063.329 | 3.3362 | 1063.219
3.5182 | 1065.495 | 3.3351 | 1065.384
3.5174 | 1067.66 | 3.3341 | 1067.549
3.5165 | 1069.826 | 3.333 | 1069.714
3.5157 | 1071.991 | 3.332 | 1071.879
3.5147 | 1074.157 | 3.331 | 1074.044
3.5139 | 1076.322 | 3.3299 | 1076.21
3.5129 | 1078.488 | 3.3289 | 1078.375
3.5121 | 1080.653 | 3.328 | 1080.54
3.5111 | 1082.819 | 3.3269 | 1082.705
3.5103 | 1084.984 | 3.3259 | 1084.87
3.5095 | 1087.149 | 3.3248 | 1087.035
3.5086 | 1089.315 | 3.3238 | 1089.2
3.5077 | 1091.48 | 3.3228 | 1091.366
3.5068 | 1093.646 | 3.3218 | 1093.531
3.506 | 1095.811 | 3.3207 | 1095.696
3.5052 | 1097.976 | 3.3198 | 1097.861
3.5042 | 1100.142 | 3.3188 | 1100.026
3.5034 | 1102.307 | 3.3177 | 1102.191
3.5024 | 1104.473 | 3.3167 | 1104.357
3.5016 | 1106.638 | 3.3156 | 1106.522
3.5008 | 1108.804 | 3.3146 | 1108.687
3.4998 | 1110.969 | 3.3136 | 1110.852
3.499 | 1113.1344 | 3.3127 | 1113.017
3.4981 | 1115.3 | 3.3115 | 1115.182
3.4973 | 1117.465 | 3.3106 | 1117.347
3.4965 | 1119.631 | 3.3096 | 1119.513
3.4956 | 1121.796 | 3.3086 | 1121.678
3.4947 | 1123.9616 | 3.3075 | 1123.843
3.4939 | 1126.127 | 3.3065 | 1126.008
3.4931 | 1128.292 | 3.3056 | 1128.173
3.4921 | 1130.458 | 3.3046 | 1130.338
3.4913 | 1132.6232 | 3.3036 | 1132.504
3.4905 | 1134.789 | 3.3025 | 1134.669
3.4897 | 1136.954 | 3.3015 | 1136.834
3.4887 | 1139.119 | 3.3006 | 1138.999
3.4879 | 1141.285 | 3.2994 | 1141.164
3.4871 | 1143.45 | 3.2985 | 1143.329
3.4863 | 1145.616 | 3.2975 | 1145.4944
3.4853 | 1147.781 | 3.2965 | 1147.659
3.4847 | 1149.946 | 3.2955 | 1149.825
3.4837 | 1152.112 | 3.2944 | 1151.99
3.4829 | 1154.277 | 3.2935 | 1154.155
3.4821 | 1156.443 | 3.2925 | 1156.32
3.4813 | 1158.608 | 3.2914 | 1158.485
3.4803 | 1160.774 | 3.2904 | 1160.65
3.4795 | 1162.939 | 3.2894 | 1162.815
3.4787 | 1165.104 | 3.2885 | 1164.98
3.4779 | 1167.27 | 3.2875 | 1167.1456
3.4771 | 1169.435 | 3.2865 | 1169.311
3.4763 | 1171.601 | 3.2854 | 1171.476
3.4755 | 1173.766 | 3.2844 | 1173.641
3.4747 | 1175.931 | 3.2834 | 1175.806
3.4739 | 1178.0968 | 3.2825 | 1177.971
3.4731 | 1180.262 | 3.2815 | 1180.136
3.4722 | 1182.428 | 3.2804 | 1182.302
3.4714 | 1184.593 | 3.2794 | 1184.466
3.4706 | 1186.758 | 3.2784 | 1186.632
3.4698 | 1188.924 | 3.2775 | 1188.797
3.469 | 1191.089 | 3.2765 | 1190.962
3.4682 | 1193.255 | 3.2755 | 1193.1272
3.4674 | 1195.42 | 3.2746 | 1195.292
3.4664 | 1197.585 | 3.2734 | 1197.457
3.4658 | 1199.751 | 3.2725 | 1199.622
3.465 | 1201.916 | 3.2715 | 1201.788
3.4642 | 1204.082 | 3.2704 | 1203.953
3.4634 | 1206.247 | 3.2694 | 1206.118
3.4626 | 1208.412 | 3.2684 | 1208.283
3.4618 | 1210.5776 | 3.2675 | 1210.448
3.461 | 1212.743 | 3.2665 | 1212.613
3.4601 | 1214.908 | 3.2655 | 1214.778
3.4593 | 1217.074 | 3.2644 | 1216.9432
3.4585 | 1219.2392 | 3.2634 | 1219.108
3.4577 | 1221.405 | 3.2625 | 1221.2736
3.4571 | 1223.57 | 3.2615 | 1223.439
3.4563 | 1225.735 | 3.2605 | 1225.604
3.4555 | 1227.9008 | 3.2594 | 1227.769
3.4547 | 1230.066 | 3.2584 | 1229.934
3.4539 | 1232.232 | 3.2575 | 1232.099
3.453 | 1234.397 | 3.2565 | 1234.264
3.4524 | 1236.5624 | 3.2555 | 1236.429
3.4516 | 1238.728 | 3.2544 | 1238.595
3.4508 | 1240.893 | 3.2536 | 1240.76
3.45 | 1243.058 | 3.2525 | 1242.925
3.4492 | 1245.224 | 3.2515 | 1245.09
3.4485 | 1247.389 | 3.2505 | 1247.255
3.4477 | 1249.555 | 3.2496 | 1249.42
3.4469 | 1251.72 | 3.2484 | 1251.585
3.4461 | 1253.886 | 3.2475 | 1253.75
3.4455 | 1256.051 | 3.2467 | 1255.915
3.4447 | 1258.216 | 3.2455 | 1258.08
3.444 | 1260.382 | 3.2446 | 1260.246
3.443 | 1262.5472 | 3.2436 | 1262.4104
3.4424 | 1264.713 | 3.2425 | 1264.576
3.4416 | 1266.878 | 3.2415 | 1266.741
3.4408 | 1269.043 | 3.2405 | 1268.906
3.4401 | 1271.209 | 3.2396 | 1271.071
3.4393 | 1273.374 | 3.2386 | 1273.236
3.4385 | 1275.539 | 3.2375 | 1275.401
3.4379 | 1277.705 | 3.2365 | 1277.5664
3.4371 | 1279.87 | 3.2355 | 1279.731
3.4363 | 1282.035 | 3.2344 | 1281.896
3.4356 | 1284.2008 | 3.2334 | 1284.062
3.4348 | 1286.366 | 3.2325 | 1286.227
3.4342 | 1288.532 | 3.2315 | 1288.392
3.4334 | 1290.697 | 3.2304 | 1290.5568
3.4327 | 1292.8624 | 3.2294 | 1292.722
3.4319 | 1295.028 | 3.2284 | 1294.887
3.4313 | 1297.193 | 3.2275 | 1297.052
3.4305 | 1299.358 | 3.2265 | 1299.217
3.4298 | 1301.524 | 3.2254 | 1301.382
3.429 | 1303.689 | 3.2244 | 1303.5472
3.4284 | 1305.855 | 3.2234 | 1305.712
3.4276 | 1308.02 | 3.2225 | 1307.8776
3.4267 | 1310.185 | 3.2213 | 1310.042
3.4261 | 1312.351 | 3.2204 | 1312.208
3.4253 | 1314.516 | 3.2194 | 1314.373
3.4246 | 1316.682 | 3.2183 | 1316.5376
3.424 | 1318.847 | 3.2173 | 1318.703
3.4232 | 1321.012 | 3.2163 | 1320.868
3.4225 | 1323.178 | 3.2152 | 1323.033
3.4217 | 1325.3432 | 3.2144 | 1325.198
3.4211 | 1327.508 | 3.2133 | 1327.363
3.4205 | 1329.674 | 3.2123 | 1329.528
3.4196 | 1331.8392 | 3.2112 | 1331.693
3.419 | 1334.005 | 3.2102 | 1333.858
3.4182 | 1336.17 | 3.2092 | 1336.023
3.4175 | 1338.335 | 3.2081 | 1338.188
3.4169 | 1340.501 | 3.2071 | 1340.354
3.4161 | 1342.666 | 3.206 | 1342.519
3.4154 | 1344.831 | 3.205 | 1344.684
3.4148 | 1346.9968 | 3.2041 | 1346.849
3.414 | 1349.162 | 3.2029 | 1349.0136
3.4134 | 1351.328 | 3.202 | 1351.179
3.4125 | 1353.4928 | 3.201 | 1353.344
3.4119 | 1355.658 | 3.1999 | 1355.509
3.4113 | 1357.824 | 3.1989 | 1357.674
3.4106 | 1359.989 | 3.1979 | 1359.839
3.4098 | 1362.154 | 3.1968 | 1362.004
3.4092 | 1364.32 | 3.1958 | 1364.169
3.4085 | 1366.485 | 3.1947 | 1366.334
3.4079 | 1368.65 | 3.1937 | 1368.499
3.4071 | 1370.816 | 3.1928 | 1370.664
3.4064 | 1372.981 | 3.1916 | 1372.829
3.4058 | 1375.146 | 3.1907 | 1374.994
3.4051 | 1377.312 | 3.1895 | 1377.159
3.4043 | 1379.477 | 3.1886 | 1379.324
3.4038 | 1381.6424 | 3.1875 | 1381.489
3.403 | 1383.808 | 3.1865 | 1383.6544
3.4024 | 1385.973 | 3.1854 | 1385.819
3.4017 | 1388.138 | 3.1844 | 1387.985
3.4011 | 1390.304 | 3.1834 | 1390.15
3.4004 | 1392.469 | 3.1823 | 1392.315
3.3996 | 1394.634 | 3.1812 | 1394.48
3.399 | 1396.8 | 3.1802 | 1396.645
3.3983 | 1398.965 | 3.1791 | 1398.81
3.3977 | 1401.131 | 3.1781 | 1400.975
3.3971 | 1403.296 | 3.1771 | 1403.14
3.3964 | 1405.461 | 3.176 | 1405.305
3.3958 | 1407.627 | 3.1749 | 1407.47
3.3951 | 1409.792 | 3.1739 | 1409.635
3.3943 | 1411.957 | 3.1728 | 1411.8
3.3937 | 1414.123 | 3.1716 | 1413.965
3.393 | 1416.288 | 3.1707 | 1416.13
3.3924 | 1418.453 | 3.1695 | 1418.295
3.3917 | 1420.619 | 3.1686 | 1420.46
3.3911 | 1422.784 | 3.1674 | 1422.625
3.3904 | 1424.949 | 3.1663 | 1424.79
3.3896 | 1427.115 | 3.1653 | 1426.955
3.3891 | 1429.28 | 3.1642 | 1429.12
3.3883 | 1431.445 | 3.1632 | 1431.285
3.3877 | 1433.611 | 3.1621 | 1433.4504
3.387 | 1435.776 | 3.161 | 1435.615
3.3864 | 1437.942 | 3.16 | 1437.78
3.3859 | 1440.107 | 3.1589 | 1439.945
3.3853 | 1442.272 | 3.1578 | 1442.11
3.3845 | 1444.438 | 3.1568 | 1444.275
3.384 | 1446.603 | 3.1557 | 1446.44
3.3832 | 1448.768 | 3.1545 | 1448.605
3.3825 | 1450.9336 | 3.1536 | 1450.7704
3.382 | 1453.099 | 3.1524 | 1452.936
3.3814 | 1455.264 | 3.1513 | 1455.1
3.3806 | 1457.4296 | 3.1503 | 1457.2656
3.3801 | 1459.595 | 3.1492 | 1459.4304
3.3794 | 1461.76 | 3.1481 | 1461.596
3.3788 | 1463.926 | 3.147 | 1463.76
3.3782 | 1466.091 | 3.1458 | 1465.926
3.3775 | 1468.256 | 3.1449 | 1468.091
3.3769 | 1470.422 | 3.1437 | 1470.256
3.3762 | 1472.587 | 3.1426 | 1472.421
3.3756 | 1474.752 | 3.1415 | 1474.5856
3.3749 | 1476.918 | 3.1405 | 1476.751
3.3743 | 1479.083 | 3.1394 | 1478.916
3.3736 | 1481.248 | 3.1382 | 1481.081
3.3732 | 1483.414 | 3.1371 | 1483.246
3.3725 | 1485.579 | 3.136 | 1485.411
3.3719 | 1487.744 | 3.1349 | 1487.576
3.3712 | 1489.909 | 3.1339 | 1489.741
3.3706 | 1492.075 | 3.1328 | 1491.906
3.3699 | 1494.24 | 3.1315 | 1494.071
3.3693 | 1496.405 | 3.1305 | 1496.236
3.3686 | 1498.571 | 3.1294 | 1498.401
3.368 | 1500.736 | 3.1282 | 1500.566
3.3675 | 1502.901 | 3.1271 | 1502.73
3.3669 | 1505.066 | 3.126 | 1504.896
3.3662 | 1507.232 | 3.1249 | 1507.061
3.3656 | 1509.397 | 3.1237 | 1509.226
3.3649 | 1511.563 | 3.1226 | 1511.391
3.3643 | 1513.728 | 3.1215 | 1513.556
3.3638 | 1515.893 | 3.1203 | 1515.721
3.3632 | 1518.058 | 3.1194 | 1517.886
3.3625 | 1520.224 | 3.1181 | 1520.05
3.3619 | 1522.389 | 3.1169 | 1522.215
3.3612 | 1524.554 | 3.116 | 1524.381
3.3606 | 1526.72 | 3.1148 | 1526.546
3.3599 | 1528.885 | 3.1136 | 1528.711
3.3594 | 1531.05 | 3.1124 | 1530.876
3.3588 | 1533.215 | 3.1115 | 1533.041
3.3582 | 1535.3808 | 3.1102 | 1535.206
3.3575 | 1537.546 | 3.109 | 1537.371
3.3569 | 1539.711 | 3.1079 | 1539.536
3.3564 | 1541.877 | 3.1068 | 1541.701
3.3557 | 1544.042 | 3.1057 | 1543.866
3.3551 | 1546.207 | 3.1045 | 1546.031
3.3544 | 1548.3728 | 3.1034 | 1548.196
3.354 | 1550.538 | 3.1023 | 1550.36
3.3533 | 1552.703 | 3.101 | 1552.525
3.3527 | 1554.8688 | 3.0998 | 1554.69
3.352 | 1557.034 | 3.0987 | 1556.855
3.3515 | 1559.199 | 3.0976 | 1559.02
3.3509 | 1561.364 | 3.0963 | 1561.185
3.3502 | 1563.53 | 3.0952 | 1563.35
3.3496 | 1565.695 | 3.094 | 1565.5152
3.3491 | 1567.86 | 3.0929 | 1567.68
3.3485 | 1570.026 | 3.0918 | 1569.845
3.3478 | 1572.191 | 3.0905 | 1572.01
3.3472 | 1574.356 | 3.0894 | 1574.175
3.3465 | 1576.5216 | 3.0882 | 1576.34
3.3461 | 1578.687 | 3.0871 | 1578.505
3.3454 | 1580.852 | 3.086 | 1580.67
3.3448 | 1583.0176 | 3.0847 | 1582.835
3.3443 | 1585.183 | 3.0835 | 1585
3.3436 | 1587.348 | 3.0824 | 1587.1648
3.343 | 1589.513 | 3.0811 | 1589.33
3.3423 | 1591.679 | 3.08 | 1591.495
3.3419 | 1593.844 | 3.0789 | 1593.66
3.3412 | 1596.0096 | 3.0776 | 1595.825
3.3406 | 1598.175 | 3.0764 | 1597.99
3.3401 | 1600.34 | 3.0753 | 1600.154
3.3394 | 1602.505 | 3.074 | 1602.319
3.3388 | 1604.671 | 3.0729 | 1604.484
3.3381 | 1606.836 | 3.0716 | 1606.649
3.3377 | 1609.001 | 3.0705 | 1608.8144
3.337 | 1611.166 | 3.0692 | 1610.979
3.3364 | 1613.332 | 3.0681 | 1613.145
3.3357 | 1615.497 | 3.0669 | 1615.309
3.3352 | 1617.6624 | 3.0656 | 1617.474
3.3346 | 1619.828 | 3.0645 | 1619.639
3.3339 | 1621.993 | 3.0632 | 1621.804
3.3335 | 1624.158 | 3.0619 | 1623.969
3.3328 | 1626.323 | 3.061 | 1626.134
3.3322 | 1628.489 | 3.0597 | 1628.299
3.3315 | 1630.654 | 3.0584 | 1630.464
3.331 | 1632.8192 | 3.0572 | 1632.629
3.3304 | 1634.985 | 3.056 | 1634.794
3.3299 | 1637.15 | 3.0547 | 1636.959
3.3291 | 1639.315 | 3.0535 | 1639.124
3.3286 | 1641.48 | 3.0522 | 1641.289
3.328 | 1643.646 | 3.0511 | 1643.454
3.3275 | 1645.811 | 3.0498 | 1645.619
3.3269 | 1647.976 | 3.0487 | 1647.783
3.3262 | 1650.142 | 3.0474 | 1649.948
3.3257 | 1652.307 | 3.0461 | 1652.113
3.3251 | 1654.472 | 3.045 | 1654.2784
3.3244 | 1656.637 | 3.0437 | 1656.4432
3.3239 | 1658.802 | 3.0424 | 1658.608
3.3233 | 1660.968 | 3.0413 | 1660.773
3.3228 | 1663.133 | 3.04 | 1662.938
3.3222 | 1665.298 | 3.0389 | 1665.103
3.3215 | 1667.463 | 3.0376 | 1667.268
3.3209 | 1669.6288 | 3.0364 | 1669.433
3.3204 | 1671.794 | 3.0351 | 1671.598
3.3198 | 1673.959 | 3.0339 | 1673.763
3.3191 | 1676.125 | 3.0326 | 1675.928
3.3185 | 1678.29 | 3.0314 | 1678.093
3.318 | 1680.455 | 3.0301 | 1680.257
3.3173 | 1682.62 | 3.0289 | 1682.4224
3.3168 | 1684.786 | 3.0276 | 1684.587
3.3162 | 1686.951 | 3.0263 | 1686.752
3.3156 | 1689.116 | 3.0251 | 1688.917
3.3151 | 1691.2816 | 3.0238 | 1691.082
3.3144 | 1693.447 | 3.0226 | 1693.247
3.3138 | 1695.612 | 3.0214 | 1695.412
3.3133 | 1697.777 | 3.0201 | 1697.577
3.3127 | 1699.943 | 3.0188 | 1699.742
3.312 | 1702.108 | 3.0176 | 1701.907
3.3115 | 1704.273 | 3.0163 | 1704.071
3.3109 | 1706.4384 | 3.015 | 1706.236
3.3104 | 1708.604 | 3.0138 | 1708.401
3.3097 | 1710.769 | 3.0126 | 1710.566
3.3091 | 1712.934 | 3.0113 | 1712.731
3.3085 | 1715.099 | 3.01 | 1714.896
3.308 | 1717.265 | 3.0087 | 1717.061
3.3073 | 1719.43 | 3.0074 | 1719.226
3.3067 | 1721.5952 | 3.0061 | 1721.391
3.3062 | 1723.76 | 3.0048 | 1723.556
3.3056 | 1725.926 | 3.0035 | 1725.721
3.3049 | 1728.091 | 3.0022 | 1727.885
3.3044 | 1730.257 | 3.0009 | 1730.05
3.3038 | 1732.422 | 2.9998 | 1732.215
3.3031 | 1734.587 | 2.9984 | 1734.38
3.3026 | 1736.752 | 2.9972 | 1736.545
3.302 | 1738.918 | 2.9959 | 1738.71
3.3014 | 1741.083 | 2.9946 | 1740.875
3.3009 | 1743.248 | 2.9934 | 1743.04
3.3002 | 1745.413 | 2.9921 | 1745.204
3.2996 | 1747.578 | 2.9908 | 1747.369
3.2991 | 1749.744 | 2.9895 | 1749.534
3.2985 | 1751.909 | 2.9882 | 1751.699
3.2978 | 1754.074 | 2.9869 | 1753.864
3.2972 | 1756.239 | 2.9856 | 1756.0288
3.2967 | 1758.4048 | 2.9843 | 1758.194
3.296 | 1760.57 | 2.983 | 1760.359
3.2954 | 1762.735 | 2.9817 | 1762.524
3.2947 | 1764.901 | 2.9804 | 1764.689
3.2943 | 1767.066 | 2.9792 | 1766.853
3.2936 | 1769.231 | 2.9779 | 1769.018
3.2931 | 1771.396 | 2.9766 | 1771.183
3.2925 | 1773.5616 | 2.9753 | 1773.348
3.2918 | 1775.727 | 2.974 | 1775.513
3.2914 | 1777.892 | 2.9727 | 1777.678
3.2907 | 1780.057 | 2.9713 | 1779.843
3.2901 | 1782.2224 | 2.97 | 1782.007
3.2894 | 1784.388 | 2.9687 | 1784.172
3.2889 | 1786.553 | 2.9674 | 1786.337
3.2883 | 1788.718 | 2.9661 | 1788.502
3.2876 | 1790.8832 | 2.9648 | 1790.667
3.2872 | 1793.049 | 2.9635 | 1792.832
3.2865 | 1795.214 | 2.9621 | 1794.997
3.2859 | 1797.379 | 2.9608 | 1797.1616
3.2852 | 1799.544 | 2.9595 | 1799.326
3.2847 | 1801.71 | 2.9582 | 1801.4912
3.2841 | 1803.875 | 2.9569 | 1803.656
3.2836 | 1806.04 | 2.9556 | 1805.8208
3.283 | 1808.205 | 2.9543 | 1807.986
3.2823 | 1810.37 | 2.953 | 1810.151
3.2817 | 1812.536 | 2.9516 | 1812.315
3.281 | 1814.701 | 2.9503 | 1814.48
3.2805 | 1816.866 | 2.949 | 1816.645
3.2799 | 1819.031 | 2.9477 | 1818.81
3.2793 | 1821.197 | 2.9462 | 1820.975
3.2788 | 1823.362 | 2.945 | 1823.139
3.2781 | 1825.527 | 2.9437 | 1825.304
3.2775 | 1827.692 | 2.9424 | 1827.469
3.2768 | 1829.8576 | 2.9409 | 1829.634
3.2762 | 1832.023 | 2.9396 | 1831.799
3.2757 | 1834.188 | 2.9383 | 1833.964
3.2751 | 1836.353 | 2.937 | 1836.129
3.2744 | 1838.519 | 2.9356 | 1838.293
3.2739 | 1840.684 | 2.9343 | 1840.458
3.2731 | 1842.849 | 2.933 | 1842.623
3.2725 | 1845.014 | 2.9317 | 1844.788
3.272 | 1847.179 | 2.9303 | 1846.953
3.2713 | 1849.345 | 2.929 | 1849.118
3.2707 | 1851.51 | 2.9277 | 1851.282
3.2702 | 1853.6752 | 2.9264 | 1853.447
3.2696 | 1855.84 | 2.9251 | 1855.612
3.2689 | 1858.006 | 2.9238 | 1857.777
3.2683 | 1860.171 | 2.9224 | 1859.942
3.2676 | 1862.336 | 2.9211 | 1862.106
3.267 | 1864.501 | 2.9198 | 1864.271
3.2665 | 1866.666 | 2.9183 | 1866.436
3.2659 | 1868.832 | 2.917 | 1868.601
3.2652 | 1870.997 | 2.9157 | 1870.766
3.2646 | 1873.162 | 2.9143 | 1872.93
3.2639 | 1875.327 | 2.913 | 1875.095
3.2633 | 1877.492 | 2.9117 | 1877.26
3.2626 | 1879.658 | 2.9104 | 1879.425
3.2622 | 1881.823 | 2.909 | 1881.59
3.2615 | 1883.988 | 2.9077 | 1883.755
3.2609 | 1886.153 | 2.9064 | 1885.919
3.2602 | 1888.319 | 2.9049 | 1888.084
3.2596 | 1890.484 | 2.9035 | 1890.249
3.2589 | 1892.649 | 2.9022 | 1892.414
3.2584 | 1894.814 | 2.9009 | 1894.579
3.2578 | 1896.979 | 2.8995 | 1896.744
3.2572 | 1899.145 | 2.8982 | 1898.908
3.2565 | 1901.31 | 2.8969 | 1901.073
3.2559 | 1903.475 | 2.8954 | 1903.238
3.2552 | 1905.64 | 2.8941 | 1905.403
3.2546 | 1907.805 | 2.8927 | 1907.568
3.2539 | 1909.97 | 2.8914 | 1909.732
3.2533 | 1912.136 | 2.8899 | 1911.897
3.2526 | 1914.301 | 2.8886 | 1914.062
3.252 | 1916.466 | 2.8872 | 1916.227
3.2513 | 1918.631 | 2.8859 | 1918.391
3.2509 | 1920.796 | 2.8846 | 1920.556
3.2502 | 1922.9616 | 2.8832 | 1922.721
3.2494 | 1925.127 | 2.8817 | 1924.886
3.2489 | 1927.292 | 2.8804 | 1927.051
3.2483 | 1929.457 | 2.879 | 1929.216
3.2476 | 1931.6224 | 2.8777 | 1931.38
3.247 | 1933.788 | 2.8762 | 1933.545
3.2463 | 1935.953 | 2.8748 | 1935.71
3.2457 | 1938.118 | 2.8735 | 1937.875
3.245 | 1940.283 | 2.872 | 1940.039
3.2444 | 1942.448 | 2.8706 | 1942.204
3.2438 | 1944.614 | 2.8693 | 1944.369
3.2431 | 1946.779 | 2.8678 | 1946.534
3.2425 | 1948.944 | 2.8665 | 1948.699
3.2418 | 1951.109 | 2.8651 | 1950.863
3.2412 | 1953.274 | 2.8635 | 1953.028
3.2405 | 1955.44 | 2.8622 | 1955.193
3.2399 | 1957.6048 | 2.8607 | 1957.358
3.2392 | 1959.77 | 2.8593 | 1959.522
3.2386 | 1961.935 | 2.8578 | 1961.687
3.238 | 1964.1 | 2.8564 | 1963.852
3.2371 | 1966.265 | 2.8549 | 1966.017
3.2367 | 1968.431 | 2.8536 | 1968.182
3.2359 | 1970.596 | 2.852 | 1970.346
3.2352 | 1972.761 | 2.8506 | 1972.511
3.2346 | 1974.9264 | 2.8491 | 1974.676
3.2339 | 1977.092 | 2.8477 | 1976.841
3.2333 | 1979.257 | 2.8462 | 1979.005
3.2326 | 1981.422 | 2.8446 | 1981.17
3.232 | 1983.587 | 2.8431 | 1983.335
3.2313 | 1985.752 | 2.8415 | 1985.5
3.2305 | 1987.918 | 2.8401 | 1987.664
3.2299 | 1990.083 | 2.8385 | 1989.829
3.2292 | 1992.248 | 2.837 | 1991.994
3.2286 | 1994.413 | 2.8354 | 1994.1584
3.2279 | 1996.578 | 2.8338 | 1996.3232
3.2271 | 1998.743 | 2.8322 | 1998.488
3.2265 | 2000.909 | 2.8306 | 2000.6528
3.2258 | 2003.074 | 2.8289 | 2002.8176
3.2252 | 2005.239 | 2.8272 | 2004.982
3.2246 | 2007.404 | 2.8254 | 2007.147
3.2239 | 2009.569 | 2.8238 | 2009.312
3.2231 | 2011.7344 | 2.822 | 2011.476
3.2225 | 2013.9 | 2.8202 | 2013.641
3.2218 | 2016.065 | 2.8185 | 2015.806
3.221 | 2018.23 | 2.8167 | 2017.97
3.2204 | 2020.3952 | 2.8147 | 2020.135
3.2199 | 2022.56 | 2.813 | 2022.3
3.2191 | 2024.725 | 2.811 | 2024.465
3.2184 | 2026.89 | 2.8091 | 2026.63
3.2176 | 2029.056 | 2.8072 | 2028.794
3.217 | 2031.221 | 2.8052 | 2030.959
3.2163 | 2033.386 | 2.8031 | 2033.124
3.2155 | 2035.551 | 2.801 | 2035.289
3.2149 | 2037.716 | 2.7989 | 2037.453
3.2142 | 2039.8816 | 2.7967 | 2039.618
3.2136 | 2042.047 | 2.7946 | 2041.783
3.2128 | 2044.212 | 2.7923 | 2043.948
3.2121 | 2046.377 | 2.7901 | 2046.112
3.2115 | 2048.542 | 2.7876 | 2048.277
3.2107 | 2050.708 | 2.7854 | 2050.442
3.21 | 2052.873 | 2.7828 | 2052.6064
3.2092 | 2055.038 | 2.7804 | 2054.7712
3.2086 | 2057.203 | 2.7778 | 2056.936
3.2078 | 2059.368 | 2.7751 | 2059.101
3.2071 | 2061.534 | 2.7725 | 2061.265
3.2065 | 2063.699 | 2.7697 | 2063.43
3.2057 | 2065.864 | 2.767 | 2065.595
3.205 | 2068.029 | 2.7641 | 2067.759
3.2042 | 2070.194 | 2.761 | 2069.924
3.2036 | 2072.359 | 2.7581 | 2072.089
3.2028 | 2074.525 | 2.7549 | 2074.253
3.2021 | 2076.69 | 2.7517 | 2076.418
3.2013 | 2078.855 | 2.7499 | 2078.578
3.2007 | 2081.02 | 2.7499 | 2080.721
3.1999 | 2083.1856 | 2.7497 | 2082.848
3.1992 | 2085.3504 | 2.7499 | 2084.961
3.1984 | 2087.516 | 2.7497 | 2087.063
3.1978 | 2089.681 | 2.7499 | 2089.153
3.197 | 2091.846 | 2.7497 | 2091.234
3.1963 | 2094.011 | 2.7497 | 2093.306
3.1955 | 2096.176 | 2.7499 | 2095.37
3.1947 | 2098.342 | 2.7497 | 2097.425
3.1939 | 2100.507 | 2.7497 | 2099.472
3.1933 | 2102.672 | 2.7499 | 2101.511
3.1926 | 2104.837 | 2.7499 | 2103.543
3.1916 | 2107.002 | 2.7497 | 2105.567
3.191 | 2109.167 | 2.7497 | 2107.585
3.1902 | 2111.332 | 2.7497 | 2109.595
3.1894 | 2113.497 | 2.7497 | 2111.598
3.1887 | 2115.663 | 2.7497 | 2113.593
3.1879 | 2117.828 | 2.7497 | 2115.582
3.1871 | 2119.993 | 2.7497 | 2117.564
3.1865 | 2122.158 | 2.7499 | 2119.54
3.1857 | 2124.3232 | 2.7497 | 2121.508
3.1849 | 2126.488 | 2.7497 | 2123.4688
3.1841 | 2128.653 | 2.7497 | 2125.423
3.1834 | 2130.819 | 2.7497 | 2127.37
3.1826 | 2132.984 | 2.7497 | 2129.31
3.1818 | 2135.1488 | 2.7497 | 2131.243
3.181 | 2137.314 | 2.7497 | 2133.168
3.1802 | 2139.479 | 2.7497 | 2135.087
3.1794 | 2141.644 | 2.7497 | 2136.998
3.1786 | 2143.809 | 2.7497 | 2138.901
3.1778 | 2145.975 | 2.7497 | 2140.797
3.177 | 2148.14 | 2.7497 | 2142.685
3.1763 | 2150.305 | 2.7499 | 2144.565
3.1755 | 2152.47 | 2.7497 | 2146.438
3.1747 | 2154.635 | 2.7497 | 2148.301
3.1739 | 2156.8 | 2.7497 | 2150.1568
3.1731 | 2158.965 | 2.7497 | 2152.004
3.1723 | 2161.13 | 2.7497 | 2153.8416
3.1715 | 2163.296 | 2.7497 | 2155.6704
3.1707 | 2165.4608 | 2.7499 | 2157.49
3.1699 | 2167.626 | 2.7499 | 2159.3
3.1691 | 2169.791 | 2.7497 | 2161.101
3.1683 | 2171.956 | 2.7497 | 2162.89
3.1674 | 2174.121 | 2.7499 | 2164.671
3.1666 | 2176.287 | 2.7499 | 2166.44
3.1658 | 2178.452 | 2.7497 | 2168.199
3.1649 | 2180.617 | 2.7497 | 2169.946
3.1641 | 2182.782 | 2.7497 | 2171.681
3.1632 | 2184.947 | 2.7497 | 2173.405
3.1624 | 2187.112 | 2.7497 | 2175.117
3.1616 | 2189.277 | 2.7497 | 2176.817
3.1607 | 2191.442 | 2.7497 | 2178.503
3.16 | 2193.608 | 2.7497 | 2180.177
3.1591 | 2195.773 | 2.7507 | 2181.843
3.1582 | 2197.9376 | 2.7499 | 2183.498
3.1574 | 2200.103 | 2.7497 | 2185.136
3.1565 | 2202.268 | 2.7497 | 2186.757
3.1557 | 2204.433 | 2.7497 | 2188.363
3.1549 | 2206.598 | 2.7497 | 2189.954
3.1539 | 2208.764 | 2.7497 | 2191.53
3.1531 | 2210.929 | 2.7497 | 2193.09
3.1523 | 2213.094 | 2.7497 | 2194.634
3.1513 | 2215.259 | 2.7497 | 2196.162
3.1505 | 2217.424 | 2.7497 | 2197.674
3.1497 | 2219.589 | 2.7499 | 2199.17
3.1487 | 2221.754 | 2.7497 | 2200.65
3.1479 | 2223.919 | 2.7497 | 2202.113
3.1471 | 2226.084 | 2.7497 | 2203.559
3.1461 | 2228.249 | 2.7497 | 2204.988
3.1452 | 2230.414 | 2.7497 | 2206.4
3.1444 | 2232.579 | 2.7499 | 2207.795
3.1436 | 2234.745 | 2.7497 | 2209.174
3.1426 | 2236.91 | 2.7497 | 2210.534
3.1416 | 2239.075 | 2.7497 | 2211.878
3.1408 | 2241.24 | 2.7497 | 2213.204
3.1399 | 2243.4048 | 2.7497 | 2214.513
3.139 | 2245.57 | 2.7497 | 2215.805
3.1381 | 2247.735 | 2.7499 | 2217.079
3.1371 | 2249.9 | 2.7497 | 2218.336
3.1361 | 2252.065 | 2.7497 | 2219.577
3.1353 | 2254.23 | 2.7497 | 2220.8
3.1344 | 2256.395 | 2.7499 | 2222.006
3.1336 | 2258.561 | 2.7497 | 2223.196
3.1324 | 2260.726 | 2.7497 | 2224.368
3.1316 | 2262.891 | 2.7499 | 2225.524
3.1305 | 2265.056 | 2.7497 | 2226.664
3.1297 | 2267.221 | 2.7499 | 2227.787
3.1287 | 2269.386 | 2.7499 | 2228.894
3.1279 | 2271.551 | 2.7497 | 2229.985
3.1269 | 2273.716 | 2.7497 | 2231.06
3.126 | 2275.881 | 2.7497 | 2232.12
3.125 | 2278.0464 | 2.7497 | 2233.164
3.124 | 2280.2112 | 2.7497 | 2234.193
3.1231 | 2282.377 | 2.7497 | 2235.206
3.1221 | 2284.542 | 2.7497 | 2236.205
3.1211 | 2286.707 | 2.7497 | 2237.189
3.1202 | 2288.872 | 2.7497 | 2238.159
3.1192 | 2291.0368 | 2.7497 | 2239.115
3.1182 | 2293.202 | 2.7497 | 2240.057
3.1171 | 2295.367 | 2.7497 | 2240.985
3.1163 | 2297.532 | 2.7497 | 2241.899
3.1153 | 2299.697 | 2.7499 | 2242.801
3.1142 | 2301.862 | 2.7497 | 2243.689
3.1132 | 2304.0272 | 2.7497 | 2244.565
3.1123 | 2306.193 | 2.7497 | 2245.428
3.1113 | 2308.358 | 2.7497 | 2246.28
3.1102 | 2310.522 | 2.7497 | 2247.119
3.1092 | 2312.687 | 2.7499 | 2247.946
3.1082 | 2314.852 | 2.7497 | 2248.762
3.1073 | 2317.0176 | 2.7497 | 2249.567
3.1061 | 2319.183 | 2.7499 | 2250.361
3.1052 | 2321.348 | 2.7497 | 2251.145
3.1042 | 2323.513 | 2.7497 | 2251.917
3.1031 | 2325.678 | 2.7497 | 2252.679
3.1019 | 2327.843 | 2.7497 | 2253.431
3.101 | 2330.008 | 2.7497 | 2254.174
3.0998 | 2332.173 | 2.7497 | 2254.906
3.0989 | 2334.338 | 2.7499 | 2255.63
3.0977 | 2336.503 | 2.7497 | 2256.343
3.0968 | 2338.668 | 2.7497 | 2257.048
3.0956 | 2340.833 | 2.7497 | 2257.744
3.0945 | 2342.9984 | 2.7497 | 2258.431
3.0935 | 2345.163 | 2.7497 | 2259.11
3.0924 | 2347.329 | 2.7497 | 2259.78
3.0913 | 2349.494 | 2.7497 | 2260.442
3.0903 | 2351.659 | 2.7497 | 2261.096
3.089 | 2353.824 | 2.7497 | 2261.742
3.0879 | 2355.989 | 2.7497 | 2262.38
3.0869 | 2358.1536 | 2.7497 | 2263.011
3.0858 | 2360.319 | 2.7497 | 2263.634
3.0847 | 2362.484 | 2.7497 | 2264.25
3.0835 | 2364.649 | 2.7497 | 2264.859
3.0824 | 2366.814 | 2.7497 | 2265.462
3.0813 | 2368.979 | 2.7497 | 2266.057
3.08 | 2371.144 | 2.7497 | 2266.645
3.0789 | 2373.3088 | 2.7497 | 2267.227
3.0777 | 2375.474 | 2.7499 | 2267.802
3.0766 | 2377.639 | 2.7499 | 2268.371
3.0755 | 2379.804 | 2.7497 | 2268.933
3.0743 | 2381.969 | 2.7497 | 2269.489
3.0731 | 2384.134 | 2.7499 | 2270.039
3.0719 | 2386.2992 | 2.7497 | 2270.583
3.0706 | 2388.464 | 2.7497 | 2271.1216
3.0695 | 2390.63 | 2.7497 | 2271.654
3.0684 | 2392.794 | 2.7497 | 2272.18
3.0671 | 2394.959 | 2.7499 | 2272.701
3.0658 | 2397.124 | 2.7497 | 2273.216
3.0647 | 2399.289 | 2.7497 | 2273.726
3.0634 | 2401.4544 | 2.7497 | 2274.2304
3.0621 | 2403.619 | 2.7499 | 2274.73
3.061 | 2405.785 | 2.7497 | 2275.223
3.0597 | 2407.95 | 2.7497 | 2275.712
3.0584 | 2410.114 | 2.7497 | 2276.196
3.0571 | 2412.28 | 2.7499 | 2276.675
3.0558 | 2414.4448 | 2.7497 | 2277.148
3.0545 | 2416.61 | 2.7497 | 2277.617
3.0532 | 2418.775 | 2.7499 | 2278.081
3.0519 | 2420.94 | 2.7497 | 2278.5408
3.0506 | 2423.105 | 2.7497 | 2278.996
3.0492 | 2425.27 | 2.7499 | 2279.446
3.0479 | 2427.435 | 2.7499 | 2279.892
3.0466 | 2429.6 | 2.7497 | 2280.333
3.0453 | 2431.7648 | 2.7499 | 2280.77
3.0439 | 2433.929 | 2.7499 | 2281.203
3.0426 | 2436.095 | 2.7499 | 2281.631
3.0411 | 2438.26 | 2.7497 | 2282.056
3.0397 | 2440.425 | 2.7497 | 2282.476
3.0382 | 2442.59 | 2.7499 | 2282.8928
3.0369 | 2444.755 | 2.7499 | 2283.305
3.0355 | 2446.92 | 2.7497 | 2283.714
3.034 | 2449.0848 | 2.7497 | 2284.119
3.0326 | 2451.25 | 2.7499 | 2284.52
3.0311 | 2453.415 | 2.7499 | 2284.918
3.0297 | 2455.58 | 2.7497 | 2285.311
3.0282 | 2457.745 | 2.7497 | 2285.702
3.0266 | 2459.91 | 2.7497 | 2286.089
3.0251 | 2462.075 | 2.7497 | 2286.472
3.0235 | 2464.24 | 2.7497 | 2286.852
3.0221 | 2466.4048 | 2.7497 | 2287.228
3.0206 | 2468.57 | 2.7497 | 2287.6016
3.019 | 2470.735 | 2.7499 | 2287.972
3.0174 | 2472.899 | 2.7497 | 2288.338
3.0158 | 2475.065 | 2.7497 | 2288.702
3.0142 | 2477.229 | 2.7499 | 2289.062
3.0126 | 2479.394 | 2.7497 | 2289.4192
3.0109 | 2481.559 | 2.7497 | 2289.774
3.0093 | 2483.724 | 2.7499 | 2290.1248
3.0076 | 2485.889 | 2.7497 | 2290.473
3.0059 | 2488.054 | 2.7497 | 2290.818
3.0043 | 2490.2192 | 2.7497 | 2291.16
3.0026 | 2492.384 | 2.7497 | 2291.5
3.0008 | 2494.549 | 2.7497 | 2291.836
2.999 | 2496.714 | 2.7497 | 2292.17
2.9972 | 2498.879 | 2.7497 | 2292.501
2.9955 | 2501.044 | 2.7497 | 2292.829
2.9937 | 2503.209 | 2.7499 | 2293.155
2.9919 | 2505.374 | 2.7497 | 2293.478
2.99 | 2507.539 | 2.7497 | 2293.798
2.9882 | 2509.704 | 2.7499 | 2294.116
2.9863 | 2511.8688 | 2.7497 | 2294.431
2.9843 | 2514.0336 | 2.7499 | 2294.743
2.9824 | 2516.199 | 2.7497 | 2295.053
2.9803 | 2518.364 | 2.7497 | 2295.361
2.9784 | 2520.528 | 2.7497 | 2295.666
2.9764 | 2522.693 | 2.7497 | 2295.969
2.9743 | 2524.858 | 2.7497 | 2296.268
2.9722 | 2527.023 | 2.7497 | 2296.567
2.9703 | 2529.188 | 2.7497 | 2296.862
2.968 | 2531.353 | 2.7497 | 2297.1552
2.9658 | 2533.5184 | 2.7497 | 2297.446
2.9637 | 2535.683 | 2.7497 | 2297.735
2.9614 | 2537.848 | 2.7499 | 2298.021
2.9592 | 2540.013 | 2.7497 | 2298.305
2.9569 | 2542.178 | 2.7497 | 2298.587
2.9545 | 2544.343 | 2.7497 | 2298.867
2.9521 | 2546.508 | 2.7502 | 2299.145
2.9498 | 2548.673 | 2.7497 | 2299.422
2.9472 | 2550.838 | 2.7497 | 2299.697
2.9446 | 2553.002 | 2.7497 | 2299.969
2.9422 | 2555.167 | 2.7497 | 2300.238
2.9395 | 2557.332 | 2.7497 | 2300.505
2.9367 | 2559.497 | 2.7497 | 2300.77
2.9341 | 2561.662 | 2.7497 | 2301.033
2.9312 | 2563.827 | 2.7499 | 2301.2944
2.9283 | 2565.992 | 2.7497 | 2301.5536
2.9254 | 2568.157 | 2.7497 | 2301.81
2.9224 | 2570.321 | 2.7499 | 2302.066
2.9193 | 2572.487 | 2.7497 | 2302.3184
2.9162 | 2574.651 | 2.7497 | 2302.57
2.9128 | 2576.816 | 2.7497 | 2302.819
2.9095 | 2578.981 | 2.7497 | 2303.066
2.9062 | 2581.146 | 2.7497 | 2303.312
2.9025 | 2583.311 | 2.7497 | 2303.5552
2.8988 | 2585.476 | 2.7497 | 2303.797
2.8951 | 2587.641 | 2.7499 | 2304.037
2.8911 | 2589.806 | 2.7497 | 2304.275
2.887 | 2591.97 | 2.7497 | 2304.512
2.8828 | 2594.135 | 2.7499 | 2304.7472
2.8785 | 2596.3 | 2.7497 | 2304.98
2.8738 | 2598.465 | 2.7497 | 2305.212
2.8693 | 2600.63 | 2.7497 | 2305.441
2.8641 | 2602.795 | 2.7497 | 2305.67
2.859 | 2604.959 | 2.7497 | 2305.896
2.8538 | 2607.124 | 2.7497 | 2306.121
2.848 | 2609.289 | 2.7499 | 2306.345
2.8419 | 2611.454 | 2.7497 | 2306.566
2.8359 | 2613.619 | 2.7499 | 2306.786
2.8293 | 2615.784 | 2.7499 | 2307.0048
2.8222 | 2617.948 | 2.7497 | 2307.222
2.8151 | 2620.113 | 2.7497 | 2307.437
2.8073 | 2622.278 | 2.7497 | 2307.651
2.7991 | 2624.443 | 2.7497 | 2307.863
2.7907 | 2626.607 | 2.7497 | 2308.074
2.7814 | 2628.772 | 2.7497 | 2308.284
2.7715 | 2630.937 | 2.7497 | 2308.492
2.7613 | 2633.102 | 2.7499 | 2308.698
2.7515 | 2635.264 | 2.7499 | 2308.903
2.7499 | 2637.389 | 2.7499 | 2309.107
2.7497 | 2639.4688 | 2.7497 | 2309.309
2.7497 | 2641.515 | 2.7499 | 2309.51
2.7497 | 2643.534 | 2.7497 | 2309.709
2.7497 | 2645.529 | 2.7497 | 2309.908
2.7497 | 2647.504 | 2.7499 | 2310.104
2.7497 | 2649.459 | 2.7497 | 2310.3
2.7497 | 2651.397 | 2.7497 | 2310.494
2.7497 | 2653.319 | 2.7497 | 2310.686
2.7497 | 2655.224 | 2.7497 | 2310.878
2.7497 | 2657.114 | 2.7497 | 2311.068
2.7497 | 2658.99 | 2.7497 | 2311.257
2.7497 | 2660.85 | 2.7497 | 2311.444
2.7497 | 2662.698 | 2.7497 | 2311.63
2.7497 | 2664.532 | 2.7497 | 2311.815
2.7497 | 2666.353 | 2.7497 | 2311.999
2.7497 | 2668.161 | 2.7497 | 2312.182
2.7497 | 2669.9552 | 2.7497 | 2312.363
2.7497 | 2671.737 | 2.7499 | 2312.543
2.7497 | 2673.507 | 2.7497 | 2312.7216
2.7497 | 2675.264 | 2.7497 | 2312.899
2.7497 | 2677.009 | 2.7497 | 2313.076
2.7497 | 2678.741 | 2.7499 | 2313.251
2.7497 | 2680.462 | 2.7497 | 2313.425
2.7497 | 2682.17 | 2.7497 | 2313.598
2.7497 | 2683.867 | 2.7499 | 2313.77
2.7497 | 2685.552 | 2.7497 | 2313.94
2.7497 | 2687.225 | 2.7497 | 2314.11
2.7542 | 2688.89 | 2.7499 | 2314.278
2.7502 | 2690.551 | 2.7497 | 2314.446
2.7497 | 2692.1936 | 2.7497 | 2314.612
2.7497 | 2693.822 | 2.7497 | 2314.777
2.7497 | 2695.438 | 2.7499 | 2314.941
2.7497 | 2697.042 | 2.7497 | 2315.103
2.7497 | 2698.635 | 2.7497 | 2315.265
2.7497 | 2700.215 | 2.7497 | 2315.426
2.7497 | 2701.785 | 2.7497 | 2315.586
2.7497 | 2703.342 | 2.7497 | 2315.744
2.7497 | 2704.888 | 2.7497 | 2315.901
2.7497 | 2706.423 | 2.7499 | 2316.058
2.7497 | 2707.946 | 2.7497 | 2316.214
2.7497 | 2709.459 | 2.7497 | 2316.368
2.7496 | 2710.959 | 2.7497 | 2316.5216
2.7497 | 2712.449 | 2.7499 | 2316.674
2.7496 | 2713.927 | 2.7499 | 2316.825
2.7497 | 2715.3936 | 2.7499 | 2316.976
2.7496 | 2716.849 | 2.7497 | 2317.125
2.7497 | 2718.294 | 2.7497 | 2317.273
2.7496 | 2719.727 | 2.7497 | 2317.421
2.7497 | 2721.15 | 2.7497 | 2317.567
2.7496 | 2722.561 | 2.7497 | 2317.713
2.7497 | 2723.961 | 2.7497 | 2317.858
2.7497 | 2725.35 | 2.7499 | 2318.001
2.7497 | 2726.729 | 2.7499 | 2318.144
2.7497 | 2728.096 | 2.7497 | 2318.286
2.7497 | 2729.452 | 2.7499 | 2318.427
2.7496 | 2730.798 | 2.7497 | 2318.567
2.7497 | 2732.1328 | 2.7497 | 2318.7056
2.7497 | 2733.456 | 2.7497 | 2318.844
2.7497 | 2734.77 | 2.7499 | 2318.981
2.7497 | 2736.073 | 2.7497 | 2319.1168
2.7497 | 2737.3648 | 2.7497 | 2319.252
2.7497 | 2738.6464 | 2.7497 | 2319.387
2.7497 | 2739.918 | 2.7497 | 2319.52
2.7496 | 2741.178 | 2.7497 | 2319.6528
2.7497 | 2742.429 | 2.7499 | 2319.785
2.7496 | 2743.668 | 2.7497 | 2319.916
2.7496 | 2744.898 | 2.7497 | 2320.046
2.7497 | 2746.117 | 2.7497 | 2320.175
2.7497 | 2747.3264 | 2.7497 | 2320.304
2.7497 | 2748.525 | 2.7497 | 2320.431
2.7497 | 2749.714 | 2.7497 | 2320.558
2.7496 | 2750.894 | 2.7497 | 2320.684
2.7497 | 2752.063 | 2.7497 | 2320.809
2.7497 | 2753.222 | 2.7497 | 2320.934
2.7496 | 2754.3712 | 2.7497 | 2321.057
2.7497 | 2755.511 | 2.7497 | 2321.18
2.7497 | 2756.641 | 2.7497 | 2321.302
2.7497 | 2757.761 | 2.7497 | 2321.423
2.7497 | 2758.872 | 2.7497 | 2321.544
2.7497 | 2759.973 | 2.7499 | 2321.663
2.7497 | 2761.065 | 2.7497 | 2321.782
2.7497 | 2762.147 | 2.7497 | 2321.901
2.7497 | 2763.22 | 2.7499 | 2322.018
2.7497 | 2764.283 | 2.7497 | 2322.135
2.7497 | 2765.338 | 2.7497 | 2322.25
2.7497 | 2766.383 | 2.7497 | 2322.365
2.7497 | 2767.419 | 2.7499 | 2322.48
2.7497 | 2768.447 | 2.7497 | 2322.5936
2.7497 | 2769.465 | 2.7497 | 2322.707
2.7497 | 2770.475 | 2.7499 | 2322.819
2.7497 | 2771.476 | 2.7497 | 2322.93
2.7496 | 2772.468 | 2.7497 | 2323.041
2.7497 | 2773.451 | 2.7497 | 2323.151
2.7497 | 2774.426 | 2.7497 | 2323.261
2.7497 | 2775.393 | 2.7497 | 2323.369
2.7496 | 2776.35 | 2.7497 | 2323.477
2.7497 | 2777.3 | 2.7497 | 2323.584
2.7497 | 2778.2416 | 2.7497 | 2323.691
2.7496 | 2779.1744 | 2.7497 | 2323.797
2.7497 | 2780.099 | 2.7497 | 2323.902
2.7497 | 2781.016 | 2.7497 | 2324.007
2.7496 | 2781.925 | 2.7497 | 2324.11
2.7497 | 2782.826 | 2.7497 | 2324.213
2.7497 | 2783.719 | 2.7497 | 2324.316
2.7497 | 2784.604 | 2.7497 | 2324.4176
2.7497 | 2785.481 | 2.7497 | 2324.519
2.7497 | 2786.35 | 2.7499 | 2324.619
2.7496 | 2787.212 | 2.7497 | 2324.719
2.7496 | 2788.066 | 2.7499 | 2324.818
2.7497 | 2788.913 | 2.7497 | 2324.917
2.7497 | 2789.751 | 2.7497 | 2325.015
2.7497 | 2790.584 | 2.7497 | 2325.112
2.7497 | 2791.407 | 2.7499 | 2325.208
2.7497 | 2792.225 | 2.7497 | 2325.305
2.7497 | 2793.035 | 2.7497 | 2325.4
2.7497 | 2793.837 | 2.7497 | 2325.495
2.7497 | 2794.633 | 2.7497 | 2325.589
2.7497 | 2795.421 | 2.7497 | 2325.682
2.7497 | 2796.203 | 2.7497 | 2325.775
2.7497 | 2796.977 | 2.7497 | 2325.868
2.7497 | 2797.7456 | 2.7497 | 2325.959
2.7496 | 2798.506 | 2.7497 | 2326.05
2.7497 | 2799.261 | 2.7499 | 2326.141
2.7497 | 2800.008 | 2.7497 | 2326.231
2.7497 | 2800.749 | 2.7497 | 2326.321
2.7497 | 2801.484 | 2.7499 | 2326.409
2.7497 | 2802.212 | 2.7497 | 2326.4976
2.7497 | 2802.934 | 2.7497 | 2326.585
2.7497 | 2803.649 | 2.7499 | 2326.672
2.7499 | 2804.358 | 2.7499 | 2326.759
2.7499 | 2805.06 | 2.7497 | 2326.845
2.7497 | 2805.757 | 2.7497 | 2326.93
2.7497 | 2806.447 | 2.7499 | 2327.015
2.7497 | 2807.131 | 2.7499 | 2327.099
2.7497 | 2807.809 | 2.7497 | 2327.183
2.7497 | 2808.482 | 2.7497 | 2327.266
2.7497 | 2809.148 | 2.7497 | 2327.349
2.7497 | 2809.809 | 2.7497 | 2327.432
2.7497 | 2810.464 | 2.7497 | 2327.5136
2.7497 | 2811.113 | 2.7497 | 2327.594
2.7497 | 2811.756 | 2.7499 | 2327.6752
2.7497 | 2812.3936 | 2.7499 | 2327.756
2.7497 | 2813.026 | 2.7497 | 2327.8352
2.7499 | 2813.652 | 2.7497 | 2327.914
2.7497 | 2814.2736 | 2.7497 | 2327.993
2.7497 | 2814.889 | 2.7497 | 2328.071
2.7497 | 2815.5 | 2.7497 | 2328.15
2.7497 | 2816.105 | 2.7499 | 2328.226
2.7497 | 2816.705 | 2.7497 | 2328.303
2.7497 | 2817.299 | 2.7497 | 2328.38
2.7497 | 2817.888 | 2.7497 | 2328.456
2.7497 | 2818.473 | 2.7497 | 2328.531
2.7497 | 2819.052 | 2.7497 | 2328.607
2.7497 | 2819.626 | 2.7497 | 2328.681
2.7497 | 2820.1952 | 2.7497 | 2328.755
2.7497 | 2820.76 | 2.7497 | 2328.829
2.7497 | 2821.319 | 2.7497 | 2328.902
2.7497 | 2821.8736 | 2.7499 | 2328.975
2.7497 | 2822.424 | 2.7497 | 2329.047
2.7497 | 2822.969 | 2.7497 | 2329.119
2.7497 | 2823.509 | 2.7497 | 2329.19
2.7497 | 2824.0448 | 2.7497 | 2329.261
2.7499 | 2824.576 | 2.7497 | 2329.332
2.7497 | 2825.102 | 2.7497 | 2329.402
2.7497 | 2825.625 | 2.7497 | 2329.471
2.7497 | 2826.142 | 2.7497 | 2329.541
2.7497 | 2826.655 | 2.7497 | 2329.61
2.7497 | 2827.164 | 2.7497 | 2329.679
2.7497 | 2827.669 | 2.7497 | 2329.746
2.7497 | 2828.169 | 2.7497 | 2329.814
2.7497 | 2828.665 | 2.7497 | 2329.8816
2.7497 | 2829.156 | 2.7499 | 2329.948
2.7497 | 2829.644 | 2.7497 | 2330.015
2.7497 | 2830.127 | 2.7499 | 2330.081
2.7497 | 2830.6064 | 2.7499 | 2330.147
2.7497 | 2831.081 | 2.7497 | 2330.212
2.7497 | 2831.553 | 2.7497 | 2330.277
2.7497 | 2832.02 | 2.7499 | 2330.342
2.7497 | 2832.483 | 2.7497 | 2330.406
2.7497 | 2832.942 | 2.7497 | 2330.47
2.7497 | 2833.397 | 2.7499 | 2330.533
2.7497 | 2833.849 | 2.7497 | 2330.596
2.7497 | 2834.297 | 2.7497 | 2330.659
2.7497 | 2834.74 | 2.7499 | 2330.721
2.7499 | 2835.18 | 2.7497 | 2330.783
2.7497 | 2835.617 | 2.7497 | 2330.8448
2.7499 | 2836.05 | 2.7497 | 2330.906
2.7497 | 2836.479 | 2.7499 | 2330.967
2.7497 | 2836.905 | 2.7497 | 2331.028
2.7497 | 2837.327 | 2.7497 | 2331.087
2.7497 | 2837.745 | 2.7497 | 2331.148
2.7497 | 2838.16 | 2.7497 | 2331.207
2.7497 | 2838.572 | 2.7497 | 2331.266
2.7497 | 2838.98 | 2.7497 | 2331.325
2.7497 | 2839.385 | 2.7497 | 2331.383
2.7499 | 2839.786 | 2.7497 | 2331.441
2.7497 | 2840.185 | 2.7497 | 2331.499
2.7497 | 2840.5792 | 2.7497 | 2331.557
2.7497 | 2840.971 | 2.7497 | 2331.6144
2.7497 | 2841.359 | 2.7497 | 2331.671
2.7497 | 2841.745 | 2.7497 | 2331.728
2.7497 | 2842.127 | 2.7497 | 2331.784
2.7497 | 2842.506 | 2.7497 | 2331.84
2.7497 | 2842.881 | 2.7499 | 2331.895
2.7497 | 2843.2544 | 2.7497 | 2331.951
2.7497 | 2843.624 | 2.7499 | 2332.006
2.7497 | 2843.991 | 2.7497 | 2332.0608
2.7497 | 2844.355 | 2.7499 | 2332.115
2.7497 | 2844.716 | 2.7499 | 2332.169
2.7497 | 2845.0736 | 2.7497 | 2332.223
2.7497 | 2845.429 | 2.7497 | 2332.276
2.7497 | 2845.7808 | 2.7499 | 2332.33
2.7497 | 2846.13 | 2.7497 | 2332.383
2.7497 | 2846.476 | 2.7497 | 2332.436
2.7497 | 2846.82 | 2.7499 | 2332.488
2.7497 | 2847.161 | 2.7497 | 2332.54
2.7497 | 2847.499 | 2.7497 | 2332.592
2.7499 | 2847.835 | 2.7499 | 2332.644
2.7497 | 2848.168 | 2.7497 | 2332.695
2.7497 | 2848.498 | 2.7497 | 2332.746
2.7497 | 2848.8256 | 2.7499 | 2332.796
2.7497 | 2849.151 | 2.7497 | 2332.847
2.7497 | 2849.473 | 2.7497 | 2332.897
2.7497 | 2849.793 | 2.7499 | 2332.9472
2.7497 | 2850.11 | 2.7497 | 2332.997
2.7497 | 2850.425 | 2.7497 | 2333.047
2.7497 | 2850.737 | 2.7497 | 2333.096
2.7497 | 2851.047 | 2.7497 | 2333.145
2.7497 | 2851.355 | 2.7497 | 2333.1936
2.7497 | 2851.66 | 2.7497 | 2333.242
2.7497 | 2851.962 | 2.7499 | 2333.29
2.7497 | 2852.263 | 2.7497 | 2333.338
2.7497 | 2852.56 | 2.7497 | 2333.3856
2.7497 | 2852.856 | 2.7497 | 2333.433
2.7497 | 2853.149 | 2.7497 | 2333.48
2.7497 | 2853.44 | 2.7497 | 2333.527
2.7497 | 2853.729 | 2.7497 | 2333.574
2.7497 | 2854.016 | 2.7499 | 2333.62
2.7497 | 2854.3 | 2.7497 | 2333.666
2.7497 | 2854.582 | 2.7497 | 2333.713
2.7497 | 2854.862 | 2.7499 | 2333.759
2.752 | 2855.14 | 2.7497 | 2333.804
2.7504 | 2855.417 | 2.7497 | 2333.849
2.7497 | 2855.693 | 2.7497 | 2333.895
2.7497 | 2855.965 | 2.7497 | 2333.939
2.7497 | 2856.235 | 2.7499 | 2333.984
2.7497 | 2856.503 | 2.7499 | 2334.029
2.7497 | 2856.768 | 2.7497 | 2334.073
2.7497 | 2857.031 | 2.7497 | 2334.117
2.7499 | 2857.293 | 2.7497 | 2334.161
2.7497 | 2857.552 | 2.7497 | 2334.204
2.7497 | 2857.81 | 2.7499 | 2334.247
2.7499 | 2858.065 | 2.7499 | 2334.29
2.7497 | 2858.319 | 2.7497 | 2334.333
2.7497 | 2858.57 | 2.7497 | 2334.376
2.7497 | 2858.82 | 2.7497 | 2334.418
2.7497 | 2859.068 | 2.7499 | 2334.4608
2.7497 | 2859.314 | 2.7497 | 2334.503
2.7497 | 2859.5584 | 2.7499 | 2334.544
2.7497 | 2859.801 | 2.7499 | 2334.586
2.7497 | 2860.041 | 2.7497 | 2334.628
2.7497 | 2860.28 | 2.7497 | 2334.6688
2.7497 | 2860.517 | 2.7497 | 2334.71
2.7497 | 2860.753 | 2.7497 | 2334.751
2.7497 | 2860.986 | 2.7497 | 2334.791
2.7497 | 2861.218 | 2.7499 | 2334.832
2.7497 | 2861.448 | 2.7497 | 2334.872
2.7497 | 2861.677 | 2.7497 | 2334.913
2.7496 | 2861.904 | 2.7499 | 2334.952
2.7497 | 2862.129 | 2.7497 | 2334.992
2.7497 | 2862.353 | 2.7497 | 2335.031
2.7497 | 2862.575 | 2.7497 | 2335.07
2.7497 | 2862.795 | 2.7497 | 2335.11
2.7497 | 2863.014 | 2.7499 | 2335.149
2.7499 | 2863.231 | 2.7499 | 2335.1872
2.7497 | 2863.4464 | 2.7497 | 2335.2256
2.7497 | 2863.661 | 2.7497 | 2335.264
2.7497 | 2863.873 | 2.7497 | 2335.303
2.7497 | 2864.084 | 2.7497 | 2335.341
2.7497 | 2864.294 | 2.7497 | 2335.378
2.7497 | 2864.502 | 2.7497 | 2335.416
2.7497 | 2864.708 | 2.7497 | 2335.454
2.7497 | 2864.913 | 2.7499 | 2335.491
2.7497 | 2865.117 | 2.7499 | 2335.528
2.7497 | 2865.319 | 2.7497 | 2335.5648
2.7497 | 2865.52 | 2.7497 | 2335.6016
2.7497 | 2865.719 | 2.7497 | 2335.6384
2.7497 | 2865.917 | 2.7497 | 2335.675
2.7497 | 2866.114 | 2.7497 | 2335.711
2.7497 | 2866.309 | 2.7497 | 2335.74
2.7497 | 2866.503
2.7497 | 2866.695
2.7497 | 2866.8864
2.7497 | 2867.076
2.7497 | 2867.265
2.7497 | 2867.452
2.7497 | 2867.638
2.7497 | 2867.823
2.7497 | 2868.006
2.7497 | 2868.188
2.7497 | 2868.369
2.7497 | 2868.548
2.7497 | 2868.7264
2.7497 | 2868.904
2.7497 | 2869.08
2.7497 | 2869.254
2.7497 | 2869.428
2.7497 | 2869.6
2.7497 | 2869.771
2.7497 | 2869.941
2.7497 | 2870.11
2.7497 | 2870.278
2.7497 | 2870.4448
2.7497 | 2870.61
2.7497 | 2870.7744
2.7497 | 2870.938
2.7497 | 2871.1
2.7497 | 2871.261
2.7497 | 2871.421
2.7497 | 2871.58
2.7497 | 2871.738
2.7497 | 2871.895
2.7497 | 2872.051
2.7496 | 2872.206
2.7497 | 2872.36
2.7497 | 2872.513
2.7497 | 2872.665
2.7497 | 2872.816
2.7497 | 2872.966
2.7497 | 2873.115
2.7497 | 2873.263
2.7497 | 2873.41
2.7497 | 2873.556
2.7497 | 2873.701
2.7497 | 2873.845
2.7497 | 2873.989
2.7497 | 2874.1312
2.7497 | 2874.273
2.7497 | 2874.414
2.7497 | 2874.553
2.7497 | 2874.692
2.7497 | 2874.83
2.7497 | 2874.967
2.7497 | 2875.103
2.7497 | 2875.239
2.7497 | 2875.374
2.7497 | 2875.5072
2.7497 | 2875.641
2.7497 | 2875.772
2.7497 | 2875.904
2.7497 | 2876.034
2.7497 | 2876.164
2.7497 | 2876.292
2.7497 | 2876.4208
2.7497 | 2876.548
2.7497 | 2876.675
2.7497 | 2876.801
2.7497 | 2876.926
2.7496 | 2877.05
2.7497 | 2877.173
2.7497 | 2877.296
2.7497 | 2877.418
2.7497 | 2877.54
2.7497 | 2877.66
2.7497 | 2877.78
2.7497 | 2877.899
2.7497 | 2878.017
2.7497 | 2878.135
2.7497 | 2878.252
2.7497 | 2878.369
2.7497 | 2878.4848
2.7497 | 2878.6
2.7497 | 2878.714
2.7497 | 2878.828
2.7497 | 2878.9408
2.7497 | 2879.053
2.7497 | 2879.165
2.7497 | 2879.276
2.7497 | 2879.386
2.7497 | 2879.496
2.7497 | 2879.605
2.7499 | 2879.714
2.7499 | 2879.822
2.7497 | 2879.929
2.7497 | 2880.036
2.7497 | 2880.142
2.7497 | 2880.248
2.7497 | 2880.353
2.7497 | 2880.457
2.7497 | 2880.561
2.7499 | 2880.664
2.7497 | 2880.7664
2.7497 | 2880.868
2.7499 | 2880.97
2.7497 | 2881.071
2.7497 | 2881.171
2.7497 | 2881.271
2.7497 | 2881.37
2.7497 | 2881.4688
2.7497 | 2881.567
2.7497 | 2881.665
2.7497 | 2881.762
2.7497 | 2881.859
2.7497 | 2881.955
2.7497 | 2882.05
2.7497 | 2882.146
2.7497 | 2882.24
2.7497 | 2882.3344
2.7497 | 2882.428
2.7497 | 2882.521
2.7497 | 2882.614
2.7497 | 2882.706
2.7497 | 2882.798
2.7497 | 2882.889
2.7497 | 2882.98
2.7499 | 2883.07
2.7497 | 2883.16
2.7497 | 2883.249
2.7497 | 2883.338
2.7497 | 2883.426
2.7499 | 2883.514
2.7497 | 2883.602
2.7497 | 2883.689
2.7497 | 2883.776
2.7497 | 2883.862
2.7497 | 2883.948
2.7497 | 2884.0336
2.7497 | 2884.119
2.7497 | 2884.203
2.7497 | 2884.287
2.7497 | 2884.371
2.7497 | 2884.454
2.7497 | 2884.537
2.7497 | 2884.62
2.7497 | 2884.702
2.7497 | 2884.783
2.7497 | 2884.865
2.7497 | 2884.946
2.7497 | 2885.026
2.7497 | 2885.106
2.7497 | 2885.186
2.7497 | 2885.265
2.7497 | 2885.344
2.7497 | 2885.423
2.7497 | 2885.501
2.7497 | 2885.5792
2.7497 | 2885.656
2.7497 | 2885.734
2.7497 | 2885.81
2.7497 | 2885.887
2.7497 | 2885.963
2.7497 | 2886.039
2.7497 | 2886.114
2.7497 | 2886.189
2.7497 | 2886.264
2.7499 | 2886.338
2.7497 | 2886.412
2.7497 | 2886.486
2.7497 | 2886.559
2.7497 | 2886.632
2.7497 | 2886.705
2.7497 | 2886.777
2.7497 | 2886.849
2.7497 | 2886.921
2.7497 | 2886.992
2.7497 | 2887.063
2.7497 | 2887.134
2.7497 | 2887.204
2.7497 | 2887.274
2.7497 | 2887.344
2.7497 | 2887.414
2.7497 | 2887.483
2.7497 | 2887.552
2.7497 | 2887.621
2.7497 | 2887.689
2.7497 | 2887.757
2.7497 | 2887.824
2.7497 | 2887.892
2.7497 | 2887.959
2.7497 | 2888.026
2.7497 | 2888.092
2.7497 | 2888.159
2.7497 | 2888.224
2.7497 | 2888.29
2.7497 | 2888.356
2.7497 | 2888.4208
2.7497 | 2888.486
2.7497 | 2888.551
2.7497 | 2888.615
2.7497 | 2888.679
2.7497 | 2888.743
2.7497 | 2888.806
2.7497 | 2888.87
2.7497 | 2888.932
2.7499 | 2888.995
2.7497 | 2889.057
2.7497 | 2889.12
2.7497 | 2889.182
2.7497 | 2889.243
2.7499 | 2889.305
2.7499 | 2889.366
2.7497 | 2889.427
2.7497 | 2889.487
2.7497 | 2889.548
2.7497 | 2889.608
2.7497 | 2889.668
2.7497 | 2889.728
2.7497 | 2889.7872
2.7497 | 2889.846
2.7497 | 2889.905
2.7497 | 2889.964
2.7497 | 2890.023
2.7497 | 2890.081
2.7497 | 2890.139
2.7497 | 2890.197
2.7497 | 2890.254
2.7497 | 2890.312
2.7497 | 2890.369
2.7497 | 2890.4256
2.7497 | 2890.482
2.7497 | 2890.539
2.7497 | 2890.595
2.7497 | 2890.651
2.7497 | 2890.707
2.7497 | 2890.762
2.7497 | 2890.817
2.7497 | 2890.873
2.7497 | 2890.927
2.7497 | 2890.982
2.7497 | 2891.037
2.7497 | 2891.0912
2.7497 | 2891.145
2.7496 | 2891.199
2.7497 | 2891.252
2.7497 | 2891.306
2.7497 | 2891.359
2.7497 | 2891.412
2.7497 | 2891.465
2.7497 | 2891.518
2.7497 | 2891.57
2.7497 | 2891.623
2.7497 | 2891.674
2.7497 | 2891.7264
2.7497 | 2891.778
2.7497 | 2891.83
2.7499 | 2891.881
2.7497 | 2891.932
2.7497 | 2891.983
2.7497 | 2892.033
2.7497 | 2892.084
2.7497 | 2892.134
2.7497 | 2892.184
2.7497 | 2892.234
2.7497 | 2892.284
2.7497 | 2892.333
2.7497 | 2892.383
2.7497 | 2892.432
2.7497 | 2892.481
2.7497 | 2892.53
2.7497 | 2892.579
2.7497 | 2892.627
2.7497 | 2892.676
2.7497 | 2892.724
2.7497 | 2892.772
2.7497 | 2892.8192
2.7497 | 2892.867
2.7497 | 2892.914
2.7497 | 2892.961
2.7497 | 2893.009
2.7497 | 2893.056
2.7497 | 2893.103
2.7497 | 2893.1488
2.7497 | 2893.1952
2.7497 | 2893.2416
2.7497 | 2893.288
2.7497 | 2893.334
2.7497 | 2893.38
2.7497 | 2893.4256
2.7497 | 2893.471
2.7497 | 2893.516
2.7497 | 2893.561
2.7497 | 2893.6064
2.7497 | 2893.651
2.7497 | 2893.696
2.7497 | 2893.741
2.7497 | 2893.785
2.7497 | 2893.829
2.7497 | 2893.873
2.7497 | 2893.917
2.7497 | 2893.961
2.7497 | 2894.004
2.7497 | 2894.048
2.7497 | 2894.091
2.7497 | 2894.135
2.7497 | 2894.178
2.7497 | 2894.2208
2.7499 | 2894.264
2.7497 | 2894.306
2.7497 | 2894.3488
2.7497 | 2894.391
2.7497 | 2894.4336
2.7499 | 2894.4752
2.7497 | 2894.518
2.7497 | 2894.559
2.7497 | 2894.601
2.7497 | 2894.642
2.7497 | 2894.684
2.7497 | 2894.725
2.7497 | 2894.7664
2.7497 | 2894.808
2.7497 | 2894.849
2.7497 | 2894.89
2.7497 | 2894.93
2.7497 | 2894.971
2.7497 | 2895.0112
2.7499 | 2895.052
2.7497 | 2895.092
2.7497 | 2895.132
2.7497 | 2895.172
2.7499 | 2895.212
2.7497 | 2895.2512
2.7497 | 2895.291
2.7497 | 2895.33
2.7497 | 2895.369
2.7497 | 2895.409
2.7497 | 2895.448
2.7497 | 2895.487
2.7499 | 2895.526
2.7497 | 2895.564
2.7497 | 2895.603
2.7497 | 2895.641
2.7497 | 2895.68
2.7497 | 2895.718
2.7499 | 2895.756
2.7497 | 2895.794
2.7497 | 2895.832
2.7497 | 2895.87
2.7497 | 2895.908
2.7497 | 2895.945
2.7497 | 2895.982
2.7497 | 2896.02
2.7497 | 2896.057
2.7497 | 2896.094
2.7497 | 2896.131
2.7497 | 2896.168
2.7499 | 2896.204
2.7497 | 2896.241
2.7497 | 2896.278
2.7497 | 2896.314
2.7497 | 2896.351
2.7497 | 2896.387
2.7497 | 2896.416