## Sheet1
2voltage | 2capacity | 64.0voltage | 64.0capacity | 128.0voltage | 128.0capacity | 192.0voltage | 192.0capacity | 256.0voltage | 256.0capacity | 320.0voltage | 320.0capacity
4.2507 | 0 | 3.5793 | 0 | 2.666 | 0 | 3.8197 | 0 | 2.595 | 0 | 3.3238 | 0
4.238 | 2.166456 | 0.8752 | 3.333333e-05 | 2.666 | 4.444444e-05 | 2.3114 | 4.444444e-05 | 2.595 | 1.111111e-05 | 1.3862 | 2.222222e-05
4.2288 | 4.333033
4.2223 | 6.499633
4.2167 | 8.666256
4.2118 | 10.8328
4.2075 | 12.99941
4.2036 | 15.166
4.1999 | 17.33254
4.1964 | 19.49911
4.193 | 21.66569
4.1897 | 23.83229
4.1868 | 25.9989
4.1839 | 28.16546
4.181 | 30.33202
4.1783 | 32.49857
4.1759 | 34.66511
4.1733 | 36.83168
4.1707 | 38.99823
4.1683 | 41.16479
4.166 | 43.33134
4.1638 | 45.49791
4.1615 | 47.66449
4.1594 | 49.83103
4.1573 | 51.99758
4.1552 | 54.16413
4.1533 | 56.33068
4.1512 | 58.49723
4.1494 | 60.66378
4.1475 | 62.83033
4.1455 | 64.99689
4.1437 | 67.16344
4.142 | 69.33
4.1402 | 71.49655
4.1384 | 73.66312
4.1366 | 75.82966
4.135 | 77.9962
4.1334 | 80.16273
4.1316 | 82.32926
4.13 | 84.49582
4.1284 | 86.66232
4.1268 | 88.82883
4.1252 | 90.99537
4.1236 | 93.16191
4.1221 | 95.32846
4.1205 | 97.49501
4.119 | 99.66154
4.1174 | 101.8281
4.116 | 103.9946
4.1145 | 106.1612
4.1131 | 108.3277
4.1116 | 110.4943
4.11 | 112.6608
4.1087 | 114.8273
4.1073 | 116.9938
4.1058 | 119.1603
4.1044 | 121.3268
4.1029 | 123.4934
4.1015 | 125.6599
4.1002 | 127.8264
4.0987 | 129.993
4.0974 | 132.1595
4.096 | 134.326
4.0945 | 136.4926
4.0932 | 138.6591
4.0918 | 140.8256
4.0905 | 142.9921
4.089 | 145.1587
4.0877 | 147.3252
4.0863 | 149.4917
4.085 | 151.6582
4.0837 | 153.8247
4.0822 | 155.9912
4.081 | 158.1577
4.0797 | 160.3242
4.0782 | 162.4906
4.0769 | 164.6571
4.0756 | 166.8236
4.0742 | 168.9902
4.0729 | 171.1567
4.0716 | 173.3232
4.0703 | 175.4897
4.069 | 177.6562
4.0676 | 179.8227
4.0663 | 181.9892
4.065 | 184.1557
4.0637 | 186.3221
4.0622 | 188.4886
4.0609 | 190.6551
4.0597 | 192.8216
4.0584 | 194.9881
4.0571 | 197.1546
4.0556 | 199.3211
4.0543 | 201.4876
4.053 | 203.6541
4.0517 | 205.8206
4.0503 | 207.9871
4.049 | 210.1536
4.0477 | 212.3201
4.0464 | 214.4865
4.045 | 216.653
4.0437 | 218.8195
4.0422 | 220.986
4.0409 | 223.1525
4.0396 | 225.319
4.0382 | 227.4854
4.0369 | 229.652
4.0356 | 231.8184
4.0342 | 233.9849
4.0327 | 236.1514
4.0314 | 238.3178
4.0301 | 240.4844
4.0287 | 242.6508
4.0272 | 244.8173
4.0258 | 246.9838
4.0245 | 249.1503
4.023 | 251.3167
4.0217 | 253.4832
4.0203 | 255.6497
4.0188 | 257.8162
4.0174 | 259.9826
4.0159 | 262.1492
4.0145 | 264.3156
4.013 | 266.4821
4.0117 | 268.6486
4.0103 | 270.8151
4.0088 | 272.9816
4.0072 | 275.148
4.0057 | 277.3145
4.0045 | 279.481
4.0028 | 281.6475
4.0014 | 283.8139
3.9999 | 285.9804
3.9985 | 288.1468
3.9969 | 290.3133
3.9954 | 292.4797
3.9938 | 294.6462
3.9924 | 296.8126
3.9909 | 298.9791
3.9893 | 301.1455
3.9878 | 303.312
3.9862 | 305.4784
3.9848 | 307.6449
3.9832 | 309.8113
3.9815 | 311.9778
3.9799 | 314.1442
3.9783 | 316.3106
3.9767 | 318.4771
3.9751 | 320.6435
3.9735 | 322.81
3.972 | 324.9764
3.9702 | 327.1428
3.9686 | 329.3092
3.967 | 331.4757
3.9654 | 333.6422
3.9638 | 335.8086
3.962 | 337.975
3.9604 | 340.1414
3.9588 | 342.3079
3.957 | 344.4742
3.9554 | 346.6407
3.9536 | 348.8072
3.9518 | 350.9735
3.9502 | 353.14
3.9485 | 355.3064
3.9467 | 357.4728
3.9449 | 359.6392
3.9433 | 361.8057
3.9415 | 363.9721
3.9397 | 366.1385
3.938 | 368.305
3.9362 | 370.4714
3.9344 | 372.6378
3.9326 | 374.8042
3.9309 | 376.9707
3.9291 | 379.1371
3.9273 | 381.3035
3.9255 | 383.4699
3.9236 | 385.6364
3.9218 | 387.8028
3.92 | 389.9691
3.9181 | 392.1356
3.9163 | 394.302
3.9144 | 396.4684
3.9126 | 398.6348
3.9107 | 400.8012
3.9089 | 402.9676
3.907 | 405.134
3.9052 | 407.3004
3.9034 | 409.4668
3.9015 | 411.6332
3.8997 | 413.7996
3.8978 | 415.966
3.896 | 418.1324
3.8942 | 420.2988
3.8923 | 422.4652
3.8903 | 424.6316
3.8886 | 426.798
3.8866 | 428.9644
3.8847 | 431.1308
3.8829 | 433.2972
3.8811 | 435.4636
3.8792 | 437.6299
3.8773 | 439.7963
3.8755 | 441.9627
3.8736 | 444.1291
3.8718 | 446.2956
3.87 | 448.462
3.8681 | 450.6284
3.8661 | 452.7948
3.8645 | 454.9612
3.8626 | 457.1276
3.8608 | 459.294
3.8589 | 461.4604
3.8573 | 463.6267
3.8553 | 465.7931
3.8535 | 467.9595
3.8518 | 470.1258
3.85 | 472.2922
3.8482 | 474.4586
3.8464 | 476.625
3.8447 | 478.7913
3.8429 | 480.9577
3.8413 | 483.1242
3.8395 | 485.2905
3.8377 | 487.4569
3.836 | 489.6232
3.8343 | 491.7895
3.8327 | 493.9559
3.831 | 496.1222
3.8292 | 498.2886
3.8276 | 500.455
3.826 | 502.6213
3.8243 | 504.7877
3.8226 | 506.954
3.8209 | 509.1204
3.8193 | 511.2868
3.8177 | 513.4531
3.8163 | 515.6195
3.8147 | 517.7858
3.813 | 519.9521
3.8114 | 522.1185
3.81 | 524.2848
3.8084 | 526.4511
3.8069 | 528.6175
3.8053 | 530.7838
3.8038 | 532.9502
3.8024 | 535.1164
3.8009 | 537.2828
3.7993 | 539.4491
3.7979 | 541.6155
3.7964 | 543.7818
3.795 | 545.9481
3.7937 | 548.1144
3.7921 | 550.2808
3.7908 | 552.4471
3.7893 | 554.6133
3.788 | 556.7797
3.7866 | 558.946
3.7851 | 561.1123
3.7838 | 563.2786
3.7824 | 565.4449
3.7811 | 567.6113
3.7796 | 569.7776
3.7783 | 571.944
3.777 | 574.1102
3.7758 | 576.2766
3.7745 | 578.443
3.7732 | 580.6093
3.7717 | 582.7756
3.7704 | 584.942
3.7691 | 587.1082
3.768 | 589.2746
3.7667 | 591.4409
3.7654 | 593.6072
3.7641 | 595.7736
3.7628 | 597.9399
3.7616 | 600.1062
3.7604 | 602.2726
3.7593 | 604.4388
3.758 | 606.6051
3.7567 | 608.7715
3.7556 | 610.9378
3.7543 | 613.1041
3.7532 | 615.2705
3.752 | 617.4368
3.7507 | 619.6031
3.7496 | 621.7694
3.7483 | 623.9357
3.7472 | 626.102
3.7461 | 628.2683
3.7449 | 630.4347
3.7438 | 632.6009
3.7427 | 634.7672
3.7414 | 636.9335
3.7402 | 639.0998
3.7391 | 641.266
3.738 | 643.4324
3.7369 | 645.5986
3.7357 | 647.7649
3.7346 | 649.9313
3.7335 | 652.0976
3.7323 | 654.2639
3.7312 | 656.4302
3.7302 | 658.5964
3.7291 | 660.7627
3.728 | 662.9291
3.7269 | 665.0953
3.7257 | 667.2616
3.7246 | 669.4279
3.7235 | 671.5942
3.7225 | 673.7604
3.7214 | 675.9268
3.7202 | 678.0931
3.7193 | 680.2594
3.7181 | 682.4258
3.7172 | 684.592
3.716 | 686.7583
3.7149 | 688.9247
3.7138 | 691.0909
3.7128 | 693.2572
3.7117 | 695.4235
3.7107 | 697.5897
3.7096 | 699.7559
3.7085 | 701.9223
3.7075 | 704.0885
3.7064 | 706.2548
3.7054 | 708.421
3.7043 | 710.5873
3.7033 | 712.7536
3.7022 | 714.9199
3.7012 | 717.0862
3.7001 | 719.2524
3.6991 | 721.4188
3.698 | 723.5849
3.697 | 725.7512
3.6959 | 727.9176
3.6949 | 730.0838
3.6939 | 732.2501
3.6928 | 734.4164
3.6917 | 736.5826
3.6907 | 738.7489
3.6897 | 740.9152
3.6886 | 743.0815
3.6876 | 745.2476
3.6867 | 747.4139
3.6855 | 749.5801
3.6846 | 751.7463
3.6836 | 753.9126
3.6825 | 756.0789
3.6815 | 758.2452
3.6805 | 760.4115
3.6794 | 762.5777
3.6784 | 764.7439
3.6775 | 766.9102
3.6763 | 769.0764
3.6754 | 771.2427
3.6744 | 773.4089
3.6734 | 775.5751
3.6725 | 777.7414
3.6713 | 779.9076
3.6704 | 782.0738
3.6694 | 784.2402
3.6684 | 786.4063
3.6673 | 788.5725
3.6663 | 790.7388
3.6654 | 792.905
3.6644 | 795.0712
3.6633 | 797.2375
3.6623 | 799.4036
3.6613 | 801.57
3.6604 | 803.7362
3.6594 | 805.9024
3.6583 | 808.0686
3.6573 | 810.2348
3.6563 | 812.401
3.6554 | 814.5672
3.6544 | 816.7334
3.6534 | 818.8996
3.6523 | 821.0659
3.6513 | 823.2322
3.6504 | 825.3983
3.6494 | 827.5646
3.6484 | 829.7308
3.6474 | 831.8971
3.6465 | 834.0633
3.6455 | 836.2295
3.6445 | 838.3957
3.6436 | 840.562
3.6426 | 842.7281
3.6416 | 844.8944
3.6407 | 847.0605
3.6397 | 849.2268
3.6386 | 851.393
3.6376 | 853.5592
3.6366 | 855.7254
3.6357 | 857.8916
3.6347 | 860.0578
3.6337 | 862.224
3.6328 | 864.3902
3.6318 | 866.5564
3.6308 | 868.7227
3.6299 | 870.8889
3.6289 | 873.0551
3.6279 | 875.2213
3.6269 | 877.3875
3.626 | 879.5537
3.625 | 881.7198
3.624 | 883.886
3.6231 | 886.0522
3.6221 | 888.2184
3.6211 | 890.3846
3.6202 | 892.5508
3.6192 | 894.717
3.6182 | 896.8832
3.6173 | 899.0494
3.6163 | 901.2156
3.6153 | 903.3818
3.6144 | 905.5481
3.6134 | 907.7141
3.6124 | 909.8804
3.6115 | 912.0467
3.6105 | 914.2129
3.6097 | 916.3789
3.6085 | 918.5452
3.6077 | 920.7113
3.6068 | 922.8776
3.6058 | 925.0436
3.6048 | 927.21
3.6039 | 929.3762
3.6029 | 931.5424
3.6019 | 933.7085
3.601 | 935.8748
3.6 | 938.0409
3.599 | 940.2071
3.5982 | 942.3733
3.5973 | 944.5395
3.5963 | 946.7057
3.5953 | 948.8719
3.5943 | 951.038
3.5934 | 953.2043
3.5924 | 955.3703
3.5916 | 957.5365
3.5905 | 959.7028
3.5897 | 961.869
3.5887 | 964.0351
3.5879 | 966.2014
3.5868 | 968.3675
3.586 | 970.5337
3.585 | 972.6998
3.584 | 974.866
3.583 | 977.0322
3.5821 | 979.1983
3.5813 | 981.3645
3.5803 | 983.5307
3.5793 | 985.6969
3.5785 | 987.8631
3.5776 | 990.0293
3.5766 | 992.1954
3.5756 | 994.3616
3.5747 | 996.5277
3.5738 | 998.6939
3.5729 | 1000.86
3.5719 | 1003.026
3.5711 | 1005.192
3.5701 | 1007.359
3.5692 | 1009.525
3.5684 | 1011.691
3.5672 | 1013.857
3.5664 | 1016.023
3.5655 | 1018.189
3.5646 | 1020.355
3.5637 | 1022.521
3.5629 | 1024.687
3.5619 | 1026.854
3.5609 | 1029.02
3.56 | 1031.186
3.5592 | 1033.352
3.5582 | 1035.518
3.5574 | 1037.685
3.5564 | 1039.851
3.5556 | 1042.017
3.5546 | 1044.183
3.5538 | 1046.349
3.5529 | 1048.516
3.5519 | 1050.682
3.5511 | 1052.848
3.5501 | 1055.014
3.5493 | 1057.18
3.5483 | 1059.346
3.5475 | 1061.512
3.5466 | 1063.679
3.5458 | 1065.8448
3.5448 | 1068.011
3.544 | 1070.177
3.543 | 1072.343
3.5422 | 1074.509
3.5412 | 1076.675
3.5404 | 1078.841
3.5396 | 1081.007
3.5387 | 1083.174
3.5379 | 1085.34
3.5369 | 1087.506
3.5361 | 1089.672
3.5353 | 1091.838
3.5343 | 1094.004
3.5335 | 1096.17
3.5327 | 1098.337
3.5319 | 1100.503
3.5309 | 1102.669
3.5301 | 1104.835
3.5291 | 1107.001
3.5283 | 1109.167
3.5275 | 1111.334
3.5267 | 1113.5
3.5258 | 1115.666
3.5249 | 1117.832
3.5241 | 1119.998
3.5232 | 1122.164
3.5224 | 1124.33
3.5216 | 1126.497
3.5207 | 1128.663
3.5199 | 1130.829
3.5191 | 1132.995
3.5183 | 1135.161
3.5174 | 1137.327
3.5166 | 1139.494
3.5157 | 1141.66
3.5149 | 1143.826
3.5141 | 1145.992
3.5133 | 1148.158
3.5125 | 1150.324
3.5117 | 1152.49
3.5107 | 1154.657
3.5101 | 1156.823
3.5093 | 1158.989
3.5085 | 1161.155
3.5077 | 1163.321
3.5067 | 1165.487
3.5059 | 1167.653
3.5053 | 1169.82
3.5044 | 1171.986
3.5036 | 1174.152
3.5028 | 1176.318
3.502 | 1178.484
3.5012 | 1180.6504
3.5006 | 1182.817
3.4996 | 1184.982
3.499 | 1187.149
3.4982 | 1189.315
3.4973 | 1191.481
3.4965 | 1193.647
3.4957 | 1195.813
3.4949 | 1197.979
3.4943 | 1200.145
3.4935 | 1202.311
3.4927 | 1204.477
3.4919 | 1206.6432
3.4912 | 1208.809
3.4904 | 1210.975
3.4896 | 1213.141
3.489 | 1215.308
3.4881 | 1217.474
3.4873 | 1219.64
3.4867 | 1221.806
3.4859 | 1223.972
3.4851 | 1226.138
3.4844 | 1228.304
3.4838 | 1230.47
3.483 | 1232.636
3.4822 | 1234.802
3.4815 | 1236.969
3.4807 | 1239.135
3.4799 | 1241.301
3.4793 | 1243.467
3.4785 | 1245.633
3.4778 | 1247.799
3.477 | 1249.965
3.4764 | 1252.132
3.4757 | 1254.2976
3.4749 | 1256.464
3.4743 | 1258.63
3.4735 | 1260.796
3.4728 | 1262.962
3.472 | 1265.128
3.4714 | 1267.294
3.4706 | 1269.46
3.4699 | 1271.626
3.4693 | 1273.793
3.4686 | 1275.958
3.4678 | 1278.124
3.4672 | 1280.2904
3.4665 | 1282.457
3.4657 | 1284.622
3.4651 | 1286.789
3.4644 | 1288.955
3.4638 | 1291.121
3.463 | 1293.287
3.4623 | 1295.453
3.4617 | 1297.619
3.461 | 1299.785
3.4602 | 1301.951
3.4596 | 1304.117
3.4589 | 1306.283
3.4583 | 1308.449
3.4575 | 1310.615
3.4568 | 1312.781
3.4564 | 1314.947
3.4555 | 1317.1136
3.4549 | 1319.279
3.4543 | 1321.446
3.4536 | 1323.612
3.453 | 1325.778
3.4523 | 1327.944
3.4517 | 1330.11
3.451 | 1332.276
3.4504 | 1334.442
3.4497 | 1336.608
3.4491 | 1338.774
3.4484 | 1340.94
3.4478 | 1343.106
3.4472 | 1345.272
3.4465 | 1347.438
3.4459 | 1349.604
3.4452 | 1351.7704
3.4446 | 1353.936
3.4439 | 1356.1024
3.4433 | 1358.268
3.4426 | 1360.435
3.442 | 1362.601
3.4413 | 1364.766
3.4409 | 1366.933
3.4402 | 1369.099
3.4396 | 1371.265
3.4389 | 1373.431
3.4383 | 1375.597
3.4376 | 1377.7632
3.4371 | 1379.929
3.4365 | 1382.095
3.4359 | 1384.261
3.4352 | 1386.427
3.4346 | 1388.593
3.4339 | 1390.759
3.4334 | 1392.925
3.4328 | 1395.091
3.4323 | 1397.257
3.4317 | 1399.423
3.431 | 1401.5896
3.4304 | 1403.756
3.4299 | 1405.922
3.4292 | 1408.087
3.4286 | 1410.253
3.4279 | 1412.419
3.4275 | 1414.586
3.4268 | 1416.752
3.4262 | 1418.918
3.4257 | 1421.084
3.4252 | 1423.2496
3.4244 | 1425.416
3.4239 | 1427.582
3.4233 | 1429.748
3.4228 | 1431.914
3.4221 | 1434.08
3.4217 | 1436.246
3.421 | 1438.412
3.4205 | 1440.578
3.4199 | 1442.744
3.4192 | 1444.91
3.4187 | 1447.076
3.4181 | 1449.2424
3.4176 | 1451.408
3.417 | 1453.574
3.4163 | 1455.74
3.4158 | 1457.9064
3.4154 | 1460.072
3.4147 | 1462.238
3.4141 | 1464.405
3.4136 | 1466.571
3.4129 | 1468.7368
3.4125 | 1470.903
3.4118 | 1473.069
3.4113 | 1475.235
3.4107 | 1477.401
3.4102 | 1479.5672
3.4097 | 1481.733
3.4091 | 1483.899
3.4086 | 1486.066
3.4079 | 1488.232
3.4074 | 1490.398
3.4068 | 1492.564
3.4063 | 1494.73
3.4058 | 1496.896
3.4052 | 1499.062
3.4047 | 1501.228
3.4042 | 1503.3936
3.4036 | 1505.56
3.4031 | 1507.726
3.4024 | 1509.892
3.402 | 1512.0576
3.4015 | 1514.224
3.4008 | 1516.39
3.4003 | 1518.556
3.3997 | 1520.7216
3.3994 | 1522.888
3.3987 | 1525.054
3.3981 | 1527.22
3.3976 | 1529.3856
3.3971 | 1531.552
3.3965 | 1533.718
3.396 | 1535.884
3.3955 | 1538.049
3.395 | 1540.215
3.3944 | 1542.381
3.3939 | 1544.548
3.3932 | 1546.7136
3.3929 | 1548.88
3.3923 | 1551.046
3.3918 | 1553.212
3.3913 | 1555.3776
3.3907 | 1557.544
3.3902 | 1559.71
3.3895 | 1561.876
3.3892 | 1564.042
3.3886 | 1566.208
3.3881 | 1568.374
3.3876 | 1570.54
3.3871 | 1572.7056
3.3865 | 1574.872
3.386 | 1577.038
3.3855 | 1579.204
3.3849 | 1581.3696
3.3844 | 1583.536
3.3839 | 1585.702
3.3834 | 1587.868
3.3829 | 1590.034
3.3823 | 1592.2
3.3818 | 1594.366
3.3813 | 1596.532
3.3808 | 1598.6976
3.3803 | 1600.864
3.3799 | 1603.03
3.3792 | 1605.195
3.3787 | 1607.361
3.3782 | 1609.527
3.3778 | 1611.693
3.3773 | 1613.859
3.3768 | 1616.025
3.3761 | 1618.191
3.3758 | 1620.357
3.3752 | 1622.5232
3.3747 | 1624.689
3.3742 | 1626.855
3.3737 | 1629.021
3.3732 | 1631.187
3.3728 | 1633.353
3.3721 | 1635.519
3.3716 | 1637.685
3.3711 | 1639.8512
3.3707 | 1642.017
3.3702 | 1644.183
3.3695 | 1646.349
3.3692 | 1648.515
3.3686 | 1650.681
3.3681 | 1652.847
3.3676 | 1655.013
3.3671 | 1657.179
3.3666 | 1659.345
3.3661 | 1661.511
3.3657 | 1663.677
3.3652 | 1665.843
3.3647 | 1668.009
3.3642 | 1670.1744
3.3636 | 1672.341
3.3631 | 1674.506
3.3626 | 1676.673
3.3621 | 1678.8384
3.3616 | 1681.004
3.3611 | 1683.17
3.3606 | 1685.336
3.3602 | 1687.503
3.3597 | 1689.668
3.3592 | 1691.834
3.3587 | 1694
3.3582 | 1696.166
3.3577 | 1698.332
3.3573 | 1700.498
3.3568 | 1702.664
3.3561 | 1704.83
3.3556 | 1706.996
3.3552 | 1709.1616
3.3548 | 1711.328
3.3544 | 1713.494
3.3537 | 1715.66
3.3534 | 1717.826
3.3529 | 1719.992
3.3524 | 1722.158
3.3519 | 1724.324
3.3513 | 1726.489
3.3508 | 1728.655
3.3503 | 1730.821
3.3498 | 1732.987
3.3494 | 1735.153
3.3489 | 1737.319
3.3484 | 1739.485
3.3479 | 1741.6512
3.3474 | 1743.817
3.3471 | 1745.983
3.3466 | 1748.149
3.346 | 1750.315
3.3455 | 1752.481
3.345 | 1754.647
3.3445 | 1756.813
3.344 | 1758.978
3.3435 | 1761.144
3.3431 | 1763.31
3.3426 | 1765.476
3.3421 | 1767.642
3.3416 | 1769.808
3.3411 | 1771.974
3.3406 | 1774.14
3.3402 | 1776.306
3.3397 | 1778.472
3.3392 | 1780.638
3.3387 | 1782.804
3.3382 | 1784.97
3.3379 | 1787.136
3.3374 | 1789.302
3.3369 | 1791.468
3.3364 | 1793.634
3.336 | 1795.8
3.3353 | 1797.966
3.3348 | 1800.132
3.3343 | 1802.298
3.3339 | 1804.464
3.3334 | 1806.629
3.3329 | 1808.7952
3.3324 | 1810.961
3.3319 | 1813.127
3.3316 | 1815.293
3.3311 | 1817.4592
3.3306 | 1819.625
3.3301 | 1821.791
3.3295 | 1823.957
3.3292 | 1826.122
3.3287 | 1828.289
3.3282 | 1830.454
3.3277 | 1832.62
3.3271 | 1834.786
3.3266 | 1836.952
3.3263 | 1839.118
3.3258 | 1841.284
3.3253 | 1843.45
3.3248 | 1845.616
3.3243 | 1847.782
3.3238 | 1849.948
3.3234 | 1852.113
3.3229 | 1854.279
3.3224 | 1856.445
3.3219 | 1858.611
3.3214 | 1860.777
3.3209 | 1862.943
3.3205 | 1865.109
3.3198 | 1867.275
3.3195 | 1869.441
3.3188 | 1871.607
3.3184 | 1873.773
3.3179 | 1875.939
3.3174 | 1878.105
3.3169 | 1880.271
3.3164 | 1882.437
3.3159 | 1884.6032
3.3156 | 1886.769
3.3151 | 1888.935
3.3146 | 1891.101
3.314 | 1893.267
3.3135 | 1895.433
3.313 | 1897.599
3.3126 | 1899.765
3.3122 | 1901.931
3.3116 | 1904.097
3.3111 | 1906.263
3.3108 | 1908.429
3.3103 | 1910.594
3.3096 | 1912.76
3.3093 | 1914.9264
3.3088 | 1917.092
3.3082 | 1919.258
3.3077 | 1921.424
3.3072 | 1923.59
3.3067 | 1925.756
3.3063 | 1927.922
3.3058 | 1930.088
3.3053 | 1932.254
3.3048 | 1934.419
3.3043 | 1936.585
3.3037 | 1938.751
3.3032 | 1940.9168
3.3029 | 1943.082
3.3024 | 1945.248
3.3019 | 1947.414
3.3014 | 1949.58
3.3008 | 1951.746
3.3003 | 1953.912
3.2998 | 1956.078
3.2993 | 1958.244
3.2988 | 1960.41
3.2983 | 1962.576
3.2979 | 1964.7424
3.2974 | 1966.908
3.2967 | 1969.074
3.2964 | 1971.24
3.2958 | 1973.406
3.2953 | 1975.572
3.2948 | 1977.737
3.2943 | 1979.903
3.2938 | 1982.069
3.2933 | 1984.2352
3.2929 | 1986.401
3.2922 | 1988.567
3.2919 | 1990.732
3.2912 | 1992.898
3.2908 | 1995.064
3.2903 | 1997.23
3.2898 | 1999.396
3.2893 | 2001.561
3.2888 | 2003.727
3.2883 | 2005.893
3.2877 | 2008.059
3.2872 | 2010.225
3.2867 | 2012.391
3.2862 | 2014.557
3.2858 | 2016.723
3.2853 | 2018.888
3.2848 | 2021.054
3.2841 | 2023.22
3.2837 | 2025.386
3.2832 | 2027.552
3.2827 | 2029.718
3.2822 | 2031.884
3.2816 | 2034.049
3.2811 | 2036.215
3.2806 | 2038.382
3.2801 | 2040.547
3.2796 | 2042.713
3.279 | 2044.879
3.2785 | 2047.045
3.278 | 2049.21
3.2775 | 2051.376
3.2769 | 2053.542
3.2766 | 2055.708
3.2759 | 2057.874
3.2754 | 2060.04
3.2749 | 2062.206
3.2743 | 2064.372
3.2738 | 2066.539
3.2733 | 2068.705
3.2728 | 2070.871
3.2722 | 2073.037
3.2717 | 2075.202
3.2712 | 2077.369
3.2706 | 2079.535
3.2701 | 2081.7008
3.2696 | 2083.867
3.2691 | 2086.033
3.2685 | 2088.199
3.268 | 2090.364
3.2675 | 2092.53
3.2669 | 2094.696
3.2664 | 2096.862
3.2657 | 2099.028
3.2653 | 2101.193
3.2648 | 2103.359
3.2641 | 2105.525
3.2636 | 2107.691
3.2632 | 2109.857
3.2625 | 2112.023
3.262 | 2114.189
3.2615 | 2116.355
3.2609 | 2118.521
3.2604 | 2120.687
3.2599 | 2122.852
3.2593 | 2125.018
3.2588 | 2127.184
3.2582 | 2129.35
3.2577 | 2131.516
3.257 | 2133.682
3.2565 | 2135.848
3.2559 | 2138.014
3.2553 | 2140.18
3.2548 | 2142.346
3.2543 | 2144.511
3.2538 | 2146.6768
3.2532 | 2148.843
3.2527 | 2151.009
3.252 | 2153.174
3.2515 | 2155.34
3.2509 | 2157.506
3.2504 | 2159.671
3.2498 | 2161.837
3.2493 | 2164.003
3.2486 | 2166.169
3.248 | 2168.334
3.2475 | 2170.5
3.2469 | 2172.666
3.2464 | 2174.832
3.2457 | 2176.998
3.2452 | 2179.164
3.2446 | 2181.33
3.2441 | 2183.495
3.2435 | 2185.661
3.243 | 2187.827
3.2423 | 2189.993
3.2417 | 2192.159
3.2411 | 2194.325
3.2406 | 2196.49
3.2399 | 2198.656
3.2394 | 2200.822
3.2388 | 2202.988
3.2381 | 2205.1536
3.2377 | 2207.32
3.237 | 2209.486
3.2364 | 2211.652
3.2357 | 2213.817
3.2352 | 2215.984
3.2346 | 2218.15
3.2339 | 2220.315
3.2335 | 2222.481
3.2328 | 2224.647
3.2322 | 2226.813
3.2317 | 2228.979
3.231 | 2231.145
3.2304 | 2233.3104
3.2298 | 2235.476
3.2291 | 2237.6416
3.2286 | 2239.808
3.228 | 2241.974
3.2273 | 2244.1392
3.2267 | 2246.305
3.226 | 2248.471
3.2254 | 2250.636
3.2247 | 2252.802
3.2243 | 2254.968
3.2236 | 2257.134
3.223 | 2259.3
3.2223 | 2261.466
3.2217 | 2263.631
3.221 | 2265.798
3.2204 | 2267.964
3.2197 | 2270.129
3.2193 | 2272.295
3.2185 | 2274.4608
3.218 | 2276.626
3.2173 | 2278.793
3.2167 | 2280.959
3.216 | 2283.124
3.2154 | 2285.29
3.2147 | 2287.456
3.2139 | 2289.622
3.2134 | 2291.788
3.2128 | 2293.954
3.2122 | 2296.12
3.2115 | 2298.286
3.2107 | 2300.451
3.2101 | 2302.617
3.2094 | 2304.783
3.2088 | 2306.949
3.2081 | 2309.1152
3.2075 | 2311.281
3.2068 | 2313.447
3.206 | 2315.6128
3.2054 | 2317.779
3.2047 | 2319.945
3.2041 | 2322.11
3.2033 | 2324.276
3.2026 | 2326.4416
3.2022 | 2328.608
3.2013 | 2330.774
3.2007 | 2332.939
3.1999 | 2335.1056
3.1992 | 2337.272
3.1986 | 2339.438
3.198 | 2341.603
3.1971 | 2343.769
3.1967 | 2345.9344
3.1959 | 2348.1
3.1952 | 2350.266
3.1944 | 2352.432
3.1938 | 2354.598
3.193 | 2356.764
3.1923 | 2358.929
3.1917 | 2361.095
3.1909 | 2363.261
3.1902 | 2365.426
3.1894 | 2367.592
3.1888 | 2369.759
3.1879 | 2371.9248
3.1873 | 2374.09
3.1865 | 2376.256
3.1859 | 2378.421
3.185 | 2380.5872
3.1844 | 2382.753
3.1836 | 2384.919
3.1828 | 2387.085
3.1821 | 2389.25
3.1813 | 2391.416
3.1807 | 2393.582
3.1799 | 2395.748
3.1791 | 2397.914
3.1784 | 2400.079
3.1775 | 2402.245
3.1768 | 2404.411
3.176 | 2406.577
3.1752 | 2408.743
3.1746 | 2410.908
3.1737 | 2413.074
3.1729 | 2415.24
3.1721 | 2417.406
3.1715 | 2419.571
3.1705 | 2421.737
3.1699 | 2423.903
3.1691 | 2426.069
3.1683 | 2428.234
3.1675 | 2430.4
3.1666 | 2432.566
3.1658 | 2434.732
3.165 | 2436.898
3.1642 | 2439.063
3.1634 | 2441.229
3.1626 | 2443.394
3.1618 | 2445.56
3.161 | 2447.726
3.16 | 2449.892
3.1592 | 2452.057
3.1584 | 2454.223
3.1576 | 2456.389
3.1566 | 2458.555
3.1558 | 2460.72
3.155 | 2462.886
3.1542 | 2465.052
3.1532 | 2467.217
3.1524 | 2469.383
3.1516 | 2471.549
3.1507 | 2473.714
3.1499 | 2475.88
3.1489 | 2478.046
3.1481 | 2480.2112
3.1471 | 2482.377
3.1461 | 2484.543
3.1453 | 2486.708
3.1445 | 2488.874
3.1436 | 2491.04
3.1426 | 2493.206
3.1416 | 2495.372
3.1408 | 2497.537
3.1399 | 2499.703
3.1389 | 2501.8688
3.1379 | 2504.034
3.1371 | 2506.2
3.1361 | 2508.366
3.1352 | 2510.532
3.134 | 2512.697
3.1331 | 2514.863
3.1323 | 2517.029
3.1311 | 2519.195
3.1302 | 2521.361
3.1292 | 2523.5264
3.1282 | 2525.692
3.1273 | 2527.857
3.1263 | 2530.023
3.1252 | 2532.19
3.1242 | 2534.3552
3.1231 | 2536.521
3.1221 | 2538.687
3.1211 | 2540.852
3.12 | 2543.018
3.119 | 2545.184
3.1179 | 2547.35
3.1168 | 2549.516
3.1156 | 2551.681
3.1145 | 2553.847
3.1135 | 2556.0128
3.1124 | 2558.178
3.1113 | 2560.344
3.1102 | 2562.51
3.109 | 2564.676
3.1079 | 2566.841
3.1068 | 2569.007
3.1055 | 2571.173
3.1043 | 2573.3392
3.1032 | 2575.505
3.1019 | 2577.671
3.1006 | 2579.836
3.0995 | 2582.002
3.0984 | 2584.168
3.0971 | 2586.334
3.0958 | 2588.499
3.0945 | 2590.665
3.0932 | 2592.831
3.0919 | 2594.996
3.0906 | 2597.162
3.0893 | 2599.327
3.088 | 2601.493
3.0866 | 2603.6592
3.0853 | 2605.825
3.0838 | 2607.991
3.0824 | 2610.156
3.0811 | 2612.322
3.0795 | 2614.488
3.078 | 2616.654
3.0766 | 2618.819
3.0751 | 2620.985
3.0737 | 2623.151
3.0722 | 2625.317
3.0706 | 2627.482
3.069 | 2629.648
3.0674 | 2631.814
3.0658 | 2633.979
3.0642 | 2636.145
3.0625 | 2638.311
3.0609 | 2640.476
3.0591 | 2642.6416
3.0574 | 2644.807
3.0556 | 2646.9728
3.0538 | 2649.138
3.0519 | 2651.304
3.0501 | 2653.47
3.0482 | 2655.636
3.0462 | 2657.801
3.0443 | 2659.967
3.0422 | 2662.132
3.0403 | 2664.298
3.0382 | 2666.464
3.0361 | 2668.629
3.0338 | 2670.795
3.0315 | 2672.961
3.0293 | 2675.126
3.027 | 2677.292
3.0246 | 2679.457
3.0222 | 2681.623
3.0196 | 2683.7888
3.017 | 2685.955
3.0144 | 2688.12
3.0117 | 2690.286
3.0088 | 2692.4512
3.0057 | 2694.617
3.003 | 2696.783
2.9999 | 2698.948
2.9965 | 2701.114
2.9931 | 2703.279
2.9897 | 2705.445
2.9862 | 2707.61
2.9826 | 2709.776
2.9788 | 2711.941
2.9746 | 2714.1072
2.9704 | 2716.273
2.9659 | 2718.4384
2.9612 | 2720.604
2.9565 | 2722.769
2.9512 | 2724.935
2.9458 | 2727.101
2.94 | 2729.266
2.9339 | 2731.431
2.9274 | 2733.597
2.9205 | 2735.763
2.9134 | 2737.928
2.9055 | 2740.094
2.8969 | 2742.2592
2.8877 | 2744.425
2.8779 | 2746.59
2.8672 | 2748.756
2.8561 | 2750.921
2.8435 | 2753.086
2.8298 | 2755.252
2.8149 | 2757.417
2.7986 | 2759.583
2.7807 | 2761.748
2.7614 | 2763.9136
2.7509 | 2766.051
2.7499 | 2768.105
2.7499 | 2770.091
2.7499 | 2772.0288
2.7499 | 2773.9248
2.7499 | 2775.785
2.7499 | 2777.614
2.7499 | 2779.414
2.7499 | 2781.187
2.7499 | 2782.935
2.7499 | 2784.66
2.7499 | 2786.364
2.7499 | 2788.046
2.7551 | 2789.713
2.7504 | 2791.369
2.7499 | 2792.999
2.7499 | 2794.607
2.7499 | 2796.198
2.7499 | 2797.77
2.7499 | 2799.325
2.7499 | 2800.864
2.7499 | 2802.386
2.7499 | 2803.893
2.7499 | 2805.385
2.7499 | 2806.86
2.7497 | 2808.321
2.7499 | 2809.768
2.7497 | 2811.2
2.7499 | 2812.617
2.7499 | 2814.021
2.7499 | 2815.411
2.7497 | 2816.786
2.7499 | 2818.149
2.7499 | 2819.497
2.7497 | 2820.833
2.7499 | 2822.156
2.7499 | 2823.465
2.7499 | 2824.761
2.7499 | 2826.045
2.7499 | 2827.316
2.7499 | 2828.575
2.7499 | 2829.821
2.7499 | 2831.056
2.7499 | 2832.277
2.7499 | 2833.487
2.7499 | 2834.6848
2.7499 | 2835.871
2.7499 | 2837.045
2.7499 | 2838.209
2.7499 | 2839.359
2.7499 | 2840.499
2.7499 | 2841.628
2.7499 | 2842.745
2.7499 | 2843.851
2.7499 | 2844.947
2.7499 | 2846.031
2.7499 | 2847.104
2.7499 | 2848.167
2.7499 | 2849.219
2.7499 | 2850.26
2.7499 | 2851.291
2.7499 | 2852.312
2.7499 | 2853.3216
2.7499 | 2854.322
2.7499 | 2855.311
2.7499 | 2856.291
2.7499 | 2857.261
2.7499 | 2858.2208
2.7499 | 2859.171
2.7499 | 2860.112
2.7499 | 2861.043
2.7499 | 2861.964
2.7499 | 2862.876
2.7499 | 2863.7792
2.7499 | 2864.673
2.7499 | 2865.558
2.7499 | 2866.433
2.7499 | 2867.2992
2.7499 | 2868.157
2.7499 | 2869.006
2.7499 | 2869.845
2.7499 | 2870.677
2.7499 | 2871.4992
2.7499 | 2872.313
2.7497 | 2873.119
2.7499 | 2873.917
2.7499 | 2874.7056
2.7499 | 2875.487
2.7499 | 2876.259
2.7499 | 2877.024
2.7499 | 2877.781
2.7499 | 2878.53
2.7499 | 2879.271
2.7499 | 2880.005
2.7499 | 2880.731
2.7497 | 2881.449
2.7497 | 2882.16
2.7497 | 2882.863
2.7499 | 2883.559
2.7499 | 2884.247
2.7499 | 2884.929
2.7499 | 2885.603
2.7499 | 2886.271
2.7499 | 2886.93
2.7499 | 2887.584
2.7499 | 2888.23
2.7499 | 2888.87
2.7499 | 2889.503
2.7499 | 2890.129
2.7499 | 2890.749
2.7499 | 2891.3616
2.7499 | 2891.968
2.7499 | 2892.569
2.7497 | 2893.162
2.7499 | 2893.75
2.7499 | 2894.331
2.7499 | 2894.906
2.7499 | 2895.476
2.7499 | 2896.039
2.7499 | 2896.596
2.7499 | 2897.147
2.7499 | 2897.692
2.7499 | 2898.232
2.7499 | 2898.766
2.7499 | 2899.2944
2.7499 | 2899.817
2.7499 | 2900.3344
2.7499 | 2900.846
2.7499 | 2901.352
2.7499 | 2901.853
2.7499 | 2902.349
2.7499 | 2902.839
2.7499 | 2903.324
2.7497 | 2903.804
2.7499 | 2904.279
2.7499 | 2904.749
2.7499 | 2905.213
2.7499 | 2905.673
2.7499 | 2906.128
2.7499 | 2906.578
2.7497 | 2907.023
2.7499 | 2907.464
2.7499 | 2907.899
2.7497 | 2908.33
2.7499 | 2908.757
2.7497 | 2909.1792
2.7499 | 2909.597
2.7499 | 2910.01
2.7499 | 2910.419
2.7499 | 2910.823
2.7499 | 2911.223
2.7499 | 2911.618
2.7499 | 2912.01
2.7499 | 2912.398
2.7499 | 2912.781
2.7499 | 2913.16
2.7497 | 2913.535
2.7499 | 2913.906
2.7499 | 2914.273
2.7499 | 2914.636
2.7499 | 2914.996
2.7499 | 2915.351
2.7499 | 2915.703
2.7497 | 2916.052
2.7499 | 2916.396
2.7499 | 2916.737
2.7499 | 2917.074
2.7499 | 2917.408
2.7499 | 2917.738
2.7499 | 2918.064
2.7499 | 2918.388
2.7499 | 2918.708
2.7497 | 2919.024
2.7497 | 2919.337
2.7499 | 2919.647
2.7499 | 2919.953
2.7497 | 2920.256
2.7497 | 2920.557
2.7499 | 2920.854
2.7497 | 2921.148
2.7497 | 2921.4384
2.7499 | 2921.726
2.7499 | 2922.01
2.7499 | 2922.292
2.7499 | 2922.571
2.7502 | 2922.849
2.7499 | 2923.124
2.7499 | 2923.396
2.7499 | 2923.663
2.7499 | 2923.928
2.7497 | 2924.19
2.7499 | 2924.449
2.7499 | 2924.706
2.7497 | 2924.96
2.7499 | 2925.212
2.7499 | 2925.46
2.7499 | 2925.707
2.7497 | 2925.951
2.7499 | 2926.192
2.7499 | 2926.431
2.7499 | 2926.667
2.7499 | 2926.901
2.7499 | 2927.133
2.7499 | 2927.362
2.7499 | 2927.589
2.7499 | 2927.814
2.7499 | 2928.037
2.7499 | 2928.257
2.7497 | 2928.476
2.7499 | 2928.691
2.7499 | 2928.9056
2.7499 | 2929.117
2.7497 | 2929.327
2.7499 | 2929.535
2.7497 | 2929.74
2.7499 | 2929.944
2.7499 | 2930.1456
2.7499 | 2930.3456
2.7497 | 2930.543
2.7497 | 2930.7392
2.7499 | 2930.933
2.7499 | 2931.125
2.7499 | 2931.3152
2.7499 | 2931.504
2.7499 | 2931.691
2.7499 | 2931.876
2.7499 | 2932.059
2.7497 | 2932.24
2.7499 | 2932.42
2.7499 | 2932.598
2.7499 | 2932.774
2.7499 | 2932.949
2.7499 | 2933.122
2.7499 | 2933.293
2.7499 | 2933.463
2.7499 | 2933.631
2.7499 | 2933.798
2.7499 | 2933.963
2.7499 | 2934.126
2.7501 | 2934.288
2.7499 | 2934.449
2.7499 | 2934.608
2.7499 | 2934.766
2.7499 | 2934.922
2.7499 | 2935.076
2.7499 | 2935.23
2.7499 | 2935.382
2.7499 | 2935.532
2.7499 | 2935.6816
2.7499 | 2935.83
2.7499 | 2935.976
2.7499 | 2936.121
2.7499 | 2936.265
2.7499 | 2936.407
2.7499 | 2936.548
2.7499 | 2936.688
2.7499 | 2936.8272
2.7499 | 2936.9648
2.7499 | 2937.1008
2.7499 | 2937.236
2.7499 | 2937.37
2.7499 | 2937.503
2.7499 | 2937.634
2.7499 | 2937.764
2.7497 | 2937.894
2.7499 | 2938.022
2.7499 | 2938.149
2.7499 | 2938.274
2.7499 | 2938.399
2.7499 | 2938.523
2.7499 | 2938.645
2.7499 | 2938.767
2.7499 | 2938.887
2.7499 | 2939.007
2.7499 | 2939.125
2.7499 | 2939.242
2.7499 | 2939.359
2.7499 | 2939.474
2.7499 | 2939.589
2.7499 | 2939.702
2.7499 | 2939.8144
2.7499 | 2939.926
2.7499 | 2940.036
2.7499 | 2940.146
2.7499 | 2940.255
2.7499 | 2940.362
2.7499 | 2940.469
2.7499 | 2940.575
2.7499 | 2940.68
2.7497 | 2940.784
2.7499 | 2940.887
2.7499 | 2940.99
2.7499 | 2941.092
2.7499 | 2941.193
2.7499 | 2941.292
2.7499 | 2941.392
2.7499 | 2941.49
2.7497 | 2941.588
2.7499 | 2941.684
2.7499 | 2941.78
2.7499 | 2941.8752
2.7499 | 2941.969
2.7499 | 2942.063
2.7497 | 2942.156
2.7499 | 2942.248
2.7499 | 2942.3392
2.7499 | 2942.43
2.7499 | 2942.519
2.7497 | 2942.609
2.7499 | 2942.697
2.7497 | 2942.785
2.7497 | 2942.872
2.7499 | 2942.959
2.7499 | 2943.044
2.7499 | 2943.129
2.7499 | 2943.214
2.7499 | 2943.297
2.7499 | 2943.38
2.7497 | 2943.463
2.7499 | 2943.545
2.7499 | 2943.626
2.7499 | 2943.706
2.7499 | 2943.786
2.7499 | 2943.865
2.7499 | 2943.944
2.7499 | 2944.022
2.7499 | 2944.1
2.7497 | 2944.177
2.7499 | 2944.253
2.7497 | 2944.329
2.7499 | 2944.404
2.7499 | 2944.4784
2.7499 | 2944.553
2.7499 | 2944.626
2.7499 | 2944.699
2.7499 | 2944.7712
2.7499 | 2944.843
2.7499 | 2944.914
2.7499 | 2944.985
2.7499 | 2945.055
2.7499 | 2945.125
2.7499 | 2945.194
2.7499 | 2945.263
2.7499 | 2945.3312
2.7499 | 2945.399
2.7499 | 2945.466
2.7499 | 2945.5328
2.7499 | 2945.599
2.7499 | 2945.665
2.7499 | 2945.73
2.7497 | 2945.7952
2.7499 | 2945.86
2.7499 | 2945.924
2.7499 | 2945.987
2.7499 | 2946.05
2.7499 | 2946.113
2.7497 | 2946.175
2.7499 | 2946.237
2.7497 | 2946.298
2.7497 | 2946.359
2.7497 | 2946.419
2.7499 | 2946.479
2.7499 | 2946.539
2.7499 | 2946.598
2.7499 | 2946.657
2.7499 | 2946.715
2.7497 | 2946.773
2.7499 | 2946.831
2.7499 | 2946.888
2.7497 | 2946.944
2.7499 | 2947.001
2.7499 | 2947.057
2.7499 | 2947.113
2.7499 | 2947.168
2.7499 | 2947.223
2.7499 | 2947.277
2.7497 | 2947.331
2.7497 | 2947.385
2.7499 | 2947.4384
2.7497 | 2947.491
2.7499 | 2947.544
2.7499 | 2947.597
2.7499 | 2947.649
2.7499 | 2947.7
2.7497 | 2947.751
2.7499 | 2947.802
2.7499 | 2947.853
2.7497 | 2947.904
2.7497 | 2947.9536
2.7499 | 2948.003
2.7497 | 2948.052
2.7497 | 2948.101
2.7499 | 2948.151
2.7497 | 2948.199
2.7497 | 2948.247
2.7497 | 2948.2944
2.7499 | 2948.342
2.7497 | 2948.389
2.7499 | 2948.436
2.7499 | 2948.482
2.7499 | 2948.529
2.7499 | 2948.575
2.7499 | 2948.621
2.7497 | 2948.666
2.7499 | 2948.711
2.7499 | 2948.756
2.7499 | 2948.801
2.7497 | 2948.8448
2.7499 | 2948.889
2.7499 | 2948.932
2.7499 | 2948.976
2.7499 | 2949.0192
2.7499 | 2949.062
2.7499 | 2949.105
2.7499 | 2949.1472
2.7499 | 2949.189
2.7499 | 2949.231
2.7499 | 2949.273
2.7499 | 2949.314
2.7497 | 2949.356
2.7499 | 2949.396
2.7497 | 2949.437
2.7499 | 2949.478
2.7499 | 2949.518
2.7499 | 2949.557
2.7497 | 2949.597
2.7499 | 2949.636
2.7497 | 2949.676
2.7499 | 2949.715
2.7499 | 2949.753
2.7497 | 2949.792
2.7497 | 2949.83
2.7497 | 2949.868
2.7497 | 2949.906
2.7499 | 2949.944
2.7499 | 2949.982
2.7497 | 2950.019
2.7499 | 2950.055
2.7499 | 2950.092
2.7499 | 2950.129
2.7497 | 2950.165
2.7499 | 2950.191