## Sheet1
2voltage | 2capacity | 68.0voltage | 68.0capacity | 136.0voltage | 136.0capacity | 204.0voltage | 204.0capacity | 272.0voltage | 272.0capacity | 340.0voltage | 340.0capacity
4.2437 | 0 | 2.4683 | 0 | 2.5932 | 0 | 2.6787 | 0 | 2.6799 | 0 | 2.51 | 0
4.2338 | 2.166714 | 2.4683 | 0 | 2.5932 | 2.777778e-06 | 2.6787 | 2.777778e-06 | 2.6799 | 0 | 2.51 | 0
4.2243 | 4.333453
4.2173 | 6.500192
4.2117 | 8.666933
4.2069 | 10.83367
4.2023 | 13.00041
4.1983 | 15.16715
4.1946 | 17.3339
4.1909 | 19.50066
4.1875 | 21.66742
4.1843 | 23.83416
4.1812 | 26.0009
4.1781 | 28.167625
4.1754 | 30.33436
4.1726 | 32.50108
4.1699 | 34.66782
4.1673 | 36.83454
4.1647 | 39.00124
4.1623 | 41.16799
4.1599 | 43.33469
4.1576 | 45.50139
4.1554 | 47.66813
4.1531 | 49.83487
4.1508 | 52.00161
4.1488 | 54.16835
4.1468 | 56.33507
4.1447 | 58.50177
4.1429 | 60.66851
4.141 | 62.83524
4.1391 | 65.00194
4.1371 | 67.16866
4.1354 | 69.33537
4.1336 | 71.5021
4.1318 | 73.66884
4.13 | 75.83558
4.1284 | 78.0023
4.1266 | 80.16902
4.125 | 82.33572
4.1234 | 84.50239
4.1216 | 86.66912
4.1202 | 88.83586
4.1184 | 91.00259
4.117 | 93.16933
4.1155 | 95.33602
4.1139 | 97.50274
4.1123 | 99.66947
4.1108 | 101.8362
4.1094 | 104.0028
4.1079 | 106.1695
4.1063 | 108.3363
4.1049 | 110.503
4.1034 | 112.6696
4.1019 | 114.8363
4.1007 | 117.003
4.0992 | 119.1697
4.0977 | 121.3364
4.0963 | 123.5031
4.0948 | 125.6698
4.0936 | 127.8365
4.0921 | 130.0032
4.0908 | 132.1699
4.0894 | 134.3366
4.0881 | 136.5033
4.0866 | 138.67
4.0852 | 140.8367
4.0839 | 143.0034
4.0826 | 145.1701
4.0811 | 147.3368
4.0798 | 149.5035
4.0784 | 151.6702
4.0771 | 153.8368
4.0758 | 156.0035
4.0743 | 158.1702
4.0731 | 160.3369
4.0718 | 162.5037
4.0703 | 164.6704
4.069 | 166.837
4.0677 | 169.0038
4.0664 | 171.1705
4.0651 | 173.3371
4.0637 | 175.5039
4.0622 | 177.6706
4.061 | 179.8373
4.0597 | 182.0039
4.0584 | 184.1706
4.0569 | 186.3373
4.0556 | 188.504
4.0542 | 190.6707
4.0529 | 192.8373
4.0514 | 195.004
4.0501 | 197.1708
4.0488 | 199.3374
4.0474 | 201.5041
4.0461 | 203.6708
4.0446 | 205.8374
4.0434 | 208.0042
4.0419 | 210.1708
4.0406 | 212.3375
4.0392 | 214.5042
4.0379 | 216.6708
4.0364 | 218.8376
4.0351 | 221.0042
4.0337 | 223.1709
4.0322 | 225.3375
4.0309 | 227.5042
4.0295 | 229.6709
4.028 | 231.8376
4.0266 | 234.0042
4.0251 | 236.1708
4.0237 | 238.3375
4.0224 | 240.5041
4.0208 | 242.6708
4.0195 | 244.8375
4.018 | 247.0041
4.0166 | 249.1708
4.015 | 251.3374
4.0137 | 253.504
4.0122 | 255.6707
4.0108 | 257.8374
4.0093 | 260.0041
4.0077 | 262.1708
4.0062 | 264.3374
4.0048 | 266.5042
4.0032 | 268.6708
4.0017 | 270.8375
4.0003 | 273.0042
3.9988 | 275.1708
3.9972 | 277.3375
3.9957 | 279.5041
3.9941 | 281.6708
3.9925 | 283.8375
3.9911 | 286.0042
3.9895 | 288.1708
3.9878 | 290.3375
3.9864 | 292.5041
3.9848 | 294.6708
3.9832 | 296.8375
3.9815 | 299.0041
3.9801 | 301.1708
3.9785 | 303.3375
3.9767 | 305.5042
3.9751 | 307.6708
3.9735 | 309.8375
3.972 | 312.0042
3.9702 | 314.1708
3.9686 | 316.3375
3.967 | 318.5041
3.9652 | 320.6707
3.9636 | 322.8374
3.9619 | 325.004
3.9602 | 327.1707
3.9585 | 329.3373
3.9569 | 331.504
3.9552 | 333.6706
3.9535 | 335.8372
3.9517 | 338.0039
3.9499 | 340.1705
3.9483 | 342.3372
3.9465 | 344.5038
3.9447 | 346.6704
3.943 | 348.8372
3.9412 | 351.0038
3.9394 | 353.1705
3.9376 | 355.3371
3.9359 | 357.5037
3.9341 | 359.6704
3.9323 | 361.837
3.9305 | 364.0037
3.9286 | 366.1703
3.9268 | 368.3369
3.9251 | 370.5035
3.9233 | 372.6702
3.9213 | 374.8368
3.9196 | 377.0034
3.9176 | 379.1701
3.9159 | 381.3367
3.9139 | 383.5033
3.9121 | 385.67
3.9104 | 387.8366
3.9084 | 390.0032
3.9065 | 392.1698
3.9047 | 394.3364
3.9028 | 396.5031
3.901 | 398.6697
3.8991 | 400.8363
3.8973 | 403.0028
3.8954 | 405.1694
3.8936 | 407.336
3.8916 | 409.5026
3.8899 | 411.6692
3.8879 | 413.8359
3.8862 | 416.0024
3.8842 | 418.1691
3.8824 | 420.3357
3.8805 | 422.5023
3.8786 | 424.6689
3.8768 | 426.8355
3.875 | 429.0021
3.8731 | 431.1687
3.8711 | 433.3353
3.8694 | 435.5019
3.8676 | 437.6685
3.8657 | 439.8351
3.8639 | 442.0017
3.8621 | 444.1683
3.8603 | 446.3348
3.8586 | 448.5014
3.8568 | 450.668
3.855 | 452.8346
3.8532 | 455.0012
3.8515 | 457.1677
3.8497 | 459.3344
3.8479 | 461.501
3.8461 | 463.6676
3.8444 | 465.8342
3.8427 | 468.0007
3.841 | 470.1674
3.8394 | 472.334
3.8377 | 474.5005
3.836 | 476.6672
3.8343 | 478.8338
3.8327 | 481.0004
3.8311 | 483.1669
3.8293 | 485.3335
3.8277 | 487.5001
3.8261 | 489.6667
3.8247 | 491.8332
3.8229 | 493.9998
3.8214 | 496.1664
3.8198 | 498.333
3.8182 | 500.4996
3.8168 | 502.6662
3.8151 | 504.8329
3.8137 | 506.9995
3.8121 | 509.166
3.8106 | 511.3326
3.8092 | 513.4992
3.8076 | 515.6658
3.8061 | 517.8323
3.8047 | 519.9989
3.8032 | 522.1655
3.8019 | 524.3321
3.8003 | 526.4987
3.799 | 528.6652
3.7976 | 530.8318
3.7961 | 532.9983
3.7946 | 535.165
3.7934 | 537.3315
3.7919 | 539.4982
3.7906 | 541.6647
3.7893 | 543.8313
3.7879 | 545.9979
3.7866 | 548.1645
3.7851 | 550.331
3.7838 | 552.4976
3.7825 | 554.6642
3.7812 | 556.8308
3.7798 | 558.9973
3.7785 | 561.1639
3.7772 | 563.3304
3.7759 | 565.4969
3.7746 | 567.6634
3.7733 | 569.8299
3.7722 | 571.9965
3.7709 | 574.1631
3.7696 | 576.3296
3.7683 | 578.4961
3.767 | 580.6627
3.7658 | 582.8293
3.7646 | 584.9958
3.7633 | 587.1624
3.7622 | 589.329
3.7609 | 591.4955
3.7596 | 593.662
3.7585 | 595.8285
3.7572 | 597.9952
3.7561 | 600.1617
3.7549 | 602.3281
3.7537 | 604.4948
3.7524 | 606.6612
3.7512 | 608.8279
3.7501 | 610.9943
3.749 | 613.1609
3.7477 | 615.3274
3.7465 | 617.494
3.7454 | 619.6605
3.7443 | 621.827
3.743 | 623.9936
3.742 | 626.1601
3.7407 | 628.3267
3.7396 | 630.4932
3.7385 | 632.6597
3.7373 | 634.8263
3.7361 | 636.9927
3.7351 | 639.1593
3.734 | 641.3258
3.7328 | 643.4924
3.7317 | 645.6589
3.7306 | 647.8255
3.7293 | 649.992
3.7282 | 652.1585
3.7272 | 654.325
3.7259 | 656.4915
3.7249 | 658.658
3.7238 | 660.8245
3.7227 | 662.991
3.7215 | 665.1576
3.7204 | 667.3242
3.7193 | 669.4906
3.7181 | 671.6572
3.7172 | 673.8237
3.7159 | 675.9902
3.7149 | 678.1568
3.7138 | 680.3232
3.7127 | 682.4898
3.7115 | 684.6563
3.7104 | 686.8228
3.7094 | 688.9892
3.7083 | 691.1558
3.7073 | 693.3223
3.7062 | 695.4888
3.7051 | 697.6553
3.7039 | 699.8219
3.703 | 701.9884
3.7018 | 704.1548
3.7007 | 706.3213
3.6997 | 708.4879
3.6986 | 710.6544
3.6975 | 712.8209
3.6965 | 714.9874
3.6954 | 717.154
3.6944 | 719.3204
3.6933 | 721.4869
3.6922 | 723.6533
3.691 | 725.8199
3.6901 | 727.9863
3.6891 | 730.1529
3.688 | 732.3194
3.6868 | 734.486
3.6859 | 736.6524
3.6847 | 738.8189
3.6838 | 740.9854
3.6826 | 743.152
3.6817 | 745.3184
3.6805 | 747.4849
3.6794 | 749.6514
3.6784 | 751.818
3.6773 | 753.9844
3.6763 | 756.1509
3.6752 | 758.3174
3.6742 | 760.484
3.6731 | 762.6505
3.6721 | 764.817
3.6712 | 766.9835
3.67 | 769.15
3.6691 | 771.3164
3.6679 | 773.483
3.667 | 775.6495
3.6659 | 777.816
3.6649 | 779.9824
3.6639 | 782.1489
3.6628 | 784.3154
3.6618 | 786.4819
3.6607 | 788.6483
3.6597 | 790.8148
3.6586 | 792.9813
3.6576 | 795.1477
3.6567 | 797.3141
3.6557 | 799.4806
3.6546 | 801.6472
3.6536 | 803.8136
3.6525 | 805.9801
3.6515 | 808.1466
3.6505 | 810.313
3.6494 | 812.4795
3.6484 | 814.6459
3.6475 | 816.8124
3.6465 | 818.9787
3.6454 | 821.1449
3.6444 | 823.3114
3.6433 | 825.478
3.6423 | 827.6443
3.6413 | 829.8109
3.6402 | 831.9772
3.6392 | 834.1436
3.6383 | 836.31
3.6373 | 838.4766
3.6362 | 840.6432
3.6352 | 842.8096
3.6342 | 844.976
3.6332 | 847.1427
3.6323 | 849.3091
3.6312 | 851.4754
3.6302 | 853.6418
3.6292 | 855.8081
3.6281 | 857.9746
3.6271 | 860.1412
3.6261 | 862.3077
3.6252 | 864.4742
3.624 | 866.6408
3.6232 | 868.8071
3.6221 | 870.9737
3.6211 | 873.1402
3.62 | 875.3067
3.6192 | 877.4731
3.6181 | 879.6393
3.6171 | 881.8048
3.616 | 883.9713
3.6152 | 886.138
3.6142 | 888.3046
3.6132 | 890.471
3.6121 | 892.6374
3.6111 | 894.8044
3.6102 | 896.9718
3.609 | 899.1396
3.6081 | 901.3065
3.6073 | 903.4728
3.6061 | 905.6393
3.6052 | 907.8056
3.6042 | 909.9721
3.6032 | 912.1388
3.6021 | 914.3058
3.6013 | 916.4719
3.6002 | 918.638
3.5992 | 920.8039
3.5981 | 922.97
3.5973 | 925.1358
3.5963 | 927.302
3.5953 | 929.4679
3.5944 | 931.6344
3.5934 | 933.8011
3.5924 | 935.967
3.5916 | 938.1333
3.5905 | 940.3001
3.5895 | 942.4668
3.5885 | 944.6333
3.5876 | 946.7997
3.5866 | 948.9661
3.5856 | 951.1327
3.5847 | 953.2991
3.5837 | 955.4656
3.5827 | 957.6319
3.5818 | 959.7982
3.5808 | 961.965
3.5798 | 964.1313
3.5789 | 966.2975
3.5779 | 968.4639
3.5769 | 970.6303
3.576 | 972.7967
3.575 | 974.9632
3.574 | 977.1297
3.573 | 979.296
3.5721 | 981.4627
3.5711 | 983.6291
3.5703 | 985.7954
3.5692 | 987.9616
3.5684 | 990.1282
3.5674 | 992.2948
3.5664 | 994.4612
3.5655 | 996.6276
3.5645 | 998.7944
3.5635 | 1000.9608
3.5626 | 1003.127
3.5617 | 1005.2936
3.5608 | 1007.46
3.5598 | 1009.6264
3.5588 | 1011.793
3.5579 | 1013.96
3.5569 | 1016.126
3.5559 | 1018.292
3.5551 | 1020.458
3.5542 | 1022.625
3.5532 | 1024.791
3.5522 | 1026.958
3.5514 | 1029.124
3.5505 | 1031.291
3.5495 | 1033.457
3.5485 | 1035.624
3.5477 | 1037.79
3.5467 | 1039.957
3.5459 | 1042.123
3.545 | 1044.29
3.544 | 1046.456
3.543 | 1048.622
3.5422 | 1050.788
3.5413 | 1052.955
3.5403 | 1055.122
3.5395 | 1057.288
3.5385 | 1059.455
3.5375 | 1061.621
3.5367 | 1063.787
3.5358 | 1065.954
3.535 | 1068.12
3.534 | 1070.287
3.533 | 1072.453
3.5322 | 1074.619
3.5312 | 1076.786
3.5304 | 1078.952
3.5295 | 1081.118
3.5287 | 1083.283
3.5277 | 1085.45
3.5269 | 1087.617
3.5259 | 1089.7832
3.5251 | 1091.949
3.5241 | 1094.116
3.5232 | 1096.283
3.5224 | 1098.449
3.5214 | 1100.615
3.5206 | 1102.783
3.5198 | 1104.949
3.519 | 1107.116
3.518 | 1109.282
3.517 | 1111.449
3.5162 | 1113.615
3.5154 | 1115.782
3.5145 | 1117.947
3.5137 | 1120.114
3.5128 | 1122.279
3.5119 | 1124.446
3.5109 | 1126.612
3.5101 | 1128.778
3.5093 | 1130.944
3.5085 | 1133.111
3.5075 | 1135.277
3.5066 | 1137.443
3.5057 | 1139.61
3.5049 | 1141.7768
3.5041 | 1143.944
3.5033 | 1146.11
3.5025 | 1148.2768
3.5015 | 1150.444
3.5007 | 1152.6096
3.4999 | 1154.776
3.4991 | 1156.943
3.4982 | 1159.109
3.4974 | 1161.275
3.4964 | 1163.4416
3.4957 | 1165.609
3.4949 | 1167.776
3.4941 | 1169.942
3.4932 | 1172.108
3.4923 | 1174.275
3.4915 | 1176.441
3.4907 | 1178.608
3.4899 | 1180.774
3.4891 | 1182.94
3.4883 | 1185.107
3.4875 | 1187.273
3.4869 | 1189.44
3.4857 | 1191.607
3.4849 | 1193.7736
3.4841 | 1195.94
3.4833 | 1198.107
3.4825 | 1200.2736
3.4819 | 1202.44
3.4811 | 1204.606
3.4801 | 1206.7728
3.4794 | 1208.939
3.4786 | 1211.105
3.4778 | 1213.272
3.477 | 1215.44
3.4762 | 1217.606
3.4754 | 1219.773
3.4746 | 1221.94
3.4738 | 1224.107
3.473 | 1226.273
3.4722 | 1228.439
3.4715 | 1230.606
3.4706 | 1232.772
3.4698 | 1234.938
3.4691 | 1237.104
3.4681 | 1239.271
3.4675 | 1241.438
3.4667 | 1243.604
3.4659 | 1245.771
3.4652 | 1247.938
3.4644 | 1250.104
3.4636 | 1252.27
3.4628 | 1254.4368
3.462 | 1256.603
3.4614 | 1258.768
3.4606 | 1260.934
3.4597 | 1263.1
3.4591 | 1265.266
3.4583 | 1267.432
3.4575 | 1269.598
3.4567 | 1271.764
3.456 | 1273.9304
3.4552 | 1276.097
3.4546 | 1278.263
3.4538 | 1280.43
3.453 | 1282.596
3.4522 | 1284.763
3.4515 | 1286.93
3.4507 | 1289.096
3.4501 | 1291.262
3.4494 | 1293.429
3.4484 | 1295.595
3.4478 | 1297.761
3.4472 | 1299.926
3.4464 | 1302.092
3.4457 | 1304.259
3.4449 | 1306.4256
3.4443 | 1308.592
3.4434 | 1310.758
3.4428 | 1312.925
3.442 | 1315.092
3.4413 | 1317.259
3.4405 | 1319.426
3.4399 | 1321.592
3.4392 | 1323.758
3.4384 | 1325.924
3.4378 | 1328.092
3.437 | 1330.258
3.4362 | 1332.425
3.4355 | 1334.591
3.4349 | 1336.757
3.4342 | 1338.924
3.4334 | 1341.091
3.4328 | 1343.257
3.4321 | 1345.424
3.4313 | 1347.591
3.4307 | 1349.758
3.4299 | 1351.925
3.4292 | 1354.092
3.4286 | 1356.258
3.428 | 1358.425
3.4271 | 1360.591
3.4265 | 1362.758
3.4259 | 1364.923
3.425 | 1367.089
3.4244 | 1369.255
3.4239 | 1371.422
3.4231 | 1373.589
3.4225 | 1375.756
3.4218 | 1377.922
3.4212 | 1380.088
3.4204 | 1382.254
3.4197 | 1384.421
3.4191 | 1386.5872
3.4183 | 1388.7536
3.4178 | 1390.92
3.417 | 1393.0864
3.4163 | 1395.253
3.4157 | 1397.4192
3.415 | 1399.585
3.4144 | 1401.752
3.4137 | 1403.918
3.4131 | 1406.084
3.4125 | 1408.2496
3.4118 | 1410.417
3.4112 | 1412.5832
3.4105 | 1414.749
3.4099 | 1416.916
3.4092 | 1419.082
3.4086 | 1421.247
3.4081 | 1423.412
3.4073 | 1425.578
3.4066 | 1427.745
3.4058 | 1429.911
3.4052 | 1432.077
3.4047 | 1434.243
3.4041 | 1436.409
3.4033 | 1438.575
3.4026 | 1440.741
3.4021 | 1442.908
3.4015 | 1445.074
3.4008 | 1447.24
3.4002 | 1449.4064
3.3995 | 1451.573
3.3989 | 1453.7392
3.3983 | 1455.905
3.3978 | 1458.07
3.397 | 1460.237
3.3963 | 1462.404
3.3958 | 1464.57
3.395 | 1466.736
3.3945 | 1468.903
3.3939 | 1471.069
3.3933 | 1473.236
3.3928 | 1475.402
3.392 | 1477.568
3.3915 | 1479.735
3.3908 | 1481.901
3.3902 | 1484.067
3.3895 | 1486.2336
3.3889 | 1488.4
3.3884 | 1490.566
3.3878 | 1492.732
3.3871 | 1494.899
3.3865 | 1497.065
3.386 | 1499.232
3.3853 | 1501.398
3.3847 | 1503.564
3.3842 | 1505.731
3.3835 | 1507.897
3.3829 | 1510.063
3.3822 | 1512.23
3.3818 | 1514.395
3.3811 | 1516.562
3.3805 | 1518.728
3.38 | 1520.8944
3.3793 | 1523.0608
3.3787 | 1525.227
3.378 | 1527.393
3.3776 | 1529.56
3.3769 | 1531.726
3.3763 | 1533.892
3.3758 | 1536.059
3.3751 | 1538.225
3.3745 | 1540.391
3.374 | 1542.558
3.3734 | 1544.724
3.3727 | 1546.89
3.3722 | 1549.057
3.3716 | 1551.223
3.3709 | 1553.389
3.3703 | 1555.556
3.3698 | 1557.722
3.3692 | 1559.888
3.3687 | 1562.055
3.368 | 1564.2208
3.3676 | 1566.387
3.3669 | 1568.554
3.3663 | 1570.721
3.3656 | 1572.887
3.3651 | 1575.053
3.3647 | 1577.22
3.364 | 1579.386
3.3635 | 1581.552
3.3629 | 1583.7184
3.3624 | 1585.8848
3.3617 | 1588.051
3.3611 | 1590.217
3.3606 | 1592.384
3.36 | 1594.549
3.3593 | 1596.716
3.3588 | 1598.881
3.3584 | 1601.047
3.3577 | 1603.214
3.3572 | 1605.38
3.3567 | 1607.546
3.3561 | 1609.712
3.3555 | 1611.879
3.355 | 1614.046
3.3543 | 1616.212
3.3538 | 1618.3792
3.3534 | 1620.546
3.3527 | 1622.712
3.3521 | 1624.878
3.3514 | 1627.044
3.3509 | 1629.21
3.3505 | 1631.377
3.3498 | 1633.543
3.3492 | 1635.71
3.3488 | 1637.876
3.3482 | 1640.043
3.3477 | 1642.209
3.3471 | 1644.376
3.3464 | 1646.5424
3.3459 | 1648.7088
3.3453 | 1650.8752
3.3448 | 1653.041
3.3442 | 1655.208
3.3437 | 1657.374
3.343 | 1659.541
3.3425 | 1661.706
3.3419 | 1663.872
3.3414 | 1666.038
3.3409 | 1668.204
3.3403 | 1670.37
3.3398 | 1672.537
3.3393 | 1674.704
3.3387 | 1676.87
3.3382 | 1679.036
3.3375 | 1681.203
3.3371 | 1683.369
3.3364 | 1685.535
3.3359 | 1687.701
3.3354 | 1689.868
3.3348 | 1692.034
3.3343 | 1694.201
3.3337 | 1696.367
3.3332 | 1698.533
3.3325 | 1700.699
3.3321 | 1702.866
3.3316 | 1705.033
3.3309 | 1707.2
3.3304 | 1709.366
3.33 | 1711.533
3.3293 | 1713.7
3.3287 | 1715.866
3.3282 | 1718.032
3.3277 | 1720.1984
3.3271 | 1722.3648
3.3266 | 1724.531
3.3261 | 1726.698
3.3254 | 1728.865
3.3248 | 1731.031
3.3243 | 1733.197
3.3238 | 1735.364
3.3233 | 1737.532
3.3227 | 1739.699
3.3221 | 1741.865
3.3216 | 1744.031
3.3211 | 1746.198
3.3206 | 1748.364
3.32 | 1750.53
3.3195 | 1752.697
3.3188 | 1754.863
3.3183 | 1757.029
3.3179 | 1759.196
3.3172 | 1761.362
3.3166 | 1763.529
3.3162 | 1765.695
3.3156 | 1767.861
3.3151 | 1770.027
3.3145 | 1772.193
3.314 | 1774.36
3.3135 | 1776.526
3.3129 | 1778.692
3.3122 | 1780.858
3.3117 | 1783.025
3.3112 | 1785.192
3.3106 | 1787.358
3.3101 | 1789.523
3.3095 | 1791.69
3.309 | 1793.856
3.3085 | 1796.023
3.3079 | 1798.19
3.3074 | 1800.356
3.3069 | 1802.523
3.3062 | 1804.689
3.3058 | 1806.855
3.3053 | 1809.022
3.3046 | 1811.188
3.3041 | 1813.354
3.3035 | 1815.52
3.3029 | 1817.687
3.3024 | 1819.853
3.3019 | 1822.019
3.3012 | 1824.185
3.3008 | 1826.351
3.3003 | 1828.517
3.2996 | 1830.6832
3.2991 | 1832.85
3.2987 | 1835.016
3.298 | 1837.182
3.2975 | 1839.348
3.2969 | 1841.515
3.2964 | 1843.681
3.2958 | 1845.847
3.2953 | 1848.013
3.2946 | 1850.18
3.2941 | 1852.346
3.2937 | 1854.512
3.293 | 1856.6784
3.2925 | 1858.8448
3.2919 | 1861.011
3.2914 | 1863.177
3.2908 | 1865.343
3.2903 | 1867.51
3.2896 | 1869.676
3.2891 | 1871.842
3.2885 | 1874.008
3.288 | 1876.174
3.2874 | 1878.341
3.2869 | 1880.507
3.2864 | 1882.673
3.2856 | 1884.839
3.2853 | 1887.006
3.2846 | 1889.172
3.2841 | 1891.338
3.2835 | 1893.505
3.283 | 1895.671
3.2824 | 1897.837
3.2819 | 1900.004
3.2812 | 1902.17
3.2807 | 1904.337
3.2801 | 1906.503
3.2796 | 1908.669
3.279 | 1910.8352
3.2785 | 1913.001
3.2778 | 1915.168
3.2774 | 1917.334
3.2767 | 1919.5
3.2761 | 1921.667
3.2754 | 1923.833
3.2749 | 1925.999
3.2745 | 1928.166
3.2738 | 1930.332
3.2733 | 1932.498
3.2727 | 1934.664
3.2722 | 1936.8304
3.2716 | 1938.997
3.2711 | 1941.163
3.2704 | 1943.329
3.2698 | 1945.495
3.2691 | 1947.662
3.2686 | 1949.828
3.268 | 1951.994
3.2675 | 1954.161
3.2669 | 1956.327
3.2664 | 1958.493
3.2656 | 1960.659
3.2651 | 1962.826
3.2646 | 1964.993
3.264 | 1967.159
3.2633 | 1969.325
3.2627 | 1971.492
3.2622 | 1973.658
3.2615 | 1975.824
3.2611 | 1977.9904
3.2604 | 1980.156
3.2598 | 1982.323
3.2591 | 1984.489
3.2586 | 1986.656
3.258 | 1988.822
3.2574 | 1990.988
3.2569 | 1993.154
3.2562 | 1995.32
3.2557 | 1997.486
3.2549 | 1999.652
3.2544 | 2001.8192
3.2538 | 2003.985
3.2532 | 2006.152
3.2525 | 2008.318
3.252 | 2010.484
3.2514 | 2012.651
3.2507 | 2014.816
3.2501 | 2016.982
3.2496 | 2019.148
3.249 | 2021.3136
3.2483 | 2023.48
3.2478 | 2025.646
3.2472 | 2027.812
3.2464 | 2029.9776
3.2459 | 2032.144
3.2452 | 2034.31
3.2446 | 2036.476
3.244 | 2038.642
3.2433 | 2040.81
3.2427 | 2042.977
3.242 | 2045.143
3.2414 | 2047.309
3.2409 | 2049.475
3.2402 | 2051.6416
3.2396 | 2053.808
3.239 | 2055.975
3.2383 | 2058.142
3.2377 | 2060.309
3.237 | 2062.476
3.2364 | 2064.643
3.2357 | 2066.809
3.2351 | 2068.976
3.2344 | 2071.143
3.2338 | 2073.31
3.2331 | 2075.476
3.2325 | 2077.642
3.2319 | 2079.808
3.2312 | 2081.974
3.2306 | 2084.14
3.2299 | 2086.306
3.2293 | 2088.473
3.2286 | 2090.639
3.228 | 2092.806
3.2273 | 2094.971
3.2265 | 2097.137
3.2259 | 2099.305
3.2254 | 2101.471
3.2246 | 2103.637
3.2241 | 2105.803
3.2233 | 2107.969
3.2227 | 2110.135
3.222 | 2112.302
3.2214 | 2114.469
3.2206 | 2116.636
3.2199 | 2118.802
3.2193 | 2120.968
3.2186 | 2123.134
3.218 | 2125.3
3.2172 | 2127.467
3.2165 | 2129.633
3.2159 | 2131.7984
3.2152 | 2133.965
3.2146 | 2136.131
3.2138 | 2138.297
3.213 | 2140.464
3.2125 | 2142.63
3.2118 | 2144.7968
3.211 | 2146.963
3.2104 | 2149.129
3.2098 | 2151.295
3.2089 | 2153.461
3.2081 | 2155.627
3.2075 | 2157.793
3.2068 | 2159.958
3.206 | 2162.125
3.2054 | 2164.291
3.2046 | 2166.456
3.2039 | 2168.623
3.2031 | 2170.789
3.2025 | 2172.955
3.2017 | 2175.121
3.201 | 2177.287
3.2002 | 2179.453
3.1996 | 2181.62
3.1989 | 2183.786
3.1981 | 2185.952
3.1973 | 2188.117
3.1965 | 2190.283
3.1959 | 2192.45
3.1951 | 2194.617
3.1944 | 2196.783
3.1936 | 2198.95
3.1928 | 2201.115
3.1922 | 2203.28
3.1912 | 2205.447
3.1906 | 2207.613
3.1897 | 2209.779
3.1891 | 2211.945
3.1883 | 2214.1104
3.1875 | 2216.276
3.1868 | 2218.44
3.186 | 2220.606
3.1852 | 2222.773
3.1844 | 2224.939
3.1838 | 2227.105
3.183 | 2229.271
3.182 | 2231.438
3.1814 | 2233.604
3.1805 | 2235.77
3.1797 | 2237.936
3.1789 | 2240.102
3.1781 | 2242.268
3.1773 | 2244.435
3.1765 | 2246.601
3.1759 | 2248.767
3.1751 | 2250.934
3.1743 | 2253.1
3.1734 | 2255.266
3.1726 | 2257.432
3.1718 | 2259.598
3.171 | 2261.764
3.1702 | 2263.93
3.1694 | 2266.097
3.1686 | 2268.263
3.1678 | 2270.43
3.167 | 2272.596
3.1662 | 2274.7616
3.1654 | 2276.928
3.1646 | 2279.094
3.1636 | 2281.261
3.1628 | 2283.427
3.162 | 2285.593
3.1612 | 2287.759
3.1604 | 2289.926
3.1596 | 2292.092
3.1586 | 2294.258
3.1578 | 2296.424
3.157 | 2298.591
3.1562 | 2300.756
3.1552 | 2302.923
3.1544 | 2305.089
3.1536 | 2307.255
3.1528 | 2309.421
3.1518 | 2311.588
3.151 | 2313.753
3.1502 | 2315.92
3.1492 | 2318.086
3.1484 | 2320.252
3.1475 | 2322.418
3.1467 | 2324.584
3.1459 | 2326.75
3.1449 | 2328.9168
3.1441 | 2331.083
3.1431 | 2333.249
3.1421 | 2335.415
3.1413 | 2337.582
3.1404 | 2339.748
3.1397 | 2341.916
3.1388 | 2344.0816
3.1378 | 2346.248
3.1368 | 2348.415
3.136 | 2350.581
3.1349 | 2352.7472
3.1341 | 2354.914
3.1331 | 2357.0816
3.1321 | 2359.248
3.1313 | 2361.4144
3.1304 | 2363.58
3.1296 | 2365.747
3.1284 | 2367.913
3.1276 | 2370.079
3.1267 | 2372.2448
3.1255 | 2374.41
3.1247 | 2376.576
3.1238 | 2378.742
3.1229 | 2380.908
3.1218 | 2383.0752
3.1208 | 2385.241
3.12 | 2387.407
3.1189 | 2389.573
3.1181 | 2391.741
3.1171 | 2393.906
3.1162 | 2396.072
3.115 | 2398.239
3.1142 | 2400.405
3.1131 | 2402.571
3.1123 | 2404.737
3.1112 | 2406.905
3.1102 | 2409.072
3.1092 | 2411.238
3.1081 | 2413.4048
3.1071 | 2415.5712
3.1062 | 2417.737
3.105 | 2419.903
3.1039 | 2422.069
3.1029 | 2424.235
3.1018 | 2426.401
3.1008 | 2428.567
3.0999 | 2430.734
3.0987 | 2432.9
3.0976 | 2435.066
3.0966 | 2437.232
3.0955 | 2439.399
3.0944 | 2441.5648
3.0933 | 2443.732
3.0921 | 2445.899
3.0912 | 2448.066
3.09 | 2450.232
3.0889 | 2452.3984
3.0878 | 2454.564
3.0868 | 2456.731
3.0855 | 2458.898
3.0845 | 2461.064
3.0833 | 2463.231
3.0821 | 2465.397
3.081 | 2467.563
3.0799 | 2469.728
3.0786 | 2471.893
3.0774 | 2474.059
3.0763 | 2476.225
3.0749 | 2478.392
3.0737 | 2480.558
3.0726 | 2482.724
3.0713 | 2484.89
3.0702 | 2487.056
3.0687 | 2489.223
3.0676 | 2491.389
3.0663 | 2493.555
3.0652 | 2495.72
3.0637 | 2497.886
3.0624 | 2500.052
3.0611 | 2502.218
3.0599 | 2504.384
3.0586 | 2506.551
3.0573 | 2508.717
3.056 | 2510.883
3.0545 | 2513.05
3.0531 | 2515.216
3.0518 | 2517.383
3.0503 | 2519.55
3.0489 | 2521.717
3.0476 | 2523.883
3.0461 | 2526.048
3.0447 | 2528.214
3.0431 | 2530.38
3.0418 | 2532.546
3.0403 | 2534.712
3.0387 | 2536.879
3.0373 | 2539.0448
3.036 | 2541.209
3.0342 | 2543.376
3.0326 | 2545.542
3.0311 | 2547.708
3.0297 | 2549.875
3.0281 | 2552.041
3.0265 | 2554.208
3.0248 | 2556.374
3.0231 | 2558.54
3.0215 | 2560.706
3.0197 | 2562.872
3.0179 | 2565.0384
3.0161 | 2567.204
3.0144 | 2569.369
3.0127 | 2571.536
3.011 | 2573.701
3.0092 | 2575.866
3.0073 | 2578.032
3.0053 | 2580.198
3.0035 | 2582.365
3.0016 | 2584.532
2.9997 | 2586.699
2.9977 | 2588.865
2.9956 | 2591.031
2.9935 | 2593.197
2.9914 | 2595.363
2.9893 | 2597.528
2.9872 | 2599.6944
2.9851 | 2601.8608
2.9829 | 2604.027
2.9806 | 2606.193
2.9782 | 2608.359
2.9758 | 2610.525
2.9734 | 2612.6912
2.9709 | 2614.856
2.9685 | 2617.023
2.9659 | 2619.189
2.9634 | 2621.356
2.9606 | 2623.523
2.9579 | 2625.69
2.9551 | 2627.858
2.9522 | 2630.023
2.9492 | 2632.1888
2.9461 | 2634.3552
2.943 | 2636.521
2.9398 | 2638.6864
2.9364 | 2640.854
2.9329 | 2643.019
2.9293 | 2645.186
2.9256 | 2647.353
2.9219 | 2649.5184
2.918 | 2651.684
2.9138 | 2653.85
2.9098 | 2656.016
2.9051 | 2658.182
2.9006 | 2660.348
2.8958 | 2662.514
2.8909 | 2664.681
2.8859 | 2666.847
2.8804 | 2669.014
2.8746 | 2671.18
2.8688 | 2673.347
2.8622 | 2675.513
2.8556 | 2677.678
2.8485 | 2679.844
2.8411 | 2682.01
2.8332 | 2684.176
2.8249 | 2686.342
2.8161 | 2688.509
2.806 | 2690.676
2.796 | 2692.8416
2.7851 | 2695.008
2.7733 | 2697.1744
2.7607 | 2699.34
2.7509 | 2701.497
2.7497 | 2703.594
2.7496 | 2705.631
2.7496 | 2707.62
2.7496 | 2709.567
2.7496 | 2711.479
2.7496 | 2713.358
2.7497 | 2715.207
2.7497 | 2717.028
2.7496 | 2718.824
2.7497 | 2720.5936
2.7496 | 2722.34
2.7496 | 2724.064
2.7497 | 2725.766
2.7497 | 2727.447
2.7525 | 2729.114
2.7499 | 2730.7664
2.7497 | 2732.393
2.7497 | 2733.9984
2.7496 | 2735.585
2.7496 | 2737.153
2.7497 | 2738.703
2.7496 | 2740.235
2.7496 | 2741.75
2.7496 | 2743.249
2.7497 | 2744.731
2.7496 | 2746.197
2.7497 | 2747.6464
2.7497 | 2749.081
2.7496 | 2750.4992
2.7496 | 2751.903
2.7497 | 2753.29
2.7496 | 2754.663
2.7497 | 2756.022
2.7496 | 2757.365
2.7497 | 2758.695
2.7496 | 2760.01
2.7496 | 2761.311
2.7497 | 2762.598
2.7497 | 2763.871
2.7496 | 2765.131
2.7496 | 2766.377
2.7496 | 2767.61
2.7496 | 2768.83
2.7496 | 2770.037
2.7496 | 2771.231
2.7496 | 2772.412
2.7496 | 2773.5808
2.7496 | 2774.737
2.7496 | 2775.881
2.7497 | 2777.012
2.7496 | 2778.131
2.7496 | 2779.238
2.7497 | 2780.333
2.7496 | 2781.416
2.7496 | 2782.488
2.7496 | 2783.548
2.7497 | 2784.597
2.7496 | 2785.634
2.7496 | 2786.6608
2.7497 | 2787.676
2.7497 | 2788.679
2.7496 | 2789.673
2.7496 | 2790.6544
2.7497 | 2791.626
2.7496 | 2792.587
2.7497 | 2793.537
2.7497 | 2794.477
2.7497 | 2795.407
2.7497 | 2796.326
2.7496 | 2797.235
2.7496 | 2798.134
2.7497 | 2799.022
2.7496 | 2799.901
2.7496 | 2800.77
2.7497 | 2801.63
2.7496 | 2802.479
2.7496 | 2803.319
2.7496 | 2804.15
2.7496 | 2804.971
2.7497 | 2805.783
2.7496 | 2806.586
2.7497 | 2807.38
2.7497 | 2808.1648
2.7497 | 2808.941
2.7496 | 2809.7072
2.7497 | 2810.4656
2.7497 | 2811.215
2.7496 | 2811.956
2.7496 | 2812.689
2.7496 | 2813.412
2.7497 | 2814.128
2.7496 | 2814.836
2.7496 | 2815.535
2.7497 | 2816.226
2.7496 | 2816.91
2.7496 | 2817.585
2.7496 | 2818.2528
2.7497 | 2818.913
2.7496 | 2819.566
2.7496 | 2820.21
2.7497 | 2820.847
2.7496 | 2821.478
2.7497 | 2822.101
2.7497 | 2822.716
2.7496 | 2823.324
2.7497 | 2823.926
2.7496 | 2824.52
2.7496 | 2825.108
2.7496 | 2825.689
2.7497 | 2826.263
2.7496 | 2826.83
2.7496 | 2827.39
2.7496 | 2827.945
2.7497 | 2828.492
2.7496 | 2829.033
2.7496 | 2829.568
2.7497 | 2830.097
2.7497 | 2830.6192
2.7496 | 2831.136
2.7497 | 2831.6464
2.7497 | 2832.151
2.7496 | 2832.649
2.7497 | 2833.142
2.7497 | 2833.6288
2.7496 | 2834.111
2.7496 | 2834.586
2.7497 | 2835.056
2.7496 | 2835.521
2.7496 | 2835.9808
2.7496 | 2836.435
2.7497 | 2836.884
2.7497 | 2837.327
2.7496 | 2837.766
2.7496 | 2838.199
2.7497 | 2838.628
2.7497 | 2839.051
2.7496 | 2839.469
2.7497 | 2839.883
2.7497 | 2840.292
2.7497 | 2840.695
2.7496 | 2841.095
2.7497 | 2841.489
2.7497 | 2841.88
2.7497 | 2842.265
2.7496 | 2842.6464
2.7497 | 2843.023
2.7497 | 2843.396
2.7497 | 2843.764
2.7496 | 2844.128
2.7497 | 2844.488
2.7497 | 2844.844
2.7496 | 2845.196
2.7496 | 2845.543
2.7497 | 2845.887
2.7497 | 2846.227
2.7496 | 2846.563
2.7497 | 2846.895
2.7497 | 2847.224
2.7496 | 2847.548
2.7497 | 2847.869
2.7496 | 2848.187
2.7496 | 2848.5
2.7497 | 2848.81
2.7497 | 2849.117
2.7496 | 2849.42
2.7496 | 2849.72
2.7497 | 2850.017
2.7497 | 2850.31
2.7496 | 2850.6
2.7497 | 2850.887
2.7496 | 2851.17
2.7496 | 2851.451
2.7505 | 2851.729
2.7497 | 2852.006
2.7496 | 2852.279
2.7496 | 2852.548
2.7496 | 2852.813
2.7497 | 2853.076
2.7497 | 2853.336
2.7496 | 2853.593
2.7496 | 2853.847
2.7497 | 2854.099
2.7497 | 2854.3472
2.7496 | 2854.593
2.7496 | 2854.836
2.7497 | 2855.077
2.7497 | 2855.3152
2.7496 | 2855.551
2.7497 | 2855.784
2.7496 | 2856.014
2.7496 | 2856.242
2.7496 | 2856.468
2.7496 | 2856.6912
2.7497 | 2856.912
2.7497 | 2857.13
2.7496 | 2857.347
2.7497 | 2857.561
2.7496 | 2857.772
2.7496 | 2857.982
2.7497 | 2858.1888
2.7497 | 2858.394
2.7497 | 2858.597
2.7496 | 2858.798
2.7496 | 2858.997
2.7497 | 2859.1936
2.7496 | 2859.388
2.7497 | 2859.5808
2.7497 | 2859.772
2.7496 | 2859.961
2.7496 | 2860.148
2.7496 | 2860.332
2.7496 | 2860.516
2.7496 | 2860.697
2.7497 | 2860.876
2.7497 | 2861.054
2.7496 | 2861.23
2.7496 | 2861.404
2.7496 | 2861.577
2.7496 | 2861.7472
2.7497 | 2861.916
2.7496 | 2862.083
2.7496 | 2862.249
2.7497 | 2862.413
2.7497 | 2862.575
2.7496 | 2862.737
2.7497 | 2862.896
2.7497 | 2863.053
2.7496 | 2863.209
2.7497 | 2863.364
2.7496 | 2863.517
2.7496 | 2863.669
2.7497 | 2863.819
2.7497 | 2863.968
2.7496 | 2864.115
2.7496 | 2864.261
2.7497 | 2864.406
2.7497 | 2864.549
2.7496 | 2864.691
2.7496 | 2864.831
2.7497 | 2864.97
2.7496 | 2865.108
2.7496 | 2865.245
2.7497 | 2865.38
2.7497 | 2865.515
2.7496 | 2865.647
2.7497 | 2865.779
2.7497 | 2865.909
2.7496 | 2866.039
2.7496 | 2866.167
2.7497 | 2866.293
2.7497 | 2866.419
2.7496 | 2866.544
2.7497 | 2866.667
2.7497 | 2866.789
2.7496 | 2866.911
2.7496 | 2867.031
2.7497 | 2867.15
2.7497 | 2867.2672
2.7496 | 2867.384
2.7497 | 2867.5
2.7497 | 2867.615
2.7496 | 2867.729
2.7497 | 2867.841
2.7497 | 2867.953
2.7497 | 2868.064
2.7496 | 2868.174
2.7497 | 2868.283
2.7497 | 2868.391
2.7497 | 2868.498
2.7497 | 2868.604
2.7497 | 2868.709
2.7496 | 2868.813
2.7497 | 2868.917
2.7496 | 2869.0192
2.7496 | 2869.121
2.7497 | 2869.221
2.7497 | 2869.321
2.7497 | 2869.42
2.7497 | 2869.518
2.7497 | 2869.616
2.7497 | 2869.712
2.7496 | 2869.808
2.7497 | 2869.903
2.7497 | 2869.996
2.7497 | 2870.09
2.7496 | 2870.182
2.7497 | 2870.2736
2.7497 | 2870.3648
2.7497 | 2870.455
2.7496 | 2870.545
2.7496 | 2870.633
2.7496 | 2870.721
2.7496 | 2870.809
2.7497 | 2870.895
2.7497 | 2870.9808
2.7497 | 2871.066
2.7497 | 2871.151
2.7497 | 2871.234
2.7496 | 2871.317
2.7496 | 2871.4
2.7497 | 2871.4816
2.7497 | 2871.563
2.7497 | 2871.643
2.7497 | 2871.723
2.7497 | 2871.802
2.7496 | 2871.881
2.7496 | 2871.9584
2.7497 | 2872.036
2.7497 | 2872.112
2.7496 | 2872.188
2.7497 | 2872.264
2.7496 | 2872.339
2.7496 | 2872.4128
2.7496 | 2872.487
2.7497 | 2872.56
2.7496 | 2872.632
2.7497 | 2872.704
2.7497 | 2872.775
2.7497 | 2872.846
2.7497 | 2872.916
2.7496 | 2872.986
2.7497 | 2873.056
2.7497 | 2873.124
2.7497 | 2873.192
2.7497 | 2873.26
2.7496 | 2873.327
2.7497 | 2873.394
2.7496 | 2873.46
2.7497 | 2873.525
2.7496 | 2873.591
2.7497 | 2873.655
2.7497 | 2873.719
2.7497 | 2873.783
2.7497 | 2873.8464
2.7496 | 2873.909
2.7497 | 2873.9712
2.7497 | 2874.033
2.7496 | 2874.094
2.7496 | 2874.155
2.7497 | 2874.215
2.7497 | 2874.276
2.7497 | 2874.335
2.7496 | 2874.394
2.7497 | 2874.453
2.7497 | 2874.511
2.7496 | 2874.569
2.7496 | 2874.626
2.7497 | 2874.683
2.7497 | 2874.74
2.7497 | 2874.796
2.7497 | 2874.852
2.7497 | 2874.907
2.7497 | 2874.962
2.7496 | 2875.017
2.7496 | 2875.071
2.7496 | 2875.1248
2.7497 | 2875.178
2.7497 | 2875.231
2.7496 | 2875.284
2.7496 | 2875.336
2.7497 | 2875.388
2.7497 | 2875.439
2.7496 | 2875.491
2.7496 | 2875.541
2.7497 | 2875.592
2.7497 | 2875.642
2.7496 | 2875.692
2.7496 | 2875.741
2.7496 | 2875.791
2.7497 | 2875.839
2.7497 | 2875.887
2.7496 | 2875.936
2.7496 | 2875.983
2.7497 | 2876.031
2.7496 | 2876.078
2.7497 | 2876.1248
2.7497 | 2876.171
2.7497 | 2876.217
2.7496 | 2876.263
2.7497 | 2876.309
2.7496 | 2876.3536
2.7497 | 2876.399
2.7497 | 2876.443
2.7497 | 2876.487
2.7497 | 2876.532
2.7497 | 2876.575
2.7496 | 2876.619
2.7497 | 2876.662
2.7496 | 2876.704
2.7497 | 2876.7472
2.7496 | 2876.789
2.7496 | 2876.831
2.7496 | 2876.873
2.7497 | 2876.915
2.7497 | 2876.956
2.7497 | 2876.997
2.7496 | 2877.037
2.7496 | 2877.078
2.7497 | 2877.118
2.7497 | 2877.158
2.7497 | 2877.197
2.7497 | 2877.236
2.7497 | 2877.2752
2.7497 | 2877.314
2.7496 | 2877.353
2.7496 | 2877.391
2.7497 | 2877.429
2.7497 | 2877.467
2.7497 | 2877.504
2.7496 | 2877.542
2.7497 | 2877.579
2.7497 | 2877.616
2.7497 | 2877.652
2.7497 | 2877.689
2.7497 | 2877.711