## Sheet1
2voltage | 2capacity | 23.0voltage | 23.0capacity | 46.0voltage | 46.0capacity | 69.0voltage | 69.0capacity | 92.0voltage | 92.0capacity | 115.0voltage | 115.0capacity
4.3401 | 0 | 4.2908 | 0 | 2.8146 | 0 | 2.7103 | 0 | 2.8756 | 0 | 2.7147 | 0
4.3272 | 2.166478 | 4.2295 | 2.166444 | 2.6271 | 1.666667e-05 | 2.7103 | 0 | 2.6813 | 0 | 2.7147 | 0
4.3184 | 4.333072 | 4.2148 | 4.332936
4.3119 | 6.499664 | 4.2041 | 6.499475
4.3064 | 8.666286 | 4.1957 | 8.665997
4.3016 | 10.83289 | 4.1886 | 10.832525
4.2974 | 12.99951 | 4.1823 | 12.99911
4.2933 | 15.16609 | 4.1769 | 15.16564
4.2896 | 17.3327 | 4.1715 | 17.33219
4.2862 | 19.4993 | 4.1665 | 19.4987
4.2829 | 21.66589 | 4.1618 | 21.66519
4.2796 | 23.83251 | 4.1573 | 23.83169
4.2766 | 25.99911 | 4.1531 | 25.9982
4.2737 | 28.16571 | 4.1491 | 28.16476
4.2709 | 30.33231 | 4.1451 | 30.33125
4.2683 | 32.49891 | 4.1414 | 32.49775
4.2656 | 34.6655 | 4.1376 | 34.66425
4.263 | 36.83209 | 4.1343 | 36.83073
4.2604 | 38.99868 | 4.1307 | 38.99722
4.258 | 41.16527 | 4.1275 | 41.16371
4.2558 | 43.33184 | 4.1243 | 43.33022
4.2533 | 45.49843 | 4.1212 | 45.4967
4.2511 | 47.66503 | 4.118 | 47.66318
4.2488 | 49.83162 | 4.1151 | 49.82968
4.2466 | 51.99821 | 4.112 | 51.99617
4.2446 | 54.1648 | 4.1091 | 54.16267
4.2425 | 56.33138 | 4.1062 | 56.32915
4.2404 | 58.49797 | 4.1034 | 58.49564
4.2383 | 60.66456 | 4.1007 | 60.66216
4.2364 | 62.83116 | 4.098 | 62.82866
4.2343 | 64.99775 | 4.0952 | 64.99517
4.2325 | 67.16434 | 4.0926 | 67.16167
4.2306 | 69.33093 | 4.0899 | 69.32814
4.2286 | 71.49752 | 4.0873 | 71.49465
4.2269 | 73.66411 | 4.0849 | 73.66113
4.2249 | 75.83071 | 4.0823 | 75.82761
4.2232 | 77.9973 | 4.0799 | 77.99403
4.2214 | 80.16389 | 4.0775 | 80.16049
4.2196 | 82.33049 | 4.0749 | 82.32696
4.2178 | 84.49707 | 4.0726 | 84.49343
4.2161 | 86.66366 | 4.07 | 86.65992
4.2144 | 88.83025 | 4.0678 | 88.82638
4.2128 | 90.99685 | 4.0654 | 90.99286
4.2112 | 93.16344 | 4.0631 | 93.15929
4.2094 | 95.33003 | 4.0608 | 95.32577
4.2078 | 97.49661 | 4.0584 | 97.49222
4.2061 | 99.66321 | 4.0562 | 99.6587
4.2044 | 101.8298 | 4.0539 | 101.8252
4.2028 | 103.9964 | 4.0516 | 103.9916
4.2014 | 106.163 | 4.0494 | 106.1581
4.1998 | 108.3296 | 4.0471 | 108.3246
4.1982 | 110.4962 | 4.0449 | 110.491
4.1965 | 112.6628 | 4.0428 | 112.6575
4.1951 | 114.8294 | 4.0405 | 114.824
4.1935 | 116.9959 | 4.0384 | 116.9904
4.192 | 119.1625 | 4.0363 | 119.1569
4.1904 | 121.3291 | 4.0341 | 121.3233
4.1888 | 123.4957 | 4.0321 | 123.4898
4.1873 | 125.6623 | 4.0299 | 125.6562
4.1859 | 127.8289 | 4.0278 | 127.8227
4.1844 | 129.9954 | 4.0257 | 129.9892
4.1828 | 132.162 | 4.0236 | 132.1556
4.1814 | 134.3286 | 4.0216 | 134.3221
4.1799 | 136.4952 | 4.0195 | 136.4885
4.1785 | 138.6618 | 4.0174 | 138.655
4.177 | 140.8284 | 4.0155 | 140.8214
4.1756 | 142.9949 | 4.0134 | 142.9879
4.1739 | 145.1615 | 4.0115 | 145.1544
4.1725 | 147.328 | 4.0095 | 147.3209
4.1712 | 149.4946 | 4.0074 | 149.4873
4.1698 | 151.6612 | 4.0055 | 151.6537
4.1683 | 153.8278 | 4.0036 | 153.8202
4.1668 | 155.9943 | 4.0016 | 155.9866
4.1654 | 158.1609 | 3.9995 | 158.1531
4.1639 | 160.3275 | 3.9976 | 160.3195
4.1625 | 162.494 | 3.9958 | 162.486
4.161 | 164.6606 | 3.9939 | 164.6524
4.1596 | 166.8271 | 3.9919 | 166.8189
4.1581 | 168.9937 | 3.99 | 168.9853
4.1568 | 171.1603 | 3.9881 | 171.1518
4.1554 | 173.3269 | 3.9863 | 173.3183
4.1539 | 175.4934 | 3.9844 | 175.4848
4.1525 | 177.66 | 3.9824 | 177.6511
4.151 | 179.8266 | 3.9807 | 179.8176
4.1497 | 181.9932 | 3.9789 | 181.984
4.1483 | 184.1598 | 3.9771 | 184.1505
4.1468 | 186.3263 | 3.9752 | 186.3169
4.1454 | 188.4929 | 3.9734 | 188.4834
4.1439 | 190.6594 | 3.9716 | 190.6498
4.1426 | 192.826 | 3.9698 | 192.8162
4.141 | 194.9926 | 3.9681 | 194.9827
4.1397 | 197.1591 | 3.9663 | 197.1491
4.1385 | 199.3257 | 3.9645 | 199.3156
4.1368 | 201.4922 | 3.9627 | 201.482
4.1355 | 203.6588 | 3.961 | 203.6484
4.1341 | 205.8254 | 3.9592 | 205.8148
4.1326 | 207.9919 | 3.9574 | 207.9812
4.1312 | 210.1584 | 3.9556 | 210.1477
4.1297 | 212.325 | 3.954 | 212.3141
4.1283 | 214.4915 | 3.9523 | 214.4805
4.1268 | 216.6581 | 3.9506 | 216.6469
4.1254 | 218.8246 | 3.9489 | 218.8134
4.1239 | 220.9912 | 3.9471 | 220.9798
4.1225 | 223.1577 | 3.9455 | 223.1462
4.121 | 225.3242 | 3.9437 | 225.3126
4.1196 | 227.4908 | 3.9421 | 227.4789
4.1181 | 229.6573 | 3.9405 | 229.6453
4.1167 | 231.8238 | 3.9387 | 231.8117
4.1152 | 233.9904 | 3.9371 | 233.9781
4.1138 | 236.1569 | 3.9355 | 236.1445
4.1123 | 238.3235 | 3.9337 | 238.3109
4.1109 | 240.49 | 3.9321 | 240.4772
4.1092 | 242.6566 | 3.9305 | 242.6436
4.1078 | 244.8232 | 3.9289 | 244.8101
4.1063 | 246.9898 | 3.9272 | 246.9764
4.1049 | 249.1563 | 3.9256 | 249.1428
4.1034 | 251.3229 | 3.924 | 251.3092
4.1018 | 253.4894 | 3.9224 | 253.4755
4.1004 | 255.6559 | 3.9208 | 255.642
4.0988 | 257.8224 | 3.9192 | 257.8083
4.0973 | 259.9889 | 3.9176 | 259.9747
4.0957 | 262.1555 | 3.9161 | 262.1412
4.0942 | 264.322 | 3.9145 | 264.3076
4.0926 | 266.4885 | 3.9129 | 266.4739
4.0912 | 268.655 | 3.9113 | 268.6404
4.0896 | 270.8216 | 3.9097 | 270.8067
4.088 | 272.9881 | 3.9082 | 272.9732
4.0865 | 275.1546 | 3.9066 | 275.1396
4.0849 | 277.3212 | 3.9051 | 277.306
4.0833 | 279.4877 | 3.9037 | 279.4723
4.0817 | 281.6543 | 3.9021 | 281.6388
4.08 | 283.8208 | 3.9005 | 283.8051
4.0786 | 285.9873 | 3.899 | 285.9715
4.077 | 288.1538 | 3.8974 | 288.1379
4.0752 | 290.3204 | 3.8959 | 290.3042
4.0738 | 292.4869 | 3.8945 | 292.4706
4.072 | 294.6534 | 3.8929 | 294.637
4.0704 | 296.8199 | 3.8914 | 296.8034
4.0689 | 298.9865 | 3.8898 | 298.9698
4.0671 | 301.153 | 3.8884 | 301.1362
4.0655 | 303.3195 | 3.8869 | 303.3025
4.0637 | 305.486 | 3.8853 | 305.4689
4.0621 | 307.6525 | 3.8838 | 307.6353
4.0605 | 309.819 | 3.8824 | 309.8017
4.0589 | 311.9855 | 3.8809 | 311.968
4.0571 | 314.1521 | 3.8795 | 314.1344
4.0555 | 316.3186 | 3.878 | 316.3008
4.0537 | 318.4851 | 3.8764 | 318.4672
4.052 | 320.6516 | 3.875 | 320.6335
4.0504 | 322.818 | 3.8735 | 322.8
4.0486 | 324.9846 | 3.8721 | 324.9663
4.047 | 327.1512 | 3.8706 | 327.1327
4.0452 | 329.3176 | 3.8692 | 329.2991
4.0434 | 331.4842 | 3.8677 | 331.4654
4.0416 | 333.6507 | 3.8663 | 333.6318
4.0399 | 335.8171 | 3.8648 | 335.7982
4.0383 | 337.9836 | 3.8634 | 337.9646
4.0365 | 340.1501 | 3.8619 | 340.1309
4.0345 | 342.3166 | 3.8605 | 342.2973
4.0328 | 344.4831 | 3.859 | 344.4636
4.031 | 346.6497 | 3.8575 | 346.63
4.0292 | 348.8162 | 3.8563 | 348.7963
4.0274 | 350.9827 | 3.8548 | 350.9627
4.0257 | 353.1492 | 3.8534 | 353.1291
4.0237 | 355.3157 | 3.8519 | 355.2954
4.022 | 357.4822 | 3.8504 | 357.4618
4.0202 | 359.6488 | 3.849 | 359.6281
4.0182 | 361.8152 | 3.8477 | 361.7945
4.0166 | 363.9817 | 3.8461 | 363.9608
4.0147 | 366.1482 | 3.8448 | 366.1272
4.0129 | 368.3147 | 3.8434 | 368.2935
4.011 | 370.4812 | 3.8419 | 370.4599
4.0091 | 372.6477 | 3.8406 | 372.6262
4.0073 | 374.8142 | 3.8392 | 374.7925
4.0053 | 376.9807 | 3.8377 | 376.9589
4.0036 | 379.1472 | 3.8363 | 379.1252
4.0016 | 381.3136 | 3.8348 | 381.2916
3.9997 | 383.4801 | 3.8335 | 383.458
3.9978 | 385.6466 | 3.8321 | 385.6244
3.996 | 387.8131 | 3.8308 | 387.7907
3.994 | 389.9796 | 3.8293 | 389.9571
3.9921 | 392.1461 | 3.8279 | 392.1234
3.9902 | 394.3126 | 3.8266 | 394.2897
3.9882 | 396.4791 | 3.8251 | 396.4561
3.9863 | 398.6456 | 3.8237 | 398.6224
3.9845 | 400.812 | 3.8224 | 400.7888
3.9826 | 402.9785 | 3.8209 | 402.9551
3.9807 | 405.145 | 3.8195 | 405.1215
3.9786 | 407.3115 | 3.8182 | 407.2878
3.9768 | 409.4779 | 3.8167 | 409.4541
3.9747 | 411.6444 | 3.8154 | 411.6205
3.9729 | 413.8109 | 3.814 | 413.7868
3.971 | 415.9773 | 3.8125 | 415.9531
3.9689 | 418.1439 | 3.8112 | 418.1195
3.9669 | 420.3104 | 3.8098 | 420.2858
3.965 | 422.4768 | 3.8085 | 422.4522
3.9631 | 424.6433 | 3.807 | 424.6185
3.9613 | 426.8098 | 3.8058 | 426.7848
3.9592 | 428.9763 | 3.8043 | 428.9512
3.9573 | 431.1427 | 3.8029 | 431.1175
3.9553 | 433.3092 | 3.8016 | 433.2838
3.9534 | 435.4756 | 3.8003 | 435.4501
3.9515 | 437.6421 | 3.7988 | 437.6164
3.9495 | 439.8086 | 3.7975 | 439.7828
3.9477 | 441.9751 | 3.7961 | 441.9491
3.9456 | 444.1415 | 3.7946 | 444.1154
3.9437 | 446.308 | 3.7932 | 446.2818
3.9418 | 448.4744 | 3.7919 | 448.448
3.9398 | 450.6409 | 3.7904 | 450.6144
3.9381 | 452.8074 | 3.7891 | 452.7808
3.9361 | 454.9738 | 3.7877 | 454.9471
3.9342 | 457.1402 | 3.7864 | 457.1135
3.9323 | 459.3066 | 3.7851 | 459.2798
3.9305 | 461.4732 | 3.7837 | 461.4461
3.9287 | 463.6396 | 3.7822 | 463.6123
3.9268 | 465.806 | 3.7809 | 465.7787
3.9248 | 467.9724 | 3.7795 | 467.945
3.9231 | 470.139 | 3.7782 | 470.1113
3.9211 | 472.3054 | 3.7767 | 472.2777
3.9193 | 474.4719 | 3.7753 | 474.444
3.9176 | 476.6384 | 3.774 | 476.6103
3.9156 | 478.8048 | 3.7725 | 478.7766
3.9139 | 480.9713 | 3.7712 | 480.9429
3.9121 | 483.1379 | 3.7698 | 483.1092
3.9103 | 485.3044 | 3.7685 | 485.2756
3.9085 | 487.4708 | 3.7672 | 487.4418
3.9068 | 489.6372 | 3.7657 | 489.6082
3.905 | 491.8037 | 3.7643 | 491.7744
3.9032 | 493.9702 | 3.763 | 493.9407
3.9014 | 496.1366 | 3.7615 | 496.1071
3.8997 | 498.3031 | 3.7603 | 498.2733
3.8979 | 500.4695 | 3.759 | 500.4396
3.8963 | 502.636 | 3.7575 | 502.606
3.8947 | 504.8024 | 3.7561 | 504.7722
3.8929 | 506.9688 | 3.7548 | 506.9385
3.8913 | 509.1352 | 3.7533 | 509.1048
3.8895 | 511.3017 | 3.752 | 511.2712
3.8879 | 513.4681 | 3.7506 | 513.4375
3.8863 | 515.6345 | 3.7491 | 515.6038
3.8847 | 517.801 | 3.7478 | 517.77
3.8829 | 519.9674 | 3.7464 | 519.9363
3.8813 | 522.1339 | 3.7451 | 522.1027
3.8798 | 524.3003 | 3.7436 | 524.269
3.8782 | 526.4668 | 3.7423 | 526.4353
3.8766 | 528.6332 | 3.7409 | 528.6016
3.875 | 530.7996 | 3.7396 | 530.7679
3.8734 | 532.966 | 3.7382 | 532.9342
3.8719 | 535.1324 | 3.7369 | 535.1005
3.8703 | 537.2988 | 3.7354 | 537.2668
3.8688 | 539.4653 | 3.7341 | 539.4331
3.8672 | 541.6317 | 3.7327 | 541.5994
3.8656 | 543.7981 | 3.7312 | 543.7656
3.8642 | 545.9645 | 3.7299 | 545.932
3.8627 | 548.1309 | 3.7285 | 548.0982
3.8611 | 550.2974 | 3.727 | 550.2645
3.8598 | 552.4638 | 3.7257 | 552.4308
3.8582 | 554.6302 | 3.7243 | 554.5971
3.8567 | 556.7967 | 3.723 | 556.7634
3.8553 | 558.9631 | 3.7215 | 558.9297
3.8538 | 561.1294 | 3.7201 | 561.096
3.8524 | 563.2959 | 3.719 | 563.2622
3.8511 | 565.4623 | 3.7175 | 565.4285
3.8496 | 567.6288 | 3.716 | 567.5948
3.8482 | 569.7953 | 3.7148 | 569.7611
3.8467 | 571.9617 | 3.7133 | 571.9274
3.8453 | 574.1281 | 3.7119 | 574.0936
3.844 | 576.2945 | 3.7106 | 576.2599
3.8425 | 578.461 | 3.7091 | 578.4262
3.8411 | 580.6273 | 3.7078 | 580.5924
3.8398 | 582.7937 | 3.7064 | 582.7588
3.8383 | 584.9602 | 3.7051 | 584.925
3.8371 | 587.1266 | 3.7036 | 587.0912
3.8358 | 589.293 | 3.7022 | 589.2576
3.8343 | 591.4595 | 3.7009 | 591.4238
3.833 | 593.6258 | 3.6994 | 593.5901
3.8317 | 595.7922 | 3.6981 | 595.7564
3.8303 | 597.9586 | 3.6967 | 597.9226
3.829 | 600.125 | 3.6954 | 600.089
3.8277 | 602.2914 | 3.6939 | 602.2553
3.8262 | 604.4578 | 3.6927 | 604.4215
3.825 | 606.6242 | 3.6912 | 606.5878
3.8237 | 608.7906 | 3.6899 | 608.7541
3.8224 | 610.957 | 3.6885 | 610.9204
3.8211 | 613.1235 | 3.6872 | 613.0866
3.8198 | 615.2899 | 3.6857 | 615.2529
3.8185 | 617.4563 | 3.6843 | 617.4191
3.8172 | 619.6227 | 3.683 | 619.5853
3.8159 | 621.7892 | 3.6815 | 621.7516
3.8146 | 623.9556 | 3.6801 | 623.9179
3.8133 | 626.122 | 3.6788 | 626.0841
3.812 | 628.2884 | 3.6773 | 628.2504
3.8108 | 630.4547 | 3.6759 | 630.4166
3.8096 | 632.6211 | 3.6746 | 632.5828
3.8083 | 634.7875 | 3.6731 | 634.7492
3.807 | 636.9539 | 3.6717 | 636.9154
3.8058 | 639.1203 | 3.6704 | 639.0817
3.8045 | 641.2867 | 3.6689 | 641.2479
3.8033 | 643.4531 | 3.6676 | 643.4142
3.802 | 645.6195 | 3.6662 | 645.5804
3.8008 | 647.7858 | 3.6647 | 647.7468
3.7996 | 649.9522 | 3.6634 | 649.913
3.7983 | 652.1186 | 3.6622 | 652.0792
3.7972 | 654.285 | 3.6607 | 654.2456
3.7959 | 656.4514 | 3.6593 | 656.4118
3.7946 | 658.6178 | 3.6578 | 658.578
3.7935 | 660.7841 | 3.6563 | 660.7443
3.7922 | 662.9504 | 3.6551 | 662.9106
3.7911 | 665.1169 | 3.6536 | 665.0768
3.7898 | 667.2832 | 3.6523 | 667.2431
3.7887 | 669.4496 | 3.6509 | 669.4093
3.7874 | 671.616 | 3.6496 | 671.5756
3.7862 | 673.7823 | 3.6481 | 673.7418
3.7851 | 675.9487 | 3.6468 | 675.908
3.7838 | 678.1151 | 3.6454 | 678.0744
3.7825 | 680.2814 | 3.6441 | 680.2406
3.7814 | 682.4478 | 3.6425 | 682.4068
3.7803 | 684.6142 | 3.6412 | 684.5731
3.779 | 686.7805 | 3.6397 | 686.7394
3.7778 | 688.9469 | 3.6384 | 688.9056
3.7767 | 691.1132 | 3.637 | 691.0719
3.7754 | 693.2797 | 3.6355 | 693.238
3.7743 | 695.446 | 3.6342 | 695.4043
3.773 | 697.6124 | 3.6328 | 697.5706
3.7719 | 699.7787 | 3.6313 | 699.7368
3.7707 | 701.9452 | 3.63 | 701.9031
3.7696 | 704.1115 | 3.6286 | 704.0693
3.7685 | 706.2778 | 3.6273 | 706.2356
3.7672 | 708.4442 | 3.6259 | 708.4017
3.7661 | 710.6105 | 3.6244 | 710.568
3.7649 | 712.7769 | 3.6231 | 712.7342
3.7636 | 714.9432 | 3.6217 | 714.9004
3.7625 | 717.1096 | 3.6204 | 717.0667
3.7614 | 719.276 | 3.6189 | 719.2328
3.7603 | 721.4424 | 3.6176 | 721.399
3.7591 | 723.6087 | 3.6162 | 723.5653
3.758 | 725.7751 | 3.6147 | 725.7315
3.7569 | 727.9414 | 3.6133 | 727.8979
3.7557 | 730.1078 | 3.612 | 730.064
3.7544 | 732.2742 | 3.6105 | 732.2302
3.7533 | 734.4405 | 3.6091 | 734.3965
3.7522 | 736.6069 | 3.6076 | 736.5628
3.7511 | 738.7732 | 3.6063 | 738.729
3.7499 | 740.9396 | 3.6049 | 740.8953
3.7488 | 743.106 | 3.6036 | 743.0615
3.7477 | 745.2724 | 3.6021 | 745.2277
3.7464 | 747.4388 | 3.6008 | 747.394
3.7453 | 749.605 | 3.5994 | 749.5602
3.7441 | 751.7715 | 3.5979 | 751.7265
3.743 | 753.9379 | 3.5967 | 753.8927
3.7419 | 756.1043 | 3.5952 | 756.0589
3.7407 | 758.2706 | 3.5937 | 758.2252
3.7398 | 760.437 | 3.5925 | 760.3915
3.7385 | 762.6034 | 3.591 | 762.5577
3.7373 | 764.7697 | 3.5897 | 764.7239
3.7362 | 766.936 | 3.5883 | 766.8901
3.7352 | 769.1024 | 3.5868 | 769.0564
3.7341 | 771.2687 | 3.5855 | 771.2225
3.733 | 773.4351 | 3.5841 | 773.3887
3.7319 | 775.6015 | 3.5826 | 775.5548
3.7307 | 777.7678 | 3.5812 | 777.7211
3.7296 | 779.9341 | 3.5799 | 779.8873
3.7285 | 782.1005 | 3.5784 | 782.0535
3.7273 | 784.2668 | 3.5771 | 784.2198
3.7262 | 786.4333 | 3.5757 | 786.386
3.7251 | 788.5996 | 3.5742 | 788.5522
3.724 | 790.766 | 3.5729 | 790.7184
3.7228 | 792.9324 | 3.5715 | 792.8846
3.7217 | 795.0988 | 3.57 | 795.0508
3.7206 | 797.2651 | 3.5687 | 797.217
3.7196 | 799.4314 | 3.5673 | 799.3832
3.7185 | 801.5978 | 3.566 | 801.5494
3.7173 | 803.7641 | 3.5645 | 803.7156
3.7162 | 805.9305 | 3.5631 | 805.8819
3.7151 | 808.0969 | 3.5618 | 808.0481
3.714 | 810.2632 | 3.5603 | 810.2144
3.7128 | 812.4295 | 3.5589 | 812.3804
3.7119 | 814.596 | 3.5576 | 814.5468
3.7106 | 816.7624 | 3.5562 | 816.7129
3.7096 | 818.9286 | 3.5547 | 818.8791
3.7085 | 821.0951 | 3.5534 | 821.0454
3.7073 | 823.2614 | 3.552 | 823.2116
3.7062 | 825.4277 | 3.5505 | 825.3778
3.7052 | 827.5941 | 3.5492 | 827.544
3.7041 | 829.7604 | 3.5478 | 829.7102
3.703 | 831.9268 | 3.5465 | 831.8764
3.7018 | 834.0931 | 3.545 | 834.0426
3.7007 | 836.2596 | 3.5437 | 836.2087
3.6998 | 838.4259 | 3.5423 | 838.3749
3.6986 | 840.5921 | 3.5408 | 840.5411
3.6975 | 842.7585 | 3.5395 | 842.7072
3.6964 | 844.9246 | 3.5381 | 844.8735
3.6954 | 847.0909 | 3.5366 | 847.0396
3.6943 | 849.2573 | 3.5353 | 849.2058
3.6931 | 851.4236 | 3.5339 | 851.372
3.692 | 853.59 | 3.5324 | 853.5382
3.691 | 855.7563 | 3.5311 | 855.7044
3.6899 | 857.9226 | 3.5299 | 857.8706
3.6888 | 860.089 | 3.5282 | 860.0366
3.6877 | 862.2553 | 3.5269 | 862.2029
3.6867 | 864.4216 | 3.5255 | 864.3691
3.6856 | 866.588 | 3.5242 | 866.5351
3.6844 | 868.7543 | 3.5228 | 868.7014
3.6835 | 870.9206 | 3.5215 | 870.8676
3.6823 | 873.087 | 3.52 | 873.0338
3.6812 | 875.2532 | 3.5186 | 875.1999
3.6801 | 877.4196 | 3.5173 | 877.3661
3.6791 | 879.586 | 3.5158 | 879.5323
3.678 | 881.7523 | 3.5144 | 881.6985
3.6768 | 883.9187 | 3.5131 | 883.8646
3.6759 | 886.0849 | 3.5116 | 886.0309
3.6747 | 888.2512 | 3.5103 | 888.197
3.6736 | 890.4176 | 3.5089 | 890.3631
3.6726 | 892.5839 | 3.5076 | 892.5293
3.6717 | 894.7502 | 3.5061 | 894.6954
3.6705 | 896.9166 | 3.5048 | 896.8617
3.6694 | 899.0829 | 3.5034 | 899.0277
3.6683 | 901.2492 | 3.5019 | 901.1939
3.6673 | 903.4156 | 3.5006 | 903.3602
3.6662 | 905.5818 | 3.4994 | 905.5262
3.6651 | 907.7481 | 3.4979 | 907.6924
3.6641 | 909.9145 | 3.4965 | 909.8586
3.6631 | 912.0808 | 3.495 | 912.0247
3.662 | 914.2471 | 3.4937 | 914.1909
3.6609 | 916.4135 | 3.4923 | 916.3571
3.6597 | 918.5798 | 3.491 | 918.5232
3.6589 | 920.746 | 3.4895 | 920.6894
3.6578 | 922.9124 | 3.4882 | 922.8556
3.6567 | 925.0786 | 3.4868 | 925.0217
3.6555 | 927.2449 | 3.4855 | 927.1878
3.6546 | 929.4112 | 3.484 | 929.354
3.6534 | 931.5774 | 3.4827 | 931.5202
3.6525 | 933.7436 | 3.4813 | 933.6864
3.6513 | 935.91 | 3.48 | 935.8524
3.6504 | 938.0763 | 3.4785 | 938.0186
3.6493 | 940.2426 | 3.4773 | 940.1848
3.6483 | 942.4089 | 3.4758 | 942.3509
3.6472 | 944.5752 | 3.4745 | 944.5171
3.6462 | 946.7414 | 3.4731 | 946.6832
3.6451 | 948.9077 | 3.4718 | 948.8493
3.6439 | 951.074 | 3.4703 | 951.0156
3.643 | 953.2403 | 3.469 | 953.1817
3.6418 | 955.4065 | 3.4676 | 955.3478
3.6409 | 957.5729 | 3.4663 | 957.514
3.6399 | 959.7392 | 3.4648 | 959.6802
3.6388 | 961.9054 | 3.4635 | 961.8463
3.6378 | 964.0717 | 3.4622 | 964.0124
3.6367 | 966.238 | 3.461 | 966.1786
3.6357 | 968.4043 | 3.4595 | 968.3446
3.6346 | 970.5707 | 3.4582 | 970.5108
3.6336 | 972.7369 | 3.4568 | 972.677
3.6325 | 974.9031 | 3.4555 | 974.8431
3.6313 | 977.0694 | 3.454 | 977.0093
3.6304 | 979.2357 | 3.4527 | 979.1754
3.6292 | 981.402 | 3.4513 | 981.3416
3.6283 | 983.5684 | 3.45 | 983.5077
3.6273 | 985.7346 | 3.4487 | 985.6738
3.6263 | 987.9008 | 3.4474 | 987.84
3.6252 | 990.0671 | 3.446 | 990.006
3.6241 | 992.2334 | 3.4447 | 992.1722
3.6231 | 994.3997 | 3.4432 | 994.3383
3.6221 | 996.566 | 3.4419 | 996.5044
3.621 | 998.7323 | 3.4406 | 998.6706
3.62 | 1000.899 | 3.4393 | 1000.837
3.6189 | 1003.065 | 3.438 | 1003.003
3.6179 | 1005.231 | 3.4368 | 1005.169
3.6168 | 1007.397 | 3.4355 | 1007.335
3.6159 | 1009.564 | 3.4342 | 1009.501
3.6149 | 1011.73 | 3.4327 | 1011.667
3.6139 | 1013.896 | 3.4314 | 1013.833
3.6128 | 1016.063 | 3.4301 | 1016
3.6118 | 1018.229 | 3.4289 | 1018.166
3.6107 | 1020.395 | 3.4276 | 1020.332
3.6097 | 1022.561 | 3.4261 | 1022.498
3.6088 | 1024.728 | 3.4248 | 1024.664
3.6076 | 1026.894 | 3.4235 | 1026.83
3.6067 | 1029.06 | 3.4222 | 1028.996
3.6057 | 1031.226 | 3.4209 | 1031.1624
3.6046 | 1033.3928 | 3.4197 | 1033.328
3.6036 | 1035.559 | 3.4184 | 1035.495
3.6026 | 1037.725 | 3.4171 | 1037.661
3.6015 | 1039.892 | 3.4158 | 1039.827
3.6005 | 1042.058 | 3.4145 | 1041.993
3.5996 | 1044.224 | 3.4132 | 1044.159
3.5984 | 1046.39 | 3.4119 | 1046.325
3.5975 | 1048.557 | 3.4106 | 1048.4912
3.5965 | 1050.723 | 3.4093 | 1050.657
3.5955 | 1052.889 | 3.408 | 1052.823
3.5944 | 1055.055 | 3.4067 | 1054.9896
3.5934 | 1057.222 | 3.4053 | 1057.156
3.5925 | 1059.388 | 3.4042 | 1059.3216
3.5913 | 1061.554 | 3.4029 | 1061.488
3.5904 | 1063.721 | 3.4016 | 1063.654
3.5894 | 1065.887 | 3.4003 | 1065.82
3.5884 | 1068.053 | 3.399 | 1067.986
3.5873 | 1070.219 | 3.3977 | 1070.152
3.5863 | 1072.386 | 3.3964 | 1072.318
3.5854 | 1074.552 | 3.3953 | 1074.484
3.5844 | 1076.718 | 3.3938 | 1076.65
3.5833 | 1078.884 | 3.3927 | 1078.816
3.5823 | 1081.051 | 3.3914 | 1080.9824
3.5813 | 1083.217 | 3.3901 | 1083.148
3.5804 | 1085.3832 | 3.3888 | 1085.315
3.5794 | 1087.549 | 3.3875 | 1087.481
3.5783 | 1089.716 | 3.3864 | 1089.647
3.5773 | 1091.882 | 3.3851 | 1091.813
3.5763 | 1094.048 | 3.3838 | 1093.979
3.5752 | 1096.214 | 3.3827 | 1096.145
3.5744 | 1098.381 | 3.3814 | 1098.311
3.5733 | 1100.547 | 3.3801 | 1100.477
3.5723 | 1102.713 | 3.3788 | 1102.6432
3.5713 | 1104.88 | 3.3776 | 1104.809
3.5704 | 1107.046 | 3.3763 | 1106.975
3.5692 | 1109.212 | 3.3751 | 1109.1416
3.5683 | 1111.378 | 3.3738 | 1111.308
3.5673 | 1113.545 | 3.3727 | 1113.474
3.5663 | 1115.711 | 3.3714 | 1115.64
3.5654 | 1117.877 | 3.3703 | 1117.806
3.5644 | 1120.043 | 3.3692 | 1119.972
3.5634 | 1122.21 | 3.3679 | 1122.138
3.5623 | 1124.376 | 3.3666 | 1124.304
3.5613 | 1126.542 | 3.3653 | 1126.47
3.5603 | 1128.708 | 3.3642 | 1128.636
3.5594 | 1130.875 | 3.363 | 1130.802
3.5584 | 1133.0408 | 3.3617 | 1132.968
3.5574 | 1135.207 | 3.3605 | 1135.134
3.5565 | 1137.373 | 3.3593 | 1137.3
3.5555 | 1139.54 | 3.358 | 1139.466
3.5545 | 1141.706 | 3.3569 | 1141.632
3.5536 | 1143.872 | 3.3556 | 1143.798
3.5526 | 1146.038 | 3.3545 | 1145.964
3.5515 | 1148.205 | 3.3534 | 1148.131
3.5505 | 1150.371 | 3.3521 | 1150.297
3.5495 | 1152.537 | 3.3509 | 1152.463
3.5486 | 1154.703 | 3.3498 | 1154.629
3.5476 | 1156.8696 | 3.3485 | 1156.795
3.5466 | 1159.036 | 3.3474 | 1158.961
3.5457 | 1161.202 | 3.3463 | 1161.127
3.5447 | 1163.368 | 3.345 | 1163.2928
3.5437 | 1165.535 | 3.3438 | 1165.459
3.5428 | 1167.701 | 3.3427 | 1167.625
3.5418 | 1169.867 | 3.3414 | 1169.791
3.5408 | 1172.033 | 3.3403 | 1171.957
3.5399 | 1174.199 | 3.3392 | 1174.123
3.5389 | 1176.366 | 3.338 | 1176.289
3.5379 | 1178.532 | 3.3367 | 1178.455
3.537 | 1180.698 | 3.3356 | 1180.621
3.536 | 1182.864 | 3.3343 | 1182.787
3.535 | 1185.031 | 3.3333 | 1184.953
3.534 | 1187.1968 | 3.3321 | 1187.119
3.5331 | 1189.363 | 3.3309 | 1189.285
3.5321 | 1191.529 | 3.3298 | 1191.451
3.5311 | 1193.696 | 3.3287 | 1193.617
3.5302 | 1195.862 | 3.3274 | 1195.783
3.5292 | 1198.028 | 3.3262 | 1197.949
3.5282 | 1200.194 | 3.325 | 1200.115
3.5273 | 1202.361 | 3.324 | 1202.282
3.5263 | 1204.527 | 3.3229 | 1204.447
3.5253 | 1206.693 | 3.3216 | 1206.614
3.5244 | 1208.8592 | 3.3204 | 1208.78
3.5234 | 1211.025 | 3.3195 | 1210.946
3.5224 | 1213.192 | 3.3182 | 1213.112
3.5215 | 1215.358 | 3.317 | 1215.2776
3.5207 | 1217.524 | 3.3158 | 1217.444
3.5197 | 1219.6904 | 3.3146 | 1219.6096
3.5187 | 1221.857 | 3.3135 | 1221.776
3.5178 | 1224.023 | 3.3124 | 1223.942
3.5168 | 1226.189 | 3.3112 | 1226.108
3.5158 | 1228.355 | 3.3101 | 1228.274
3.515 | 1230.521 | 3.309 | 1230.44
3.5139 | 1232.688 | 3.3077 | 1232.606
3.5131 | 1234.854 | 3.3066 | 1234.772
3.5121 | 1237.02 | 3.3054 | 1236.938
3.5111 | 1239.1864 | 3.3043 | 1239.104
3.5102 | 1241.352 | 3.3032 | 1241.27
3.5092 | 1243.519 | 3.302 | 1243.436
3.5082 | 1245.685 | 3.3009 | 1245.602
3.5074 | 1247.851 | 3.2998 | 1247.768
3.5065 | 1250.017 | 3.2987 | 1249.934
3.5055 | 1252.183 | 3.2975 | 1252.1
3.5045 | 1254.35 | 3.2966 | 1254.266
3.5036 | 1256.516 | 3.2953 | 1256.432
3.5027 | 1258.682 | 3.2941 | 1258.5976
3.5018 | 1260.848 | 3.293 | 1260.764
3.5008 | 1263.015 | 3.292 | 1262.93
3.4998 | 1265.181 | 3.2907 | 1265.096
3.4989 | 1267.347 | 3.2896 | 1267.262
3.4981 | 1269.513 | 3.2885 | 1269.428
3.4971 | 1271.679 | 3.2874 | 1271.594
3.4961 | 1273.846 | 3.2862 | 1273.76
3.4953 | 1276.012 | 3.2851 | 1275.926
3.4944 | 1278.178 | 3.284 | 1278.092
3.4934 | 1280.344 | 3.283 | 1280.2576
3.4926 | 1282.5104 | 3.2817 | 1282.424
3.4916 | 1284.677 | 3.2807 | 1284.59
3.4906 | 1286.843 | 3.2794 | 1286.756
3.4898 | 1289.009 | 3.2785 | 1288.922
3.4889 | 1291.175 | 3.2773 | 1291.088
3.4879 | 1293.341 | 3.2762 | 1293.254
3.4871 | 1295.507 | 3.2751 | 1295.42
3.4861 | 1297.674 | 3.274 | 1297.586
3.4852 | 1299.84 | 3.2728 | 1299.752
3.4844 | 1302.006 | 3.2717 | 1301.918
3.4835 | 1304.172 | 3.2706 | 1304.083
3.4826 | 1306.338 | 3.2696 | 1306.2496
3.4816 | 1308.505 | 3.2685 | 1308.416
3.4808 | 1310.671 | 3.2673 | 1310.582
3.4798 | 1312.837 | 3.2662 | 1312.747
3.479 | 1315.003 | 3.2651 | 1314.9136
3.4781 | 1317.169 | 3.264 | 1317.08
3.4771 | 1319.335 | 3.2628 | 1319.246
3.4763 | 1321.502 | 3.2619 | 1321.412
3.4755 | 1323.668 | 3.2607 | 1323.578
3.4745 | 1325.834 | 3.2596 | 1325.744
3.4737 | 1328 | 3.2585 | 1327.9096
3.4727 | 1330.166 | 3.2573 | 1330.076
3.4718 | 1332.333 | 3.2562 | 1332.242
3.471 | 1334.499 | 3.2551 | 1334.407
3.47 | 1336.665 | 3.254 | 1336.573
3.4692 | 1338.831 | 3.253 | 1338.739
3.4682 | 1340.997 | 3.2519 | 1340.905
3.4674 | 1343.163 | 3.2507 | 1343.071
3.4666 | 1345.3296 | 3.2496 | 1345.237
3.4656 | 1347.496 | 3.2486 | 1347.403
3.4648 | 1349.662 | 3.2475 | 1349.569
3.4639 | 1351.828 | 3.2464 | 1351.735
3.4631 | 1353.994 | 3.2452 | 1353.901
3.4622 | 1356.16 | 3.2441 | 1356.067
3.4613 | 1358.327 | 3.243 | 1358.233
3.4605 | 1360.493 | 3.242 | 1360.399
3.4597 | 1362.659 | 3.2409 | 1362.565
3.4587 | 1364.825 | 3.2398 | 1364.731
3.4579 | 1366.991 | 3.2386 | 1366.8968
3.4571 | 1369.158 | 3.2377 | 1369.063
3.4563 | 1371.324 | 3.2365 | 1371.229
3.4553 | 1373.49 | 3.2354 | 1373.395
3.4545 | 1375.656 | 3.2343 | 1375.561
3.4535 | 1377.822 | 3.2333 | 1377.726
3.4529 | 1379.988 | 3.2322 | 1379.893
3.4519 | 1382.154 | 3.231 | 1382.058
3.4511 | 1384.32 | 3.2299 | 1384.224
3.4503 | 1386.487 | 3.2288 | 1386.3904
3.4493 | 1388.6528 | 3.2277 | 1388.556
3.4485 | 1390.819 | 3.2267 | 1390.722
3.4477 | 1392.985 | 3.2256 | 1392.888
3.4469 | 1395.151 | 3.2244 | 1395.054
3.4461 | 1397.3176 | 3.2233 | 1397.22
3.4451 | 1399.484 | 3.2222 | 1399.386
3.4445 | 1401.65 | 3.2212 | 1401.552
3.4435 | 1403.816 | 3.2201 | 1403.718
3.4427 | 1405.982 | 3.2189 | 1405.884
3.4419 | 1408.148 | 3.2178 | 1408.05
3.4411 | 1410.314 | 3.2168 | 1410.216
3.4403 | 1412.481 | 3.2157 | 1412.382
3.4395 | 1414.647 | 3.2146 | 1414.548
3.4387 | 1416.813 | 3.2135 | 1416.714
3.4377 | 1418.979 | 3.2125 | 1418.88
3.4371 | 1421.145 | 3.2114 | 1421.046
3.4361 | 1423.311 | 3.2102 | 1423.211
3.4355 | 1425.478 | 3.2091 | 1425.378
3.4345 | 1427.644 | 3.2081 | 1427.543
3.4337 | 1429.81 | 3.2068 | 1429.709
3.4329 | 1431.976 | 3.2059 | 1431.875
3.4321 | 1434.142 | 3.2047 | 1434.041
3.4314 | 1436.308 | 3.2038 | 1436.207
3.4305 | 1438.474 | 3.2026 | 1438.373
3.4298 | 1440.64 | 3.2015 | 1440.5392
3.429 | 1442.807 | 3.2004 | 1442.705
3.4282 | 1444.9728 | 3.1993 | 1444.871
3.4274 | 1447.139 | 3.1981 | 1447.0368
3.4266 | 1449.305 | 3.1972 | 1449.203
3.4258 | 1451.471 | 3.196 | 1451.369
3.425 | 1453.637 | 3.1949 | 1453.535
3.4242 | 1455.803 | 3.1938 | 1455.701
3.4234 | 1457.97 | 3.1926 | 1457.867
3.4227 | 1460.136 | 3.1917 | 1460.033
3.4219 | 1462.302 | 3.1905 | 1462.198
3.4211 | 1464.468 | 3.1894 | 1464.364
3.4203 | 1466.634 | 3.1884 | 1466.5304
3.4197 | 1468.8 | 3.1873 | 1468.696
3.4188 | 1470.966 | 3.1862 | 1470.862
3.418 | 1473.1328 | 3.1851 | 1473.028
3.4172 | 1475.299 | 3.1839 | 1475.194
3.4164 | 1477.465 | 3.1828 | 1477.36
3.4158 | 1479.631 | 3.1818 | 1479.526
3.415 | 1481.797 | 3.1807 | 1481.692
3.4142 | 1483.963 | 3.1796 | 1483.858
3.4134 | 1486.1296 | 3.1786 | 1486.024
3.4127 | 1488.296 | 3.1775 | 1488.19
3.4119 | 1490.462 | 3.1763 | 1490.356
3.4111 | 1492.628 | 3.1752 | 1492.5216
3.4105 | 1494.794 | 3.1741 | 1494.687
3.4097 | 1496.96 | 3.1729 | 1496.853
3.4088 | 1499.1264 | 3.172 | 1499.019
3.408 | 1501.292 | 3.1709 | 1501.185
3.4074 | 1503.459 | 3.1697 | 1503.351
3.4066 | 1505.625 | 3.1688 | 1505.517
3.4059 | 1507.791 | 3.1676 | 1507.683
3.4051 | 1509.957 | 3.1665 | 1509.849
3.4045 | 1512.123 | 3.1654 | 1512.015
3.4037 | 1514.289 | 3.1642 | 1514.1808
3.403 | 1516.455 | 3.1631 | 1516.347
3.4022 | 1518.622 | 3.1621 | 1518.513
3.4014 | 1520.788 | 3.161 | 1520.679
3.4008 | 1522.954 | 3.1599 | 1522.844
3.4 | 1525.12 | 3.1587 | 1525.01
3.3993 | 1527.286 | 3.1576 | 1527.176
3.3985 | 1529.452 | 3.1565 | 1529.342
3.3979 | 1531.618 | 3.1554 | 1531.508
3.3971 | 1533.785 | 3.1544 | 1533.674
3.3964 | 1535.951 | 3.1531 | 1535.84
3.3956 | 1538.1168 | 3.1521 | 1538.006
3.395 | 1540.283 | 3.151 | 1540.172
3.3942 | 1542.449 | 3.1499 | 1542.3376
3.3935 | 1544.615 | 3.1487 | 1544.504
3.3927 | 1546.781 | 3.1476 | 1546.67
3.3921 | 1548.948 | 3.1466 | 1548.835
3.3913 | 1551.1136 | 3.1455 | 1551.001
3.3906 | 1553.28 | 3.1444 | 1553.167
3.39 | 1555.446 | 3.1433 | 1555.333
3.3892 | 1557.612 | 3.1421 | 1557.499
3.3884 | 1559.778 | 3.141 | 1559.665
3.3877 | 1561.944 | 3.1399 | 1561.831
3.3871 | 1564.111 | 3.1387 | 1563.9968
3.3863 | 1566.277 | 3.1376 | 1566.163
3.3856 | 1568.443 | 3.1365 | 1568.329
3.385 | 1570.609 | 3.1355 | 1570.495
3.3842 | 1572.775 | 3.1344 | 1572.66
3.3835 | 1574.941 | 3.1333 | 1574.826
3.3829 | 1577.107 | 3.1321 | 1576.992
3.3821 | 1579.273 | 3.131 | 1579.158
3.3814 | 1581.44 | 3.1299 | 1581.324
3.3808 | 1583.606 | 3.1287 | 1583.49
3.38 | 1585.772 | 3.1276 | 1585.656
3.3793 | 1587.938 | 3.1266 | 1587.822
3.3787 | 1590.104 | 3.1253 | 1589.988
3.3779 | 1592.2704 | 3.1244 | 1592.1536
3.3772 | 1594.436 | 3.1232 | 1594.319
3.3766 | 1596.603 | 3.1221 | 1596.485
3.3759 | 1598.769 | 3.121 | 1598.651
3.3751 | 1600.935 | 3.1199 | 1600.817
3.3745 | 1603.101 | 3.1187 | 1602.983
3.3738 | 1605.2672 | 3.1176 | 1605.1488
3.3732 | 1607.433 | 3.1165 | 1607.315
3.3724 | 1609.599 | 3.1153 | 1609.481
3.3717 | 1611.766 | 3.1142 | 1611.647
3.3711 | 1613.932 | 3.1131 | 1613.812
3.3705 | 1616.098 | 3.112 | 1615.978
3.3698 | 1618.264 | 3.1108 | 1618.144
3.369 | 1620.43 | 3.1097 | 1620.31
3.3684 | 1622.596 | 3.1086 | 1622.476
3.3677 | 1624.762 | 3.1074 | 1624.642
3.3671 | 1626.928 | 3.1063 | 1626.808
3.3664 | 1629.0944 | 3.1052 | 1628.974
3.3658 | 1631.261 | 3.104 | 1631.14
3.3651 | 1633.427 | 3.1029 | 1633.3056
3.3643 | 1635.593 | 3.1018 | 1635.471
3.3637 | 1637.759 | 3.1005 | 1637.637
3.363 | 1639.925 | 3.0994 | 1639.8032
3.3624 | 1642.0912 | 3.0982 | 1641.969
3.3617 | 1644.257 | 3.0971 | 1644.135
3.3611 | 1646.423 | 3.096 | 1646.301
3.3605 | 1648.59 | 3.0948 | 1648.467
3.3596 | 1650.755 | 3.0937 | 1650.633
3.3592 | 1652.9216 | 3.0926 | 1652.7984
3.3585 | 1655.088 | 3.0915 | 1654.964
3.3579 | 1657.254 | 3.0903 | 1657.13
3.3572 | 1659.42 | 3.089 | 1659.296
3.3564 | 1661.586 | 3.0879 | 1661.462
3.3558 | 1663.752 | 3.0868 | 1663.628
3.3551 | 1665.918 | 3.0857 | 1665.7936
3.3545 | 1668.084 | 3.0845 | 1667.96
3.3538 | 1670.25 | 3.0832 | 1670.125
3.3532 | 1672.416 | 3.0821 | 1672.291
3.3525 | 1674.583 | 3.081 | 1674.457
3.3519 | 1676.749 | 3.0798 | 1676.623
3.3513 | 1678.915 | 3.0786 | 1678.789
3.3506 | 1681.081 | 3.0774 | 1680.955
3.35 | 1683.247 | 3.0761 | 1683.121
3.3493 | 1685.413 | 3.075 | 1685.287
3.3487 | 1687.5792 | 3.0737 | 1687.453
3.348 | 1689.745 | 3.0726 | 1689.619
3.3472 | 1691.911 | 3.0715 | 1691.785
3.3467 | 1694.077 | 3.0702 | 1693.95
3.3461 | 1696.244 | 3.069 | 1696.116
3.3454 | 1698.4096 | 3.0679 | 1698.282
3.3448 | 1700.576 | 3.0668 | 1700.448
3.3442 | 1702.742 | 3.0655 | 1702.614
3.3435 | 1704.908 | 3.0642 | 1704.78
3.3429 | 1707.074 | 3.0631 | 1706.9456
3.3422 | 1709.24 | 3.0619 | 1709.111
3.3416 | 1711.406 | 3.0606 | 1711.277
3.3409 | 1713.572 | 3.0595 | 1713.4432
3.3403 | 1715.738 | 3.0584 | 1715.609
3.3396 | 1717.904 | 3.0571 | 1717.775
3.339 | 1720.0704 | 3.056 | 1719.941
3.3383 | 1722.236 | 3.0547 | 1722.107
3.3377 | 1724.402 | 3.0535 | 1724.273
3.3372 | 1726.569 | 3.0522 | 1726.4384
3.3366 | 1728.735 | 3.0511 | 1728.604
3.3359 | 1730.901 | 3.0498 | 1730.77
3.3353 | 1733.067 | 3.0485 | 1732.936
3.3346 | 1735.233 | 3.0474 | 1735.102
3.334 | 1737.399 | 3.0461 | 1737.268
3.3333 | 1739.565 | 3.045 | 1739.4336
3.3327 | 1741.7312 | 3.0437 | 1741.6
3.3321 | 1743.897 | 3.0426 | 1743.765
3.3314 | 1746.063 | 3.0413 | 1745.931
3.3309 | 1748.23 | 3.0401 | 1748.097
3.3303 | 1750.396 | 3.0389 | 1750.263
3.3296 | 1752.5616 | 3.0376 | 1752.4288
3.329 | 1754.728 | 3.0364 | 1754.595
3.3283 | 1756.894 | 3.0353 | 1756.761
3.3277 | 1759.06 | 3.034 | 1758.9264
3.327 | 1761.226 | 3.0329 | 1761.092
3.3264 | 1763.392 | 3.0316 | 1763.258
3.3258 | 1765.558 | 3.0303 | 1765.424
3.3253 | 1767.724 | 3.0292 | 1767.59
3.3246 | 1769.89 | 3.028 | 1769.756
3.324 | 1772.056 | 3.0268 | 1771.921
3.3233 | 1774.2224 | 3.0256 | 1774.087
3.3227 | 1776.388 | 3.0243 | 1776.253
3.322 | 1778.555 | 3.023 | 1778.419
3.3214 | 1780.721 | 3.0219 | 1780.585
3.3208 | 1782.887 | 3.0206 | 1782.751
3.3203 | 1785.0528 | 3.0193 | 1784.916
3.3196 | 1787.219 | 3.0182 | 1787.082
3.319 | 1789.385 | 3.0169 | 1789.248
3.3183 | 1791.551 | 3.0156 | 1791.414
3.3179 | 1793.717 | 3.0145 | 1793.58
3.3172 | 1795.8832 | 3.0132 | 1795.746
3.3166 | 1798.049 | 3.0119 | 1797.911
3.3159 | 1800.215 | 3.0106 | 1800.078
3.3153 | 1802.381 | 3.0093 | 1802.2432
3.3146 | 1804.547 | 3.008 | 1804.409
3.314 | 1806.713 | 3.0067 | 1806.575
3.3133 | 1808.88 | 3.0056 | 1808.741
3.3127 | 1811.045 | 3.0043 | 1810.906
3.3122 | 1813.212 | 3.003 | 1813.072
3.3116 | 1815.378 | 3.0019 | 1815.238
3.3109 | 1817.544 | 3.0005 | 1817.404
3.3103 | 1819.71 | 2.9993 | 1819.57
3.3096 | 1821.876 | 2.998 | 1821.735
3.3091 | 1824.042 | 2.9967 | 1823.901
3.3085 | 1826.208 | 2.9954 | 1826.0672
3.3078 | 1828.374 | 2.9942 | 1828.233
3.3072 | 1830.54 | 2.993 | 1830.399
3.3066 | 1832.706 | 2.9917 | 1832.5648
3.3061 | 1834.872 | 2.9904 | 1834.73
3.3054 | 1837.038 | 2.9893 | 1836.896
3.3048 | 1839.204 | 2.9879 | 1839.062
3.3041 | 1841.37 | 2.9867 | 1841.228
3.3035 | 1843.536 | 2.9854 | 1843.394
3.3028 | 1845.703 | 2.9842 | 1845.56
3.3024 | 1847.868 | 2.9829 | 1847.725
3.3017 | 1850.034 | 2.9816 | 1849.8912
3.3011 | 1852.201 | 2.9803 | 1852.057
3.3004 | 1854.367 | 2.979 | 1854.223
3.2998 | 1856.532 | 2.9777 | 1856.389
3.2993 | 1858.699 | 2.9764 | 1858.554
3.2987 | 1860.865 | 2.9753 | 1860.72
3.298 | 1863.031 | 2.974 | 1862.886
3.2974 | 1865.197 | 2.9727 | 1865.052
3.2967 | 1867.363 | 2.9714 | 1867.217
3.2962 | 1869.529 | 2.9701 | 1869.383
3.2956 | 1871.695 | 2.9688 | 1871.549
3.2949 | 1873.8608 | 2.9677 | 1873.715
3.2943 | 1876.027 | 2.9664 | 1875.881
3.2936 | 1878.193 | 2.9651 | 1878.047
3.293 | 1880.359 | 2.964 | 1880.212
3.2924 | 1882.525 | 2.9627 | 1882.378
3.2919 | 1884.691 | 2.9614 | 1884.544
3.2912 | 1886.857 | 2.9603 | 1886.71
3.2906 | 1889.023 | 2.959 | 1888.875
3.2899 | 1891.189 | 2.9577 | 1891.041
3.2893 | 1893.3552 | 2.9564 | 1893.207
3.2888 | 1895.521 | 2.9551 | 1895.3728
3.2882 | 1897.687 | 2.954 | 1897.538
3.2875 | 1899.853 | 2.9527 | 1899.704
3.2869 | 1902.019 | 2.9514 | 1901.87
3.2862 | 1904.185 | 2.9503 | 1904.036
3.2856 | 1906.351 | 2.949 | 1906.2016
3.2851 | 1908.518 | 2.9477 | 1908.367
3.2844 | 1910.684 | 2.9466 | 1910.533
3.2838 | 1912.8496 | 2.9453 | 1912.6992
3.2832 | 1915.015 | 2.944 | 1914.865
3.2825 | 1917.182 | 2.9428 | 1917.031
3.2819 | 1919.348 | 2.9416 | 1919.196
3.2812 | 1921.514 | 2.9404 | 1921.362
3.2806 | 1923.68 | 2.9391 | 1923.528
3.2799 | 1925.846 | 2.9378 | 1925.694
3.2793 | 1928.012 | 2.9367 | 1927.859
3.2786 | 1930.178 | 2.9354 | 1930.025
3.278 | 1932.344 | 2.9343 | 1932.191
3.2773 | 1934.51 | 2.933 | 1934.3568
3.2767 | 1936.676 | 2.9317 | 1936.523
3.2761 | 1938.842 | 2.9306 | 1938.688
3.2754 | 1941.008 | 2.9293 | 1940.854
3.2748 | 1943.174 | 2.9282 | 1943.02
3.2741 | 1945.34 | 2.9269 | 1945.186
3.2736 | 1947.506 | 2.9257 | 1947.351
3.273 | 1949.672 | 2.9244 | 1949.517
3.2723 | 1951.838 | 2.9232 | 1951.683
3.2717 | 1954.004 | 2.922 | 1953.849
3.2711 | 1956.17 | 2.9207 | 1956.015
3.2704 | 1958.336 | 2.9196 | 1958.18
3.2698 | 1960.502 | 2.9183 | 1960.346
3.2691 | 1962.668 | 2.917 | 1962.512
3.2686 | 1964.834 | 2.9159 | 1964.678
3.2678 | 1967 | 2.9146 | 1966.843
3.2673 | 1969.1664 | 2.9135 | 1969.009
3.2667 | 1971.332 | 2.9122 | 1971.175
3.2661 | 1973.498 | 2.9111 | 1973.341
3.2654 | 1975.664 | 2.9098 | 1975.506
3.2648 | 1977.831 | 2.9086 | 1977.672
3.2641 | 1979.996 | 2.9073 | 1979.838
3.2635 | 1982.162 | 2.9062 | 1982.004
3.2628 | 1984.329 | 2.9049 | 1984.169
3.2622 | 1986.495 | 2.9036 | 1986.335
3.2615 | 1988.661 | 2.9025 | 1988.5008
3.2609 | 1990.826 | 2.9014 | 1990.667
3.2602 | 1992.993 | 2.9001 | 1992.832
3.2596 | 1995.159 | 2.8988 | 1994.998
3.259 | 1997.3248 | 2.8977 | 1997.164
3.2583 | 1999.491 | 2.8964 | 1999.329
3.2577 | 2001.657 | 2.8952 | 2001.495
3.2572 | 2003.823 | 2.894 | 2003.6608
3.2565 | 2005.9888 | 2.8927 | 2005.827
3.2559 | 2008.155 | 2.8914 | 2007.993
3.2552 | 2010.321 | 2.8902 | 2010.1584
3.2546 | 2012.487 | 2.8891 | 2012.324
3.254 | 2014.653 | 2.8878 | 2014.4896
3.2533 | 2016.819 | 2.8867 | 2016.655
3.2525 | 2018.985 | 2.8854 | 2018.821
3.252 | 2021.151 | 2.8843 | 2020.987
3.2514 | 2023.317 | 2.883 | 2023.153
3.2507 | 2025.483 | 2.8818 | 2025.3184
3.2501 | 2027.649 | 2.8809 | 2027.484
3.2494 | 2029.815 | 2.8799 | 2029.65
3.2488 | 2031.981 | 2.8791 | 2031.815
3.2481 | 2034.147 | 2.8783 | 2033.981
3.2475 | 2036.313 | 2.8775 | 2036.147
3.2469 | 2038.479 | 2.8765 | 2038.313
3.2462 | 2040.645 | 2.8757 | 2040.4784
3.2456 | 2042.811 | 2.8747 | 2042.644
3.2449 | 2044.977 | 2.8738 | 2044.81
3.2443 | 2047.143 | 2.8728 | 2046.976
3.2436 | 2049.309 | 2.8718 | 2049.141
3.243 | 2051.475 | 2.8709 | 2051.307
3.2423 | 2053.641 | 2.8699 | 2053.473
3.2417 | 2055.807 | 2.8689 | 2055.6384
3.2409 | 2057.973 | 2.868 | 2057.804
3.2402 | 2060.1392 | 2.8668 | 2059.9696
3.2396 | 2062.305 | 2.8659 | 2062.135
3.2389 | 2064.471 | 2.8649 | 2064.301
3.2383 | 2066.637 | 2.8639 | 2066.467
3.2377 | 2068.803 | 2.8628 | 2068.633
3.237 | 2070.969 | 2.8618 | 2070.7984
3.2362 | 2073.135 | 2.8607 | 2072.964
3.2357 | 2075.301 | 2.8597 | 2075.13
3.2351 | 2077.4672 | 2.8586 | 2077.295
3.2343 | 2079.633 | 2.8576 | 2079.461
3.2336 | 2081.799 | 2.8565 | 2081.627
3.233 | 2083.965 | 2.8555 | 2083.793
3.2323 | 2086.1312 | 2.8546 | 2085.958
3.2317 | 2088.297 | 2.8534 | 2088.124
3.231 | 2090.463 | 2.8523 | 2090.2896
3.2304 | 2092.629 | 2.8512 | 2092.455
3.2296 | 2094.7952 | 2.8501 | 2094.621
3.2289 | 2096.961 | 2.8489 | 2096.787
3.2283 | 2099.127 | 2.8478 | 2098.953
3.2277 | 2101.293 | 2.8467 | 2101.118
3.227 | 2103.459 | 2.8454 | 2103.284
3.2264 | 2105.625 | 2.8443 | 2105.4496
3.2256 | 2107.791 | 2.843 | 2107.615
3.2249 | 2109.957 | 2.8417 | 2109.781
3.2243 | 2112.1232 | 2.8405 | 2111.947
3.2236 | 2114.289 | 2.8393 | 2114.113
3.223 | 2116.455 | 2.838 | 2116.278
3.2223 | 2118.621 | 2.8365 | 2118.444
3.2215 | 2120.787 | 2.8352 | 2120.61
3.2209 | 2122.953 | 2.8339 | 2122.775
3.2202 | 2125.119 | 2.8325 | 2124.941
3.2196 | 2127.285 | 2.831 | 2127.107
3.2189 | 2129.451 | 2.8297 | 2129.273
3.2183 | 2131.617 | 2.8283 | 2131.438
3.2175 | 2133.783 | 2.8267 | 2133.604
3.2168 | 2135.9488 | 2.8252 | 2135.7696
3.2162 | 2138.115 | 2.8236 | 2137.935
3.2155 | 2140.281 | 2.822 | 2140.101
3.2147 | 2142.447 | 2.8204 | 2142.267
3.2141 | 2144.6128 | 2.8188 | 2144.433
3.2135 | 2146.779 | 2.8171 | 2146.5984
3.2126 | 2148.945 | 2.8154 | 2148.764
3.212 | 2151.111 | 2.8136 | 2150.9296
3.2112 | 2153.277 | 2.8118 | 2153.095
3.2105 | 2155.443 | 2.81 | 2155.261
3.2099 | 2157.609 | 2.8081 | 2157.427
3.2093 | 2159.775 | 2.8062 | 2159.592
3.2084 | 2161.941 | 2.8042 | 2161.758
3.2078 | 2164.106 | 2.8021 | 2163.924
3.2072 | 2166.273 | 2.8002 | 2166.0896
3.2064 | 2168.4384 | 2.7981 | 2168.255
3.2057 | 2170.605 | 2.7958 | 2170.4208
3.2049 | 2172.77 | 2.7936 | 2172.587
3.2043 | 2174.936 | 2.7913 | 2174.752
3.2034 | 2177.1024 | 2.7889 | 2176.918
3.2028 | 2179.268 | 2.7866 | 2179.084
3.2022 | 2181.434 | 2.7841 | 2181.249
3.2013 | 2183.6 | 2.7815 | 2183.415
3.2007 | 2185.766 | 2.7789 | 2185.5808
3.2001 | 2187.932 | 2.7763 | 2187.746
3.1993 | 2190.098 | 2.7734 | 2189.912
3.1986 | 2192.264 | 2.7707 | 2192.078
3.1978 | 2194.43 | 2.7678 | 2194.2432
3.1972 | 2196.596 | 2.7647 | 2196.409
3.1963 | 2198.762 | 2.7616 | 2198.5744
3.1957 | 2200.928 | 2.7584 | 2200.74
3.1949 | 2203.094 | 2.755 | 2202.906
3.1942 | 2205.26 | 2.7518 | 2205.071
3.1934 | 2207.426 | 2.7503 | 2207.231
3.1926 | 2209.592 | 2.7502 | 2209.371
3.192 | 2211.758 | 2.7502 | 2211.4944
3.1912 | 2213.924 | 2.7502 | 2213.603
3.1905 | 2216.09 | 2.7502 | 2215.698
3.1897 | 2218.256 | 2.75 | 2217.782
3.1889 | 2220.422 | 2.7502 | 2219.854
3.1881 | 2222.588 | 2.7502 | 2221.915
3.1875 | 2224.7536 | 2.7502 | 2223.967
3.1867 | 2226.92 | 2.7502 | 2226.009
3.1859 | 2229.086 | 2.75 | 2228.041
3.1851 | 2231.252 | 2.7502 | 2230.063
3.1842 | 2233.417 | 2.7502 | 2232.077
3.1836 | 2235.583 | 2.7502 | 2234.081
3.1828 | 2237.749 | 2.7502 | 2236.0768
3.182 | 2239.915 | 2.7502 | 2238.064
3.1813 | 2242.081 | 2.7502 | 2240.042
3.1805 | 2244.247 | 2.7502 | 2242.012
3.1797 | 2246.413 | 2.7502 | 2243.9728
3.1789 | 2248.579 | 2.75 | 2245.925
3.1781 | 2250.745 | 2.75 | 2247.869
3.1773 | 2252.911 | 2.7502 | 2249.8048
3.1765 | 2255.077 | 2.7502 | 2251.732
3.1757 | 2257.243 | 2.75 | 2253.65
3.1749 | 2259.409 | 2.75 | 2255.56
3.1741 | 2261.575 | 2.7502 | 2257.461
3.1733 | 2263.7408 | 2.7502 | 2259.354
3.1725 | 2265.907 | 2.7502 | 2261.239
3.1717 | 2268.073 | 2.75 | 2263.1152
3.1709 | 2270.239 | 2.75 | 2264.983
3.17 | 2272.405 | 2.7502 | 2266.841
3.1692 | 2274.57 | 2.75 | 2268.691
3.1684 | 2276.736 | 2.75 | 2270.532
3.1676 | 2278.903 | 2.7502 | 2272.3632
3.1668 | 2281.068 | 2.7502 | 2274.186
3.166 | 2283.234 | 2.7502 | 2276
3.1652 | 2285.4 | 2.75 | 2277.804
3.1644 | 2287.567 | 2.75 | 2279.599
3.1636 | 2289.732 | 2.75 | 2281.384
3.1628 | 2291.898 | 2.7502 | 2283.16
3.162 | 2294.064 | 2.75 | 2284.926
3.161 | 2296.23 | 2.75 | 2286.682
3.1602 | 2298.396 | 2.7502 | 2288.428
3.1594 | 2300.562 | 2.7502 | 2290.164
3.1586 | 2302.728 | 2.7502 | 2291.889
3.1578 | 2304.894 | 2.75 | 2293.605
3.1568 | 2307.06 | 2.7502 | 2295.3088
3.156 | 2309.226 | 2.7502 | 2297.002
3.1552 | 2311.392 | 2.75 | 2298.685
3.1544 | 2313.558 | 2.75 | 2300.357
3.1534 | 2315.724 | 2.7508 | 2302.023
3.1528 | 2317.8896 | 2.7502 | 2303.681
3.1518 | 2320.055 | 2.75 | 2305.323
3.1508 | 2322.221 | 2.75 | 2306.952
3.15 | 2324.3872 | 2.7502 | 2308.569
3.1492 | 2326.553 | 2.7502 | 2310.174
3.1483 | 2328.719 | 2.7502 | 2311.767
3.1475 | 2330.885 | 2.75 | 2313.347
3.1466 | 2333.05 | 2.7502 | 2314.915
3.1457 | 2335.217 | 2.7502 | 2316.471
3.1449 | 2337.383 | 2.75 | 2318.014
3.1439 | 2339.549 | 2.75 | 2319.546
3.1431 | 2341.714 | 2.75 | 2321.064
3.1421 | 2343.881 | 2.7502 | 2322.57
3.1413 | 2346.0464 | 2.7502 | 2324.063
3.1404 | 2348.212 | 2.75 | 2325.543
3.1394 | 2350.378 | 2.75 | 2327.01
3.1386 | 2352.544 | 2.75 | 2328.464
3.1376 | 2354.71 | 2.75 | 2329.9056
3.1368 | 2356.876 | 2.75 | 2331.333
3.1358 | 2359.042 | 2.7502 | 2332.748
3.1349 | 2361.208 | 2.75 | 2334.15
3.1341 | 2363.374 | 2.75 | 2335.538
3.1331 | 2365.539 | 2.7502 | 2336.913
3.1321 | 2367.7056 | 2.7502 | 2338.275
3.1312 | 2369.871 | 2.75 | 2339.623
3.1302 | 2372.038 | 2.7502 | 2340.957
3.1294 | 2374.203 | 2.7502 | 2342.278
3.1284 | 2376.369 | 2.75 | 2343.584
3.1274 | 2378.535 | 2.7502 | 2344.878
3.1265 | 2380.7008 | 2.75 | 2346.157
3.1257 | 2382.867 | 2.75 | 2347.423
3.1247 | 2385.033 | 2.75 | 2348.674
3.1237 | 2387.199 | 2.75 | 2349.912
3.1228 | 2389.3648 | 2.7502 | 2351.136
3.1218 | 2391.531 | 2.7502 | 2352.346
3.1208 | 2393.697 | 2.75 | 2353.543
3.1199 | 2395.863 | 2.75 | 2354.725
3.1189 | 2398.028 | 2.7502 | 2355.893
3.1179 | 2400.194 | 2.7502 | 2357.047
3.117 | 2402.36 | 2.75 | 2358.188
3.116 | 2404.526 | 2.75 | 2359.314
3.115 | 2406.692 | 2.75 | 2360.426
3.1141 | 2408.858 | 2.75 | 2361.524
3.1131 | 2411.024 | 2.75 | 2362.609
3.1121 | 2413.19 | 2.7502 | 2363.679
3.1111 | 2415.356 | 2.7502 | 2364.736
3.1102 | 2417.521 | 2.75 | 2365.779
3.1092 | 2419.687 | 2.7502 | 2366.808
3.1081 | 2421.853 | 2.75 | 2367.823
3.1071 | 2424.019 | 2.7502 | 2368.825
3.1061 | 2426.185 | 2.7502 | 2369.813
3.1052 | 2428.351 | 2.7502 | 2370.788
3.104 | 2430.517 | 2.75 | 2371.748
3.1029 | 2432.683 | 2.7502 | 2372.696
3.1019 | 2434.849 | 2.7502 | 2373.63
3.101 | 2437.015 | 2.7502 | 2374.552
3.1 | 2439.181 | 2.75 | 2375.459
3.0989 | 2441.347 | 2.75 | 2376.354
3.0979 | 2443.513 | 2.75 | 2377.237
3.0968 | 2445.6784 | 2.7502 | 2378.106
3.0958 | 2447.844 | 2.7502 | 2378.962
3.0947 | 2450.01 | 2.75 | 2379.807
3.0937 | 2452.176 | 2.75 | 2380.6384
3.0926 | 2454.342 | 2.7502 | 2381.458
3.0916 | 2456.508 | 2.7502 | 2382.265
3.0905 | 2458.674 | 2.75 | 2383.0608
3.0894 | 2460.84 | 2.7502 | 2383.844
3.0884 | 2463.006 | 2.7502 | 2384.616
3.0873 | 2465.171 | 2.7502 | 2385.377
3.0861 | 2467.337 | 2.7502 | 2386.126
3.085 | 2469.503 | 2.7502 | 2386.864
3.0839 | 2471.669 | 2.7502 | 2387.591
3.0829 | 2473.835 | 2.75 | 2388.308
3.0818 | 2476.001 | 2.75 | 2389.013
3.0806 | 2478.167 | 2.7502 | 2389.709
3.0795 | 2480.3328 | 2.75 | 2390.394
3.0782 | 2482.499 | 2.7502 | 2391.069
3.0771 | 2484.665 | 2.7502 | 2391.734
3.076 | 2486.831 | 2.7502 | 2392.39
3.0748 | 2488.996 | 2.75 | 2393.036
3.0737 | 2491.162 | 2.7502 | 2393.673
3.0726 | 2493.328 | 2.7502 | 2394.3
3.0715 | 2495.494 | 2.7502 | 2394.919
3.0702 | 2497.66 | 2.7502 | 2395.529
3.069 | 2499.826 | 2.75 | 2396.131
3.0679 | 2501.992 | 2.75 | 2396.724
3.0666 | 2504.158 | 2.75 | 2397.3088
3.0655 | 2506.323 | 2.75 | 2397.886
3.0642 | 2508.489 | 2.75 | 2398.455
3.0631 | 2510.655 | 2.75 | 2399.016
3.0618 | 2512.8208 | 2.75 | 2399.569
3.0605 | 2514.987 | 2.7502 | 2400.116
3.0593 | 2517.153 | 2.7502 | 2400.6544
3.0581 | 2519.319 | 2.75 | 2401.186
3.0569 | 2521.484 | 2.7502 | 2401.711
3.0556 | 2523.65 | 2.75 | 2402.23
3.0543 | 2525.816 | 2.75 | 2402.7408
3.0531 | 2527.982 | 2.7502 | 2403.246
3.0518 | 2530.148 | 2.7502 | 2403.744
3.0505 | 2532.3136 | 2.75 | 2404.237
3.0492 | 2534.48 | 2.75 | 2404.723
3.0479 | 2536.646 | 2.7502 | 2405.203
3.0466 | 2538.811 | 2.7502 | 2405.678
3.0453 | 2540.977 | 2.7502 | 2406.146
3.044 | 2543.143 | 2.7502 | 2406.609
3.0427 | 2545.309 | 2.7502 | 2407.067
3.0413 | 2547.474 | 2.7502 | 2407.519
3.04 | 2549.641 | 2.7502 | 2407.966
3.0385 | 2551.8064 | 2.75 | 2408.408
3.0371 | 2553.972 | 2.75 | 2408.8448
3.0358 | 2556.138 | 2.75 | 2409.276
3.0343 | 2558.304 | 2.7502 | 2409.703
3.033 | 2560.47 | 2.7502 | 2410.125
3.0316 | 2562.636 | 2.75 | 2410.543
3.0301 | 2564.8016 | 2.75 | 2410.956
3.0287 | 2566.967 | 2.75 | 2411.364
3.0272 | 2569.133 | 2.7502 | 2411.768
3.0258 | 2571.2992 | 2.7502 | 2412.167
3.0243 | 2573.465 | 2.7502 | 2412.563
3.0229 | 2575.631 | 2.75 | 2412.954
3.0213 | 2577.797 | 2.7502 | 2413.341
3.0198 | 2579.962 | 2.75 | 2413.724
3.0182 | 2582.128 | 2.75 | 2414.103
3.0166 | 2584.2944 | 2.75 | 2414.479
3.0151 | 2586.46 | 2.7502 | 2414.85
3.0135 | 2588.626 | 2.7502 | 2415.218
3.0121 | 2590.792 | 2.75 | 2415.583
3.0105 | 2592.958 | 2.75 | 2415.943
3.0088 | 2595.123 | 2.7502 | 2416.3
3.0072 | 2597.289 | 2.75 | 2416.653
3.0056 | 2599.455 | 2.75 | 2417.003
3.004 | 2601.6208 | 2.75 | 2417.35
3.0024 | 2603.787 | 2.75 | 2417.694
3.0008 | 2605.953 | 2.7502 | 2418.034
2.9992 | 2608.1184 | 2.7502 | 2418.371
2.9975 | 2610.284 | 2.7502 | 2418.704
2.9958 | 2612.45 | 2.75 | 2419.0352
2.9942 | 2614.615 | 2.75 | 2419.363
2.9924 | 2616.781 | 2.7502 | 2419.688
2.9908 | 2618.948 | 2.7502 | 2420.01
2.989 | 2621.113 | 2.75 | 2420.329
2.9872 | 2623.279 | 2.75 | 2420.645
2.9854 | 2625.445 | 2.7502 | 2420.9584
2.9837 | 2627.61 | 2.7502 | 2421.269
2.9819 | 2629.776 | 2.7502 | 2421.577
2.9801 | 2631.942 | 2.75 | 2421.882
2.9783 | 2634.108 | 2.7502 | 2422.185
2.9764 | 2636.274 | 2.75 | 2422.486
2.9746 | 2638.44 | 2.7502 | 2422.784
2.9727 | 2640.606 | 2.7502 | 2423.079
2.9709 | 2642.772 | 2.75 | 2423.372
2.969 | 2644.937 | 2.75 | 2423.662
2.9669 | 2647.103 | 2.75 | 2423.95
2.965 | 2649.269 | 2.7502 | 2424.236
2.963 | 2651.435 | 2.7502 | 2424.519
2.9609 | 2653.601 | 2.75 | 2424.8
2.959 | 2655.7664 | 2.7502 | 2425.079
2.9569 | 2657.932 | 2.7503 | 2425.357
2.9548 | 2660.098 | 2.75 | 2425.633
2.9527 | 2662.264 | 2.75 | 2425.907
2.9506 | 2664.43 | 2.75 | 2426.178
2.9485 | 2666.5952 | 2.7502 | 2426.447
2.9462 | 2668.761 | 2.75 | 2426.713
2.9441 | 2670.927 | 2.75 | 2426.977
2.9419 | 2673.0928 | 2.75 | 2427.24
2.9398 | 2675.259 | 2.75 | 2427.5
2.9374 | 2677.424 | 2.75 | 2427.759
2.9349 | 2679.59 | 2.7502 | 2428.015
2.9325 | 2681.756 | 2.75 | 2428.27
2.9301 | 2683.921 | 2.7502 | 2428.522
2.9277 | 2686.087 | 2.75 | 2428.773
2.9253 | 2688.253 | 2.75 | 2429.023
2.9227 | 2690.419 | 2.7502 | 2429.27
2.9203 | 2692.585 | 2.7502 | 2429.5152
2.9175 | 2694.751 | 2.7502 | 2429.759
2.9148 | 2696.916 | 2.7502 | 2430.0016
2.9122 | 2699.082 | 2.75 | 2430.2416
2.9094 | 2701.247 | 2.75 | 2430.48
2.9065 | 2703.413 | 2.7502 | 2430.718
2.9036 | 2705.5792 | 2.7502 | 2430.953
2.9007 | 2707.745 | 2.75 | 2431.187
2.8977 | 2709.911 | 2.7502 | 2431.419
2.8946 | 2712.077 | 2.7502 | 2431.649
2.8914 | 2714.242 | 2.7502 | 2431.8784
2.8883 | 2716.408 | 2.7502 | 2432.106
2.8849 | 2718.574 | 2.7502 | 2432.332
2.8815 | 2720.739 | 2.75 | 2432.556
2.8781 | 2722.905 | 2.7502 | 2432.7792
2.8746 | 2725.071 | 2.75 | 2433.001
2.8707 | 2727.237 | 2.7502 | 2433.2208
2.8668 | 2729.403 | 2.7502 | 2433.439
2.8631 | 2731.568 | 2.7502 | 2433.656
2.8589 | 2733.734 | 2.75 | 2433.872
2.8549 | 2735.9 | 2.7502 | 2434.0864
2.8505 | 2738.0656 | 2.7502 | 2434.299
2.846 | 2740.231 | 2.75 | 2434.511
2.8415 | 2742.397 | 2.75 | 2434.721
2.8367 | 2744.563 | 2.75 | 2434.93
2.8317 | 2746.729 | 2.75 | 2435.137
2.8265 | 2748.895 | 2.75 | 2435.344
2.821 | 2751.06 | 2.7502 | 2435.5488
2.8155 | 2753.226 | 2.7502 | 2435.753
2.8097 | 2755.392 | 2.75 | 2435.955
2.8039 | 2757.558 | 2.75 | 2436.156
2.7971 | 2759.723 | 2.75 | 2436.356
2.7905 | 2761.889 | 2.7502 | 2436.554
2.7834 | 2764.055 | 2.7502 | 2436.752
2.776 | 2766.221 | 2.75 | 2436.948
2.7681 | 2768.386 | 2.75 | 2437.143
2.7599 | 2770.552 | 2.75 | 2437.337
2.7518 | 2772.716 | 2.7502 | 2437.529
2.7502 | 2774.854 | 2.75 | 2437.721
2.7502 | 2776.95 | 2.75 | 2437.911
2.7502 | 2779.015 | 2.75 | 2438.1008
2.7502 | 2781.052 | 2.75 | 2438.289
2.75 | 2783.067 | 2.75 | 2438.476
2.75 | 2785.06 | 2.75 | 2438.662
2.7502 | 2787.034 | 2.7502 | 2438.847
2.75 | 2788.99 | 2.7502 | 2439.031
2.7502 | 2790.928 | 2.75 | 2439.213
2.7502 | 2792.85 | 2.7502 | 2439.394
2.7502 | 2794.758 | 2.75 | 2439.575
2.7502 | 2796.649 | 2.7502 | 2439.754
2.75 | 2798.527 | 2.75 | 2439.933
2.7502 | 2800.39 | 2.7502 | 2440.11
2.75 | 2802.24 | 2.7502 | 2440.287
2.75 | 2804.077 | 2.75 | 2440.462
2.75 | 2805.9 | 2.7502 | 2440.637
2.75 | 2807.711 | 2.75 | 2440.81
2.75 | 2809.508 | 2.75 | 2440.983
2.75 | 2811.293 | 2.7502 | 2441.154
2.7502 | 2813.065 | 2.7502 | 2441.325
2.75 | 2814.825 | 2.75 | 2441.495
2.75 | 2816.5728 | 2.7502 | 2441.664
2.75 | 2818.308 | 2.75 | 2441.832
2.75 | 2820.031 | 2.75 | 2441.999
2.7502 | 2821.742 | 2.75 | 2442.165
2.75 | 2823.441 | 2.7502 | 2442.33
2.7502 | 2825.127 | 2.7502 | 2442.495
2.75 | 2826.801 | 2.7502 | 2442.658
2.7537 | 2828.4672 | 2.7502 | 2442.821
2.7503 | 2830.127 | 2.75 | 2442.983
2.75 | 2831.77 | 2.75 | 2443.144
2.7502 | 2833.398 | 2.7502 | 2443.305
2.75 | 2835.013 | 2.7502 | 2443.464
2.75 | 2836.615 | 2.7502 | 2443.623
2.75 | 2838.2064 | 2.7502 | 2443.781
2.7502 | 2839.785 | 2.7502 | 2443.938
2.75 | 2841.351 | 2.75 | 2444.094
2.75 | 2842.905 | 2.75 | 2444.25
2.75 | 2844.448 | 2.7502 | 2444.404
2.75 | 2845.978 | 2.75 | 2444.559
2.75 | 2847.496 | 2.75 | 2444.712
2.7502 | 2849.003 | 2.7502 | 2444.865
2.75 | 2850.498 | 2.75 | 2445.016
2.7502 | 2851.9808 | 2.7502 | 2445.168
2.75 | 2853.452 | 2.75 | 2445.318
2.75 | 2854.912 | 2.7502 | 2445.468
2.7502 | 2856.36 | 2.75 | 2445.617
2.7502 | 2857.796 | 2.75 | 2445.7648
2.7502 | 2859.22 | 2.7502 | 2445.912
2.75 | 2860.633 | 2.75 | 2446.059
2.75 | 2862.034 | 2.7502 | 2446.205
2.7502 | 2863.424 | 2.75 | 2446.351
2.75 | 2864.802 | 2.75 | 2446.495
2.7502 | 2866.17 | 2.7502 | 2446.639
2.75 | 2867.526 | 2.7502 | 2446.783
2.7502 | 2868.87 | 2.7502 | 2446.926
2.75 | 2870.203 | 2.7502 | 2447.068
2.75 | 2871.525 | 2.7502 | 2447.209
2.75 | 2872.836 | 2.75 | 2447.35
2.7502 | 2874.135 | 2.75 | 2447.49
2.75 | 2875.424 | 2.75 | 2447.63
2.75 | 2876.701 | 2.75 | 2447.769
2.75 | 2877.967 | 2.7502 | 2447.907
2.75 | 2879.222 | 2.7502 | 2448.044
2.75 | 2880.467 | 2.7502 | 2448.181
2.75 | 2881.7 | 2.75 | 2448.318
2.75 | 2882.922 | 2.75 | 2448.454
2.75 | 2884.134 | 2.75 | 2448.5888
2.75 | 2885.335 | 2.75 | 2448.723
2.7502 | 2886.526 | 2.75 | 2448.857
2.7502 | 2887.706 | 2.7502 | 2448.991
2.7502 | 2888.876 | 2.7502 | 2449.123
2.7502 | 2890.036 | 2.7502 | 2449.255
2.75 | 2891.185 | 2.7502 | 2449.3872
2.75 | 2892.324 | 2.75 | 2449.5184
2.75 | 2893.453 | 2.75 | 2449.649
2.75 | 2894.572 | 2.75 | 2449.779
2.75 | 2895.681 | 2.7502 | 2449.908
2.7502 | 2896.78 | 2.75 | 2450.037
2.7502 | 2897.8688 | 2.7502 | 2450.165
2.7502 | 2898.948 | 2.75 | 2450.2928
2.75 | 2900.018 | 2.7502 | 2450.419
2.75 | 2901.078 | 2.75 | 2450.546
2.75 | 2902.128 | 2.75 | 2450.672
2.75 | 2903.169 | 2.75 | 2450.798
2.7502 | 2904.2 | 2.75 | 2450.922
2.75 | 2905.222 | 2.75 | 2451.047
2.75 | 2906.234 | 2.7502 | 2451.171
2.75 | 2907.238 | 2.75 | 2451.294
2.75 | 2908.232 | 2.7502 | 2451.417
2.75 | 2909.216 | 2.75 | 2451.539
2.7502 | 2910.191 | 2.75 | 2451.6608
2.7502 | 2911.158 | 2.75 | 2451.782
2.75 | 2912.116 | 2.7502 | 2451.903
2.75 | 2913.064 | 2.7502 | 2452.023
2.7502 | 2914.004 | 2.75 | 2452.143
2.7502 | 2914.935 | 2.75 | 2452.262
2.75 | 2915.858 | 2.75 | 2452.381
2.75 | 2916.772 | 2.7502 | 2452.499
2.75 | 2917.678 | 2.7502 | 2452.617
2.75 | 2918.575 | 2.7502 | 2452.734
2.75 | 2919.464 | 2.75 | 2452.851
2.75 | 2920.345 | 2.75 | 2452.967
2.75 | 2921.217 | 2.7502 | 2453.083
2.75 | 2922.082 | 2.7502 | 2453.199
2.75 | 2922.939 | 2.7502 | 2453.313
2.7502 | 2923.7872 | 2.75 | 2453.428
2.75 | 2924.628 | 2.75 | 2453.542
2.75 | 2925.4608 | 2.7502 | 2453.655
2.75 | 2926.286 | 2.75 | 2453.769
2.7502 | 2927.103 | 2.75 | 2453.881
2.75 | 2927.913 | 2.75 | 2453.9936
2.75 | 2928.716 | 2.7502 | 2454.105
2.75 | 2929.511 | 2.7502 | 2454.217
2.7502 | 2930.298 | 2.75 | 2454.327
2.7502 | 2931.079 | 2.75 | 2454.438
2.75 | 2931.851 | 2.75 | 2454.548
2.75 | 2932.617 | 2.7502 | 2454.657
2.75 | 2933.375 | 2.75 | 2454.7664
2.75 | 2934.127 | 2.75 | 2454.876
2.75 | 2934.871 | 2.75 | 2454.984
2.75 | 2935.609 | 2.75 | 2455.092
2.7502 | 2936.3392 | 2.75 | 2455.199
2.75 | 2937.063 | 2.75 | 2455.306
2.75 | 2937.779 | 2.7502 | 2455.4128
2.75 | 2938.489 | 2.7502 | 2455.519
2.7502 | 2939.193 | 2.75 | 2455.625
2.75 | 2939.889 | 2.7502 | 2455.73
2.75 | 2940.579 | 2.75 | 2455.836
2.75 | 2941.263 | 2.75 | 2455.94
2.75 | 2941.941 | 2.75 | 2456.044
2.7502 | 2942.611 | 2.75 | 2456.148
2.7502 | 2943.276 | 2.7502 | 2456.252
2.75 | 2943.935 | 2.7502 | 2456.355
2.75 | 2944.587 | 2.75 | 2456.457
2.7502 | 2945.233 | 2.7502 | 2456.56
2.7502 | 2945.874 | 2.75 | 2456.662
2.75 | 2946.508 | 2.75 | 2456.763
2.75 | 2947.137 | 2.75 | 2456.864
2.7502 | 2947.76 | 2.75 | 2456.965
2.75 | 2948.376 | 2.7502 | 2457.066
2.75 | 2948.9872 | 2.75 | 2457.166
2.75 | 2949.593 | 2.75 | 2457.2656
2.75 | 2950.192 | 2.75 | 2457.365
2.7502 | 2950.786 | 2.75 | 2457.464
2.7502 | 2951.375 | 2.75 | 2457.563
2.7502 | 2951.958 | 2.75 | 2457.6608
2.75 | 2952.536 | 2.7502 | 2457.759
2.75 | 2953.108 | 2.75 | 2457.856
2.7502 | 2953.6752 | 2.7502 | 2457.9536
2.7502 | 2954.237 | 2.75 | 2458.05
2.7502 | 2954.7936 | 2.75 | 2458.1472
2.7502 | 2955.345 | 2.7502 | 2458.243
2.75 | 2955.891 | 2.75 | 2458.3392
2.75 | 2956.433 | 2.7502 | 2458.435
2.75 | 2956.969 | 2.75 | 2458.53
2.75 | 2957.5 | 2.75 | 2458.625
2.7502 | 2958.026 | 2.75 | 2458.719
2.7502 | 2958.548 | 2.75 | 2458.814
2.75 | 2959.064 | 2.75 | 2458.9072
2.75 | 2959.576 | 2.75 | 2459.001
2.75 | 2960.082 | 2.7502 | 2459.094
2.7502 | 2960.585 | 2.75 | 2459.187
2.7502 | 2961.082 | 2.75 | 2459.279
2.7502 | 2961.575 | 2.75 | 2459.371
2.75 | 2962.064 | 2.75 | 2459.463
2.75 | 2962.548 | 2.7502 | 2459.555
2.75 | 2963.0272 | 2.75 | 2459.6464
2.75 | 2963.503 | 2.75 | 2459.737
2.7502 | 2963.974 | 2.7502 | 2459.828
2.7502 | 2964.44 | 2.7502 | 2459.918
2.7502 | 2964.903 | 2.75 | 2460.008
2.7502 | 2965.361 | 2.75 | 2460.098
2.7502 | 2965.815 | 2.75 | 2460.1872
2.7502 | 2966.265 | 2.7502 | 2460.276
2.75 | 2966.711 | 2.7502 | 2460.365
2.75 | 2967.153 | 2.75 | 2460.454
2.75 | 2967.59 | 2.7502 | 2460.542
2.75 | 2968.024 | 2.7502 | 2460.63
2.7502 | 2968.454 | 2.75 | 2460.718
2.7502 | 2968.88 | 2.75 | 2460.804
2.7502 | 2969.302 | 2.75 | 2460.892
2.75 | 2969.72 | 2.75 | 2460.979
2.7502 | 2970.135 | 2.7502 | 2461.065
2.7502 | 2970.546 | 2.7502 | 2461.151
2.7502 | 2970.9536 | 2.7502 | 2461.237
2.7502 | 2971.358 | 2.7502 | 2461.323
2.7502 | 2971.758 | 2.75 | 2461.408
2.75 | 2972.154 | 2.7502 | 2461.493
2.7502 | 2972.547 | 2.75 | 2461.578
2.75 | 2972.936 | 2.75 | 2461.663
2.7502 | 2973.322 | 2.7502 | 2461.747
2.75 | 2973.705 | 2.7502 | 2461.831
2.75 | 2974.084 | 2.7502 | 2461.915
2.75 | 2974.461 | 2.75 | 2461.998
2.7502 | 2974.833 | 2.75 | 2462.081
2.7502 | 2975.202 | 2.75 | 2462.164
2.7502 | 2975.569 | 2.75 | 2462.247
2.75 | 2975.932 | 2.7502 | 2462.329
2.75 | 2976.2912 | 2.7502 | 2462.411
2.75 | 2976.648 | 2.7502 | 2462.493
2.7502 | 2977.0016 | 2.75 | 2462.575
2.75 | 2977.352 | 2.75 | 2462.656
2.7502 | 2977.7 | 2.75 | 2462.737
2.75 | 2978.044 | 2.7502 | 2462.818
2.75 | 2978.386 | 2.7502 | 2462.898
2.75 | 2978.725 | 2.7502 | 2462.979
2.7502 | 2979.0608 | 2.75 | 2463.059
2.7502 | 2979.394 | 2.75 | 2463.139
2.75 | 2979.724 | 2.7502 | 2463.218
2.75 | 2980.052 | 2.75 | 2463.297
2.7502 | 2980.376 | 2.7502 | 2463.376
2.7502 | 2980.698 | 2.7502 | 2463.455
2.7502 | 2981.017 | 2.7502 | 2463.534
2.75 | 2981.334 | 2.7502 | 2463.612
2.75 | 2981.648 | 2.75 | 2463.69
2.75 | 2981.959 | 2.7502 | 2463.767
2.75 | 2982.268 | 2.7502 | 2463.846
2.7502 | 2982.574 | 2.7502 | 2463.923
2.75 | 2982.877 | 2.7502 | 2464
2.75 | 2983.178 | 2.7502 | 2464.077
2.75 | 2983.477 | 2.7502 | 2464.153
2.75 | 2983.7728 | 2.7502 | 2464.23
2.7502 | 2984.067 | 2.7502 | 2464.306
2.75 | 2984.358 | 2.75 | 2464.382
2.75 | 2984.647 | 2.75 | 2464.457
2.7502 | 2984.933 | 2.7502 | 2464.5328
2.7502 | 2985.217 | 2.7502 | 2464.608
2.75 | 2985.5 | 2.7502 | 2464.683
2.75 | 2985.78 | 2.7502 | 2464.758
2.7521 | 2986.0576 | 2.7502 | 2464.833
2.7505 | 2986.335 | 2.7502 | 2464.907
2.7502 | 2986.609 | 2.75 | 2464.981
2.75 | 2986.881 | 2.7502 | 2465.055
2.75 | 2987.149 | 2.7502 | 2465.129
2.7502 | 2987.416 | 2.75 | 2465.202
2.75 | 2987.68 | 2.7502 | 2465.2752
2.75 | 2987.943 | 2.75 | 2465.348
2.75 | 2988.203 | 2.7502 | 2465.421
2.7502 | 2988.462 | 2.7502 | 2465.494
2.7502 | 2988.718 | 2.7502 | 2465.566
2.75 | 2988.972 | 2.7502 | 2465.6384
2.75 | 2989.224 | 2.75 | 2465.71
2.7502 | 2989.474 | 2.7502 | 2465.782
2.75 | 2989.723 | 2.7502 | 2465.853
2.7502 | 2989.969 | 2.7502 | 2465.9248
2.7502 | 2990.214 | 2.7502 | 2465.996
2.75 | 2990.456 | 2.7502 | 2466.067
2.75 | 2990.697 | 2.7502 | 2466.137
2.75 | 2990.935 | 2.7502 | 2466.208
2.7502 | 2991.173 | 2.7502 | 2466.2784
2.75 | 2991.408 | 2.75 | 2466.348
2.7502 | 2991.641 | 2.75 | 2466.418
2.7502 | 2991.872 | 2.7502 | 2466.487
2.75 | 2992.1024 | 2.7502 | 2466.557
2.75 | 2992.33 | 2.7502 | 2466.626
2.75 | 2992.5568 | 2.7502 | 2466.695
2.75 | 2992.782 | 2.7502 | 2466.764
2.75 | 2993.004 | 2.7502 | 2466.833
2.7502 | 2993.2256 | 2.75 | 2466.902
2.75 | 2993.445 | 2.7502 | 2466.97
2.7502 | 2993.663 | 2.7502 | 2467.038
2.7502 | 2993.88 | 2.7502 | 2467.106
2.75 | 2994.095 | 2.75 | 2467.174
2.75 | 2994.308 | 2.7502 | 2467.241
2.75 | 2994.52 | 2.7502 | 2467.309
2.75 | 2994.7296 | 2.7502 | 2467.376
2.75 | 2994.938 | 2.7502 | 2467.443
2.75 | 2995.1456 | 2.7502 | 2467.51
2.75 | 2995.351 | 2.75 | 2467.576
2.7502 | 2995.5552 | 2.75 | 2467.643
2.75 | 2995.758 | 2.7502 | 2467.709
2.75 | 2995.959 | 2.7502 | 2467.775
2.75 | 2996.159 | 2.7502 | 2467.841
2.75 | 2996.357 | 2.75 | 2467.907
2.75 | 2996.555 | 2.75 | 2467.972
2.75 | 2996.75 | 2.7502 | 2468.038
2.75 | 2996.944 | 2.7502 | 2468.103
2.7502 | 2997.137 | 2.7502 | 2468.168
2.7502 | 2997.329 | 2.7502 | 2468.233
2.7502 | 2997.518 | 2.7502 | 2468.297
2.75 | 2997.707 | 2.75 | 2468.362
2.75 | 2997.895 | 2.75 | 2468.426
2.7502 | 2998.081 | 2.7502 | 2468.49
2.7502 | 2998.266 | 2.7502 | 2468.554
2.75 | 2998.449 | 2.75 | 2468.618
2.75 | 2998.632 | 2.75 | 2468.682
2.75 | 2998.8128 | 2.75 | 2468.745
2.7502 | 2998.993 | 2.75 | 2468.809
2.7502 | 2999.172 | 2.7502 | 2468.872
2.7502 | 2999.348 | 2.75 | 2468.935
2.75 | 2999.524 | 2.75 | 2468.998
2.75 | 2999.7 | 2.75 | 2469.06
2.75 | 2999.873 | 2.7502 | 2469.123
2.75 | 3000.046 | 2.7502 | 2469.185
2.7502 | 3000.2176 | 2.75 | 2469.247
2.75 | 3000.388 | 2.7502 | 2469.309
2.75 | 3000.5568 | 2.75 | 2469.371
2.75 | 3000.725 | 2.75 | 2469.433
2.75 | 3000.892 | 2.7502 | 2469.494
2.7502 | 3001.058 | 2.7502 | 2469.5552
2.75 | 3001.2224 | 2.75 | 2469.617
2.75 | 3001.386 | 2.75 | 2469.678
2.75 | 3001.548 | 2.75 | 2469.739
2.7502 | 3001.71 | 2.75 | 2469.799
2.7502 | 3001.871 | 2.7502 | 2469.86
2.75 | 3002.03 | 2.75 | 2469.92
2.7502 | 3002.188 | 2.75 | 2469.981
2.75 | 3002.346 | 2.75 | 2470.041
2.7502 | 3002.5024 | 2.7502 | 2470.1
2.75 | 3002.658 | 2.7502 | 2470.16
2.7502 | 3002.812 | 2.7502 | 2470.22
2.75 | 3002.966 | 2.7502 | 2470.279
2.75 | 3003.119 | 2.7502 | 2470.339
2.75 | 3003.2704 | 2.7502 | 2470.398
2.7502 | 3003.4208 | 2.7502 | 2470.457
2.7502 | 3003.57 | 2.7502 | 2470.5152
2.75 | 3003.72 | 2.75 | 2470.574
2.75 | 3003.867 | 2.75 | 2470.633
2.75 | 3004.015 | 2.7502 | 2470.6912
2.75 | 3004.161 | 2.7502 | 2470.75
2.7502 | 3004.305 | 2.7502 | 2470.808
2.75 | 3004.45 | 2.75 | 2470.8656
2.75 | 3004.593 | 2.7502 | 2470.924
2.7502 | 3004.736 | 2.75 | 2470.981
2.7502 | 3004.878 | 2.7502 | 2471.039
2.75 | 3005.018 | 2.75 | 2471.096
2.75 | 3005.158 | 2.75 | 2471.1536
2.7502 | 3005.297 | 2.7502 | 2471.21
2.75 | 3005.435 | 2.75 | 2471.268
2.75 | 3005.573 | 2.7502 | 2471.3248
2.7502 | 3005.71 | 2.7502 | 2471.381
2.7502 | 3005.845 | 2.7502 | 2471.438
2.75 | 3005.98 | 2.75 | 2471.4944
2.75 | 3006.114 | 2.7502 | 2471.551
2.75 | 3006.248 | 2.75 | 2471.607
2.75 | 3006.38 | 2.7502 | 2471.663
2.75 | 3006.512 | 2.75 | 2471.719
2.75 | 3006.6432 | 2.7502 | 2471.775
2.75 | 3006.774 | 2.7502 | 2471.83
2.75 | 3006.903 | 2.7502 | 2471.886
2.7502 | 3007.032 | 2.75 | 2471.9408
2.7502 | 3007.16 | 2.75 | 2471.996
2.75 | 3007.287 | 2.75 | 2472.051
2.75 | 3007.414 | 2.7502 | 2472.106
2.75 | 3007.54 | 2.7502 | 2472.161
2.7502 | 3007.665 | 2.75 | 2472.216
2.75 | 3007.789 | 2.7502 | 2472.271
2.75 | 3007.913 | 2.7502 | 2472.3248
2.75 | 3008.036 | 2.75 | 2472.3792
2.7502 | 3008.158 | 2.7502 | 2472.433
2.7502 | 3008.28 | 2.7502 | 2472.487
2.75 | 3008.401 | 2.7502 | 2472.5408
2.7502 | 3008.521 | 2.7502 | 2472.595
2.7502 | 3008.64 | 2.7502 | 2472.649
2.75 | 3008.759 | 2.7502 | 2472.702
2.75 | 3008.878 | 2.75 | 2472.756
2.75 | 3008.995 | 2.75 | 2472.809
2.75 | 3009.112 | 2.75 | 2472.862
2.75 | 3009.228 | 2.7502 | 2472.915
2.75 | 3009.344 | 2.7502 | 2472.968
2.75 | 3009.4592 | 2.7502 | 2473.021
2.7502 | 3009.574 | 2.75 | 2473.073
2.7502 | 3009.687 | 2.7502 | 2473.126
2.7502 | 3009.8 | 2.75 | 2473.178
2.75 | 3009.913 | 2.7502 | 2473.23
2.75 | 3010.025 | 2.7502 | 2473.282
2.75 | 3010.136 | 2.7502 | 2473.3344
2.7502 | 3010.247 | 2.7502 | 2473.386
2.7502 | 3010.357 | 2.75 | 2473.4384
2.75 | 3010.466 | 2.75 | 2473.49
2.7502 | 3010.575 | 2.7502 | 2473.541
2.75 | 3010.684 | 2.75 | 2473.593
2.7502 | 3010.791 | 2.7502 | 2473.644
2.7502 | 3010.898 | 2.75 | 2473.695
2.75 | 3011.005 | 2.75 | 2473.746
2.75 | 3011.111 | 2.75 | 2473.797
2.75 | 3011.217 | 2.75 | 2473.848
2.7502 | 3011.322 | 2.75 | 2473.899
2.7502 | 3011.426 | 2.7502 | 2473.95
2.75 | 3011.531 | 2.75 | 2474
2.75 | 3011.634 | 2.75 | 2474.05
2.75 | 3011.737 | 2.7502 | 2474.101
2.75 | 3011.839 | 2.7502 | 2474.151
2.7502 | 3011.941 | 2.75 | 2474.201
2.7502 | 3012.043 | 2.7502 | 2474.25
2.75 | 3012.143 | 2.75 | 2474.3
2.7502 | 3012.2432 | 2.75 | 2474.35
2.7502 | 3012.343 | 2.75 | 2474.4
2.75 | 3012.443 | 2.75 | 2474.449
2.75 | 3012.541 | 2.75 | 2474.498
2.75 | 3012.64 | 2.7502 | 2474.548
2.75 | 3012.737 | 2.75 | 2474.597
2.75 | 3012.835 | 2.75 | 2474.646
2.75 | 3012.932 | 2.75 | 2474.695
2.75 | 3013.028 | 2.7502 | 2474.744
2.75 | 3013.124 | 2.7502 | 2474.793
2.75 | 3013.22 | 2.7502 | 2474.841
2.75 | 3013.315 | 2.75 | 2474.89
2.75 | 3013.409 | 2.7502 | 2474.938
2.75 | 3013.503 | 2.7502 | 2474.986
2.7502 | 3013.5968 | 2.7502 | 2475.034
2.7502 | 3013.69 | 2.7502 | 2475.082
2.7502 | 3013.783 | 2.75 | 2475.13
2.75 | 3013.875 | 2.7502 | 2475.178
2.75 | 3013.967 | 2.75 | 2475.2256
2.75 | 3014.058 | 2.7502 | 2475.273
2.75 | 3014.149 | 2.7502 | 2475.321
2.7502 | 3014.24 | 2.7502 | 2475.368
2.75 | 3014.33 | 2.7502 | 2475.415
2.7502 | 3014.42 | 2.75 | 2475.463
2.75 | 3014.5088 | 2.75 | 2475.51
2.75 | 3014.598 | 2.7502 | 2475.557
2.75 | 3014.686 | 2.75 | 2475.604
2.75 | 3014.7744 | 2.75 | 2475.65
2.75 | 3014.862 | 2.7502 | 2475.697
2.75 | 3014.949 | 2.75 | 2475.744
2.75 | 3015.036 | 2.7502 | 2475.791
2.75 | 3015.122 | 2.75 | 2475.837
2.75 | 3015.209 | 2.75 | 2475.883
2.7502 | 3015.295 | 2.75 | 2475.929
2.75 | 3015.38 | 2.7502 | 2475.975
2.75 | 3015.465 | 2.75 | 2476.021
2.75 | 3015.549 | 2.75 | 2476.068
2.7502 | 3015.633 | 2.75 | 2476.113
2.7502 | 3015.717 | 2.75 | 2476.159
2.7502 | 3015.8 | 2.7502 | 2476.204
2.75 | 3015.883 | 2.7502 | 2476.25
2.75 | 3015.966 | 2.75 | 2476.295
2.75 | 3016.048 | 2.7502 | 2476.34
2.75 | 3016.13 | 2.75 | 2476.3856
2.75 | 3016.212 | 2.7502 | 2476.431
2.75 | 3016.293 | 2.7502 | 2476.476
2.75 | 3016.374 | 2.7502 | 2476.521
2.75 | 3016.4544 | 2.7502 | 2476.566
2.7502 | 3016.5344 | 2.75 | 2476.61
2.75 | 3016.6144 | 2.75 | 2476.6544
2.75 | 3016.694 | 2.75 | 2476.6992
2.75 | 3016.773 | 2.75 | 2476.743
2.75 | 3016.852 | 2.7502 | 2476.788
2.75 | 3016.93 | 2.7502 | 2476.832
2.75 | 3017.008 | 2.7502 | 2476.876
2.75 | 3017.086 | 2.75 | 2476.92
2.7502 | 3017.164 | 2.75 | 2476.964
2.7502 | 3017.241 | 2.7502 | 2477.008
2.75 | 3017.317 | 2.75 | 2477.052
2.75 | 3017.394 | 2.75 | 2477.095
2.7502 | 3017.47 | 2.75 | 2477.139
2.7502 | 3017.546 | 2.75 | 2477.183
2.75 | 3017.621 | 2.7502 | 2477.226
2.75 | 3017.697 | 2.7502 | 2477.269
2.75 | 3017.772 | 2.7502 | 2477.312
2.7502 | 3017.846 | 2.75 | 2477.3552
2.7502 | 3017.92 | 2.75 | 2477.399
2.75 | 3017.994 | 2.75 | 2477.4416
2.75 | 3018.068 | 2.7502 | 2477.484
2.75 | 3018.142 | 2.7502 | 2477.527
2.75 | 3018.2144 | 2.75 | 2477.57
2.75 | 3018.288 | 2.75 | 2477.612
2.75 | 3018.36 | 2.75 | 2477.655
2.75 | 3018.432 | 2.75 | 2477.697
2.7502 | 3018.504 | 2.75 | 2477.74
2.75 | 3018.576 | 2.75 | 2477.782
2.75 | 3018.647 | 2.7502 | 2477.824
2.75 | 3018.718 | 2.7502 | 2477.866
2.75 | 3018.789 | 2.7502 | 2477.908
2.75 | 3018.859 | 2.7502 | 2477.95
2.7502 | 3018.93 | 2.7502 | 2477.992
2.75 | 3018.999 | 2.75 | 2478.0336
2.75 | 3019.07 | 2.75 | 2478.0752
2.75 | 3019.138 | 2.7502 | 2478.117
2.7502 | 3019.208 | 2.75 | 2478.1584
2.7502 | 3019.2768 | 2.75 | 2478.2
2.75 | 3019.345 | 2.7502 | 2478.241
2.75 | 3019.414 | 2.75 | 2478.282
2.75 | 3019.482 | 2.75 | 2478.323
2.75 | 3019.55 | 2.75 | 2478.364
2.7502 | 3019.617 | 2.75 | 2478.405
2.75 | 3019.685 | 2.7502 | 2478.446
2.75 | 3019.752 | 2.7502 | 2478.487
2.75 | 3019.819 | 2.75 | 2478.527
2.75 | 3019.885 | 2.75 | 2478.568
2.75 | 3019.952 | 2.75 | 2478.609
2.7502 | 3020.017 | 2.75 | 2478.649
2.75 | 3020.084 | 2.7502 | 2478.69
2.75 | 3020.149 | 2.75 | 2478.73
2.75 | 3020.214 | 2.75 | 2478.77
2.7502 | 3020.28 | 2.75 | 2478.81
2.7502 | 3020.345 | 2.75 | 2478.85
2.75 | 3020.409 | 2.75 | 2478.89
2.75 | 3020.473 | 2.7502 | 2478.93
2.75 | 3020.5376 | 2.75 | 2478.97
2.75 | 3020.6016 | 2.75 | 2479.01
2.7502 | 3020.6656 | 2.75 | 2479.05
2.7502 | 3020.729 | 2.7502 | 2479.089
2.7502 | 3020.792 | 2.75 | 2479.129
2.75 | 3020.855 | 2.7502 | 2479.168
2.7502 | 3020.918 | 2.75 | 2479.207
2.7502 | 3020.98 | 2.75 | 2479.247
2.75 | 3021.043 | 2.75 | 2479.2864
2.75 | 3021.105 | 2.75 | 2479.325
2.75 | 3021.167 | 2.75 | 2479.364
2.7502 | 3021.228 | 2.75 | 2479.403
2.75 | 3021.29 | 2.7502 | 2479.442
2.75 | 3021.351 | 2.7502 | 2479.481
2.7502 | 3021.413 | 2.75 | 2479.52
2.75 | 3021.473 | 2.75 | 2479.558
2.7502 | 3021.534 | 2.75 | 2479.597
2.75 | 3021.594 | 2.75 | 2479.6352
2.7502 | 3021.6544 | 2.75 | 2479.674
2.7502 | 3021.714 | 2.7502 | 2479.712
2.75 | 3021.775 | 2.75 | 2479.751
2.7502 | 3021.834 | 2.75 | 2479.788
2.75 | 3021.893 | 2.75 | 2479.827
2.75 | 3021.952 | 2.7502 | 2479.865
2.75 | 3022.011 | 2.75 | 2479.903
2.7502 | 3022.07 | 2.75 | 2479.941
2.75 | 3022.129 | 2.75 | 2479.979
2.75 | 3022.187 | 2.7502 | 2480.016
2.7502 | 3022.245 | 2.7502 | 2480.054
2.7502 | 3022.303 | 2.7502 | 2480.092
2.75 | 3022.361 | 2.75 | 2480.129
2.75 | 3022.418 | 2.75 | 2480.167
2.75 | 3022.476 | 2.75 | 2480.204
2.75 | 3022.533 | 2.75 | 2480.241
2.75 | 3022.59 | 2.75 | 2480.279
2.75 | 3022.647 | 2.75 | 2480.316
2.75 | 3022.704 | 2.7502 | 2480.353
2.75 | 3022.761 | 2.75 | 2480.39
2.75 | 3022.817 | 2.75 | 2480.427
2.75 | 3022.873 | 2.7502 | 2480.464
2.75 | 3022.929 | 2.75 | 2480.501
2.7502 | 3022.985 | 2.75 | 2480.537
2.7502 | 3023.04 | 2.75 | 2480.574
2.75 | 3023.096 | 2.75 | 2480.61
2.75 | 3023.151 | 2.75 | 2480.647
2.7502 | 3023.206 | 2.75 | 2480.684
2.75 | 3023.2608 | 2.75 | 2480.72
2.75 | 3023.316 | 2.75 | 2480.756
2.75 | 3023.37 | 2.75 | 2480.793
2.75 | 3023.424 | 2.75 | 2480.829
2.75 | 3023.4784 | 2.7502 | 2480.843
2.75 | 3023.5328
2.75 | 3023.586
2.7502 | 3023.64
2.75 | 3023.694
2.75 | 3023.747
2.7502 | 3023.8
2.75 | 3023.854
2.7502 | 3023.906
2.75 | 3023.959
2.75 | 3024.011
2.75 | 3024.064
2.7502 | 3024.116
2.75 | 3024.168
2.75 | 3024.22
2.75 | 3024.272
2.75 | 3024.3232
2.7502 | 3024.375
2.75 | 3024.426
2.75 | 3024.477
2.75 | 3024.528
2.7502 | 3024.5792
2.75 | 3024.63
2.75 | 3024.681
2.7502 | 3024.731
2.75 | 3024.782
2.75 | 3024.831
2.7502 | 3024.881
2.7502 | 3024.931
2.7502 | 3024.981
2.7502 | 3025.0304
2.7502 | 3025.08
2.75 | 3025.129
2.7502 | 3025.178
2.7502 | 3025.227
2.75 | 3025.276
2.7502 | 3025.3248
2.75 | 3025.373
2.75 | 3025.422
2.7502 | 3025.47
2.75 | 3025.518
2.75 | 3025.566
2.75 | 3025.614
2.75 | 3025.662
2.7502 | 3025.71
2.75 | 3025.757
2.75 | 3025.804
2.75 | 3025.852
2.75 | 3025.899
2.75 | 3025.946
2.7502 | 3025.993
2.7502 | 3026.039
2.75 | 3026.086
2.75 | 3026.133
2.75 | 3026.179
2.7502 | 3026.225
2.7502 | 3026.271
2.75 | 3026.317
2.7502 | 3026.363
2.75 | 3026.409
2.75 | 3026.4544
2.7502 | 3026.5
2.75 | 3026.545
2.75 | 3026.591
2.75 | 3026.636
2.75 | 3026.681
2.7502 | 3026.726
2.75 | 3026.77
2.7502 | 3026.815
2.7502 | 3026.86
2.7502 | 3026.904
2.7502 | 3026.949
2.75 | 3026.993
2.75 | 3027.0368
2.75 | 3027.081
2.75 | 3027.125
2.7502 | 3027.169
2.75 | 3027.212
2.75 | 3027.256
2.75 | 3027.2992
2.75 | 3027.343
2.7502 | 3027.386
2.75 | 3027.429
2.75 | 3027.472
2.75 | 3027.515
2.7502 | 3027.558
2.75 | 3027.601
2.75 | 3027.643
2.75 | 3027.686
2.7502 | 3027.728
2.7502 | 3027.77
2.75 | 3027.813
2.75 | 3027.855
2.7502 | 3027.897
2.7502 | 3027.938
2.75 | 3027.98
2.75 | 3028.022
2.75 | 3028.063
2.7502 | 3028.105
2.75 | 3028.146
2.75 | 3028.187
2.75 | 3028.229
2.75 | 3028.27
2.75 | 3028.311
2.75 | 3028.352
2.7502 | 3028.393
2.7502 | 3028.433
2.75 | 3028.474
2.75 | 3028.514
2.75 | 3028.555
2.7502 | 3028.5952
2.75 | 3028.636
2.75 | 3028.676
2.75 | 3028.716
2.7502 | 3028.756
2.75 | 3028.796
2.75 | 3028.836
2.75 | 3028.875
2.75 | 3028.915
2.75 | 3028.954
2.75 | 3028.994
2.75 | 3029.033
2.7502 | 3029.072
2.75 | 3029.112
2.75 | 3029.151
2.75 | 3029.19
2.7502 | 3029.2288
2.7502 | 3029.268
2.75 | 3029.306
2.75 | 3029.345
2.7502 | 3029.383
2.75 | 3029.422
2.75 | 3029.461
2.75 | 3029.499
2.75 | 3029.537
2.75 | 3029.575
2.7502 | 3029.614
2.75 | 3029.652
2.7502 | 3029.6896
2.75 | 3029.728
2.75 | 3029.765
2.7502 | 3029.803
2.75 | 3029.841
2.7502 | 3029.8784
2.7502 | 3029.916
2.75 | 3029.953
2.75 | 3029.9904
2.75 | 3030.027
2.75 | 3030.064
2.75 | 3030.102
2.75 | 3030.139
2.75 | 3030.176
2.7502 | 3030.213
2.7502 | 3030.249
2.75 | 3030.286
2.7502 | 3030.322
2.7502 | 3030.359
2.75 | 3030.396
2.75 | 3030.432
2.75 | 3030.468
2.7502 | 3030.505
2.75 | 3030.54
2.75 | 3030.577
2.75 | 3030.581