## Sheet1
2voltage | 2capacity | 19.0voltage | 19.0capacity | 38.0voltage | 38.0capacity | 57.0voltage | 57.0capacity | 76.0voltage | 76.0capacity | 95.0voltage | 95.0capacity
4.3337 | 0 | 4.3161 | 0 | 2.5725 | 0 | 2.5206 | 0 | 2.5245 | 0 | 2.6758 | 0
4.3211 | 2.166494 | 4.2725 | 2.166428 | 2.5725 | 0 | 2.5206 | 0 | 2.5245 | 0 | 2.6758 | 0
4.3124 | 4.333094 | 4.2601 | 4.332958
4.3056 | 6.499681 | 4.2507 | 6.499511
4.3003 | 8.666289 | 4.2431 | 8.666064
4.2956 | 10.83287 | 4.2368 | 10.83261
4.2914 | 12.99947 | 4.2315 | 12.99915
4.2873 | 15.16604 | 4.2263 | 15.16572
4.2838 | 17.33262 | 4.2215 | 17.33225
4.2804 | 19.49924 | 4.217 | 19.49881
4.2772 | 21.665825 | 4.2128 | 21.66537
4.2741 | 23.83239 | 4.2088 | 23.83191
4.2712 | 25.999 | 4.205 | 25.99847
4.2683 | 28.16556 | 4.2015 | 28.16513
4.2657 | 30.33215 | 4.1981 | 30.33174
4.2631 | 32.49877 | 4.1947 | 32.49837
4.2607 | 34.6653 | 4.1915 | 34.66496
4.2583 | 36.83183 | 4.1883 | 36.83159
4.2559 | 38.99836 | 4.1854 | 38.99838
4.2536 | 41.16491 | 4.1823 | 41.16499
4.2514 | 43.33144 | 4.1794 | 43.33128
4.2491 | 45.49799 | 4.1766 | 45.49759
4.247 | 47.66455 | 4.1739 | 47.66418
4.2449 | 49.83117 | 4.1713 | 49.8305
4.2428 | 51.99774 | 4.1686 | 51.99738
4.2409 | 54.16428 | 4.1658 | 54.16396
4.2389 | 56.33082 | 4.1632 | 56.33075
4.237 | 58.49739 | 4.1608 | 58.49728
4.2352 | 60.66395 | 4.1584 | 60.66381
4.2333 | 62.8305 | 4.1558 | 62.8305
4.2315 | 64.99702 | 4.1534 | 64.99701
4.2297 | 67.16357 | 4.1511 | 67.16356
4.228 | 69.33018 | 4.1489 | 69.32999
4.2263 | 71.49678 | 4.1465 | 71.49637
4.2246 | 73.66334 | 4.1442 | 73.6627
4.223 | 75.82988 | 4.1418 | 75.829
4.2212 | 77.99641 | 4.1395 | 77.99532
4.2196 | 80.16294 | 4.1374 | 80.16177
4.218 | 82.32949 | 4.1352 | 82.32861
4.2163 | 84.49606 | 4.1331 | 84.49557
4.2149 | 86.66262 | 4.1308 | 86.66213
4.2133 | 88.82919 | 4.1285 | 88.82858
4.2117 | 90.99577 | 4.1264 | 90.99527
4.2102 | 93.16231 | 4.1243 | 93.16217
4.2086 | 95.32888 | 4.1222 | 95.32881
4.2071 | 97.4955 | 4.12 | 97.49546
4.2057 | 99.66208 | 4.1181 | 99.6616
4.2042 | 101.8287 | 4.116 | 101.8284
4.2028 | 103.9953 | 4.1139 | 103.995
4.2013 | 106.1619 | 4.1118 | 106.1613
4.1999 | 108.3285 | 4.1098 | 108.3278
4.1984 | 110.4951 | 4.1077 | 110.4941
4.1971 | 112.6617 | 4.1058 | 112.6606
4.1955 | 114.8282 | 4.1037 | 114.8271
4.1942 | 116.9948 | 4.1018 | 116.9935
4.1928 | 119.1614 | 4.0997 | 119.16
4.1913 | 121.3279 | 4.0977 | 121.3266
4.19 | 123.4945 | 4.0958 | 123.493
4.1886 | 125.6611 | 4.0938 | 125.6596
4.1873 | 127.8277 | 4.0919 | 127.8261
4.186 | 129.9943 | 4.09 | 129.9926
4.1845 | 132.1609 | 4.0879 | 132.1591
4.1833 | 134.3274 | 4.0859 | 134.3256
4.182 | 136.494 | 4.0842 | 136.4922
4.1807 | 138.6605 | 4.0821 | 138.6586
4.1794 | 140.8271 | 4.0803 | 140.8251
4.1781 | 142.9936 | 4.0783 | 142.9916
4.1766 | 145.1602 | 4.0766 | 145.1581
4.1755 | 147.3267 | 4.0746 | 147.3246
4.1741 | 149.4932 | 4.0727 | 149.4912
4.1728 | 151.6598 | 4.0709 | 151.6577
4.1715 | 153.8263 | 4.0688 | 153.8243
4.1702 | 155.9929 | 4.0672 | 155.9907
4.1689 | 158.1594 | 4.0653 | 158.1572
4.1676 | 160.326 | 4.0633 | 160.3238
4.1663 | 162.4924 | 4.0616 | 162.4903
4.165 | 164.6589 | 4.0598 | 164.6568
4.1639 | 166.8255 | 4.0579 | 166.8234
4.1626 | 168.9921 | 4.0561 | 168.9899
4.1613 | 171.1587 | 4.0541 | 171.1563
4.16 | 173.3253 | 4.0524 | 173.3228
4.1587 | 175.4918 | 4.0506 | 175.4893
4.1574 | 177.6583 | 4.0488 | 177.6558
4.1563 | 179.8248 | 4.0469 | 179.8223
4.155 | 181.9913 | 4.0451 | 181.9888
4.1537 | 184.1579 | 4.0433 | 184.1552
4.1526 | 186.3244 | 4.0416 | 186.3217
4.1513 | 188.491 | 4.0398 | 188.4882
4.15 | 190.6575 | 4.038 | 190.6547
4.1489 | 192.8241 | 4.0362 | 192.8212
4.1476 | 194.9906 | 4.0345 | 194.9876
4.1465 | 197.1572 | 4.0327 | 197.1541
4.1452 | 199.3237 | 4.0309 | 199.3206
4.1439 | 201.4902 | 4.0291 | 201.4871
4.1426 | 203.6568 | 4.0273 | 203.6536
4.1415 | 205.8234 | 4.0256 | 205.82
4.1402 | 207.9899 | 4.0238 | 207.9864
4.1389 | 210.1564 | 4.0222 | 210.1528
4.1376 | 212.323 | 4.0204 | 212.3193
4.1364 | 214.4896 | 4.0186 | 214.4858
4.1352 | 216.6562 | 4.0169 | 216.6523
4.134 | 218.8227 | 4.0151 | 218.8187
4.1327 | 220.9893 | 4.0133 | 220.9852
4.1314 | 223.1558 | 4.0117 | 223.1517
4.1303 | 225.3224 | 4.0099 | 225.3181
4.129 | 227.4889 | 4.0083 | 227.4846
4.1277 | 229.6555 | 4.0065 | 229.6511
4.1264 | 231.822 | 4.0048 | 231.8176
4.1253 | 233.9885 | 4.0031 | 233.984
4.124 | 236.155 | 4.0014 | 236.1505
4.1227 | 238.3215 | 3.9998 | 238.317
4.1214 | 240.488 | 3.998 | 240.4835
4.1203 | 242.6546 | 3.9964 | 242.6499
4.119 | 244.8212 | 3.9946 | 244.8163
4.1177 | 246.9878 | 3.993 | 246.9828
4.1164 | 249.1543 | 3.9912 | 249.1493
4.1153 | 251.3209 | 3.9896 | 251.3157
4.114 | 253.4875 | 3.988 | 253.4821
4.1127 | 255.654 | 3.9862 | 255.6486
4.1114 | 257.8206 | 3.9846 | 257.815
4.1101 | 259.9872 | 3.9828 | 259.9815
4.109 | 262.1537 | 3.9812 | 262.148
4.1077 | 264.3203 | 3.9794 | 264.3144
4.1064 | 266.4868 | 3.9778 | 266.481
4.1051 | 268.6533 | 3.9762 | 268.6474
4.1038 | 270.8198 | 3.9744 | 270.8139
4.1027 | 272.9864 | 3.9728 | 272.9805
4.1014 | 275.153 | 3.9712 | 275.147
4.1001 | 277.3195 | 3.9696 | 277.3138
4.0988 | 279.486 | 3.9678 | 279.4805
4.0976 | 281.6526 | 3.9663 | 281.6468
4.0963 | 283.8191 | 3.9647 | 283.8135
4.095 | 285.9856 | 3.963 | 285.9803
4.0937 | 288.152 | 3.9613 | 288.147
4.0924 | 290.3185 | 3.9597 | 290.3138
4.0911 | 292.4851 | 3.958 | 292.4804
4.0898 | 294.6517 | 3.9563 | 294.6468
4.0885 | 296.8182 | 3.9547 | 296.8135
4.0872 | 298.9847 | 3.9531 | 298.9801
4.0859 | 301.1512 | 3.9515 | 301.1465
4.0846 | 303.3178 | 3.9499 | 303.3131
4.0832 | 305.4843 | 3.9483 | 305.4797
4.0819 | 307.6508 | 3.9467 | 307.6465
4.0806 | 309.8173 | 3.9449 | 309.813
4.0793 | 311.9838 | 3.9433 | 311.9796
4.0779 | 314.1504 | 3.9417 | 314.1461
4.0766 | 316.3169 | 3.94 | 316.3131
4.0753 | 318.4835 | 3.9384 | 318.4796
4.074 | 320.6501 | 3.937 | 320.646
4.0725 | 322.8165 | 3.9352 | 322.8122
4.0712 | 324.9831 | 3.9337 | 324.9788
4.0698 | 327.1496 | 3.9321 | 327.1452
4.0685 | 329.3161 | 3.9305 | 329.3116
4.0672 | 331.4826 | 3.9289 | 331.478
4.0658 | 333.6492 | 3.9273 | 333.6442
4.0645 | 335.8157 | 3.9257 | 335.8104
4.063 | 337.9823 | 3.9241 | 337.9766
4.0616 | 340.1488 | 3.9224 | 340.1431
4.0603 | 342.3153 | 3.921 | 342.3097
4.0588 | 344.4818 | 3.9194 | 344.4764
4.0574 | 346.6484 | 3.9178 | 346.643
4.0561 | 348.8149 | 3.9162 | 348.8096
4.0546 | 350.9814 | 3.9145 | 350.9761
4.0532 | 353.1479 | 3.9131 | 353.1423
4.0517 | 355.3144 | 3.9115 | 355.3086
4.0504 | 357.4809 | 3.9099 | 357.4752
4.0488 | 359.6475 | 3.9082 | 359.6417
4.0474 | 361.814 | 3.9068 | 361.8082
4.0461 | 363.9804 | 3.9052 | 363.9744
4.0445 | 366.1469 | 3.9036 | 366.141
4.0432 | 368.3135 | 3.9021 | 368.3074
4.0417 | 370.48 | 3.9005 | 370.4737
4.0401 | 372.6465 | 3.8989 | 372.64
4.0388 | 374.813 | 3.8973 | 374.8064
4.0372 | 376.9795 | 3.8958 | 376.9729
4.0357 | 379.146 | 3.8942 | 379.1393
4.0341 | 381.3125 | 3.8928 | 381.3056
4.0327 | 383.479 | 3.8911 | 383.472
4.0312 | 385.6455 | 3.8895 | 385.6384
4.0296 | 387.812 | 3.8881 | 387.8048
4.0282 | 389.9785 | 3.8866 | 389.9712
4.0265 | 392.145 | 3.885 | 392.1376
4.0251 | 394.3116 | 3.8834 | 394.3039
4.0235 | 396.4782 | 3.8819 | 396.4704
4.0219 | 398.6447 | 3.8805 | 398.6367
4.0202 | 400.8112 | 3.879 | 400.8031
4.0188 | 402.9776 | 3.8774 | 402.9696
4.0172 | 405.1441 | 3.876 | 405.136
4.0156 | 407.3106 | 3.8744 | 407.3023
4.014 | 409.4771 | 3.8729 | 409.4686
4.0123 | 411.6436 | 3.8714 | 411.6351
4.0107 | 413.8101 | 3.8698 | 413.8015
4.0091 | 415.9766 | 3.8684 | 415.9679
4.0075 | 418.1431 | 3.8669 | 418.1342
4.0059 | 420.3096 | 3.8655 | 420.3005
4.0041 | 422.4761 | 3.8639 | 422.4668
4.0025 | 424.6426 | 3.8624 | 424.6326
4.0009 | 426.8091 | 3.861 | 426.7987
3.9993 | 428.9755 | 3.8595 | 428.9648
3.9975 | 431.142 | 3.8581 | 431.1315
3.9959 | 433.3085 | 3.8566 | 433.298
3.9941 | 435.475 | 3.8551 | 435.4646
3.9925 | 437.6414 | 3.8537 | 437.6311
3.9907 | 439.8079 | 3.8522 | 439.798
3.9889 | 441.9744 | 3.8508 | 441.9645
3.9872 | 444.1409 | 3.8492 | 444.1305
3.9855 | 446.3074 | 3.8479 | 446.2968
3.9838 | 448.4739 | 3.8463 | 448.4626
3.982 | 450.6404 | 3.845 | 450.6291
3.9802 | 452.8069 | 3.8434 | 452.7957
3.9784 | 454.9734 | 3.8421 | 454.9621
3.9767 | 457.1398 | 3.8406 | 457.1286
3.9749 | 459.3063 | 3.8392 | 459.2951
3.9731 | 461.4728 | 3.8377 | 461.4615
3.9713 | 463.6393 | 3.8363 | 463.6285
3.9696 | 465.8058 | 3.8348 | 465.795
3.9676 | 467.9723 | 3.8334 | 467.9612
3.9659 | 470.1387 | 3.8321 | 470.1274
3.9639 | 472.3052 | 3.8306 | 472.2933
3.9621 | 474.4717 | 3.8292 | 474.4596
3.9604 | 476.6382 | 3.8277 | 476.6264
3.9584 | 478.8047 | 3.8264 | 478.7928
3.9567 | 480.9711 | 3.825 | 480.9591
3.9547 | 483.1375 | 3.8235 | 483.1258
3.953 | 485.304 | 3.8222 | 485.2924
3.951 | 487.4704 | 3.8208 | 487.4585
3.9491 | 489.6369 | 3.8193 | 489.6248
3.9471 | 491.8034 | 3.818 | 491.7916
3.9454 | 493.9698 | 3.8166 | 493.9579
3.9434 | 496.1363 | 3.8153 | 496.1241
3.9417 | 498.3028 | 3.8138 | 498.2903
3.9397 | 500.4692 | 3.8124 | 500.4568
3.9378 | 502.6356 | 3.8109 | 502.6233
3.9358 | 504.802 | 3.8096 | 504.7895
3.9339 | 506.9685 | 3.8082 | 506.9556
3.9321 | 509.135 | 3.8067 | 509.1221
3.93 | 511.3014 | 3.8054 | 511.2884
3.9283 | 513.4679 | 3.8041 | 513.4546
3.9263 | 515.6344 | 3.8027 | 515.6209
3.9244 | 517.8008 | 3.8014 | 517.788
3.9224 | 519.9672 | 3.8 | 519.9542
3.9205 | 522.1337 | 3.7985 | 522.1207
3.9186 | 524.3002 | 3.7972 | 524.2871
3.9166 | 526.4666 | 3.7958 | 526.4533
3.9147 | 528.6331 | 3.7945 | 528.6198
3.9128 | 530.7995 | 3.7932 | 530.7861
3.9108 | 532.9659 | 3.7917 | 532.9524
3.9089 | 535.1324 | 3.7904 | 535.1188
3.907 | 537.2988 | 3.789 | 537.2851
3.905 | 539.4652 | 3.7877 | 539.4515
3.9032 | 541.6315 | 3.7862 | 541.6179
3.9013 | 543.798 | 3.7849 | 543.7842
3.8994 | 545.9644 | 3.7837 | 545.9507
3.8974 | 548.1308 | 3.7822 | 548.1171
3.8955 | 550.2972 | 3.7809 | 550.2835
3.8937 | 552.4636 | 3.7795 | 552.4498
3.8918 | 554.63 | 3.7782 | 554.6161
3.8898 | 556.7965 | 3.7769 | 556.7825
3.8879 | 558.9631 | 3.7754 | 558.9488
3.886 | 561.1294 | 3.7741 | 561.1152
3.8842 | 563.2958 | 3.7727 | 563.2815
3.8824 | 565.4623 | 3.7714 | 565.4479
3.8805 | 567.6288 | 3.7701 | 567.6141
3.8787 | 569.7953 | 3.7686 | 569.7805
3.8768 | 571.9617 | 3.7674 | 571.9468
3.875 | 574.1282 | 3.7661 | 574.1132
3.8732 | 576.2945 | 3.7648 | 576.2795
3.8713 | 578.461 | 3.7633 | 578.4458
3.8695 | 580.6274 | 3.762 | 580.6121
3.8679 | 582.7939 | 3.7607 | 582.7785
3.866 | 584.9605 | 3.7593 | 584.9448
3.8642 | 587.1268 | 3.758 | 587.1112
3.8624 | 589.2932 | 3.7567 | 589.2776
3.8608 | 591.4596 | 3.7552 | 591.4439
3.8592 | 593.626 | 3.754 | 593.6102
3.8574 | 595.7924 | 3.7527 | 595.7766
3.8556 | 597.9588 | 3.7512 | 597.9429
3.8539 | 600.1253 | 3.7499 | 600.1093
3.8522 | 602.2917 | 3.7486 | 602.2757
3.8505 | 604.458 | 3.7473 | 604.442
3.8489 | 606.6244 | 3.7459 | 606.6084
3.8472 | 608.7908 | 3.7446 | 608.7747
3.8456 | 610.9572 | 3.7433 | 610.941
3.8439 | 613.1236 | 3.742 | 613.1072
3.8422 | 615.2899 | 3.7406 | 615.2736
3.8406 | 617.4563 | 3.7393 | 617.4401
3.8392 | 619.6226 | 3.738 | 619.6063
3.8376 | 621.789 | 3.7367 | 621.7726
3.8359 | 623.9554 | 3.7352 | 623.939
3.8343 | 626.1218 | 3.7339 | 626.1053
3.8329 | 628.2882 | 3.7327 | 628.2716
3.8313 | 630.4545 | 3.7314 | 630.4379
3.8296 | 632.6209 | 3.7301 | 632.6043
3.8282 | 634.7874 | 3.7286 | 634.7707
3.8267 | 636.9537 | 3.7273 | 636.9371
3.8251 | 639.1201 | 3.726 | 639.1034
3.8238 | 641.2865 | 3.7247 | 641.2697
3.8222 | 643.453 | 3.7235 | 643.436
3.8208 | 645.6193 | 3.722 | 645.6024
3.8193 | 647.7856 | 3.7207 | 647.7688
3.8179 | 649.9521 | 3.7194 | 649.9351
3.8164 | 652.1185 | 3.7181 | 652.1013
3.815 | 654.2848 | 3.7168 | 654.2676
3.8135 | 656.4512 | 3.7155 | 656.434
3.8121 | 658.6176 | 3.7141 | 658.6003
3.8106 | 660.784 | 3.7128 | 660.7666
3.8092 | 662.9503 | 3.7115 | 662.9331
3.8079 | 665.1167 | 3.7102 | 665.0994
3.8064 | 667.2831 | 3.7088 | 667.2658
3.8051 | 669.4494 | 3.7075 | 669.4321
3.8037 | 671.6159 | 3.7063 | 671.5985
3.8024 | 673.7821 | 3.7049 | 673.7648
3.8009 | 675.9484 | 3.7036 | 675.9311
3.7996 | 678.1148 | 3.7023 | 678.0974
3.7982 | 680.2812 | 3.701 | 680.2637
3.7969 | 682.4476 | 3.6997 | 682.4302
3.7956 | 684.6138 | 3.6984 | 684.5966
3.7943 | 686.7803 | 3.697 | 686.7631
3.793 | 688.9468 | 3.6957 | 688.9294
3.7916 | 691.1131 | 3.6944 | 691.096
3.7903 | 693.2795 | 3.6931 | 693.2626
3.789 | 695.4458 | 3.6918 | 695.4291
3.7877 | 697.6122 | 3.6905 | 697.5957
3.7864 | 699.7786 | 3.6891 | 699.7624
3.7851 | 701.945 | 3.6878 | 701.929
3.7838 | 704.1113 | 3.6865 | 704.095
3.7825 | 706.2776 | 3.6852 | 706.2612
3.7812 | 708.444 | 3.6839 | 708.4276
3.7799 | 710.6104 | 3.6826 | 710.594
3.7788 | 712.7767 | 3.6813 | 712.7609
3.7775 | 714.9431 | 3.68 | 714.9269
3.7762 | 717.1094 | 3.6787 | 717.0927
3.7749 | 719.2758 | 3.6775 | 719.2592
3.7736 | 721.4422 | 3.676 | 721.4258
3.7725 | 723.6085 | 3.6747 | 723.5926
3.7712 | 725.7748 | 3.6734 | 725.759
3.7699 | 727.9412 | 3.6721 | 727.9252
3.7688 | 730.1076 | 3.6708 | 730.0915
3.7675 | 732.274 | 3.6696 | 732.2581
3.7664 | 734.4403 | 3.6683 | 734.4244
3.7651 | 736.6068 | 3.667 | 736.591
3.7638 | 738.773 | 3.6655 | 738.7574
3.7627 | 740.9394 | 3.6642 | 740.9237
3.7614 | 743.1058 | 3.6631 | 743.0909
3.7603 | 745.2721 | 3.6616 | 745.257
3.759 | 747.4386 | 3.6604 | 747.4232
3.7578 | 749.605 | 3.6591 | 749.5897
3.7565 | 751.7713 | 3.6578 | 751.756
3.7554 | 753.9376 | 3.6565 | 753.9226
3.7543 | 756.1039 | 3.6552 | 756.0891
3.753 | 758.2703 | 3.6539 | 758.2556
3.7519 | 760.4367 | 3.6526 | 760.422
3.7507 | 762.603 | 3.6513 | 762.5884
3.7494 | 764.7694 | 3.6499 | 764.7548
3.7483 | 766.9357 | 3.6486 | 766.9205
3.7472 | 769.102 | 3.6473 | 769.087
3.7459 | 771.2684 | 3.646 | 771.2532
3.7448 | 773.4348 | 3.6447 | 773.4194
3.7436 | 775.6011 | 3.6434 | 775.5857
3.7425 | 777.7675 | 3.6421 | 777.752
3.7414 | 779.9338 | 3.6408 | 779.9182
3.7402 | 782.1001 | 3.6395 | 782.0845
3.7389 | 784.2665 | 3.6382 | 784.2507
3.7378 | 786.4329 | 3.6368 | 786.4167
3.7367 | 788.5991 | 3.6357 | 788.5832
3.7356 | 790.7655 | 3.6344 | 790.75
3.7344 | 792.9318 | 3.6331 | 792.9167
3.7333 | 795.0981 | 3.6316 | 795.0833
3.732 | 797.2644 | 3.6303 | 797.2498
3.731 | 799.4309 | 3.6292 | 799.4159
3.7299 | 801.5972 | 3.6278 | 801.5823
3.7288 | 803.7636 | 3.6266 | 803.7483
3.7275 | 805.93 | 3.6253 | 805.9145
3.7264 | 808.0963 | 3.624 | 808.0805
3.7252 | 810.2626 | 3.6227 | 810.2468
3.7241 | 812.4289 | 3.6213 | 812.4131
3.723 | 814.5951 | 3.6202 | 814.5798
3.7218 | 816.7614 | 3.6187 | 816.7462
3.7207 | 818.9277 | 3.6174 | 818.9125
3.7196 | 821.094 | 3.6161 | 821.0791
3.7185 | 823.2603 | 3.6148 | 823.245
3.7173 | 825.4267 | 3.6137 | 825.4109
3.7162 | 827.593 | 3.6123 | 827.5771
3.7152 | 829.7593 | 3.611 | 829.7432
3.7139 | 831.9256 | 3.6097 | 831.9093
3.713 | 834.0919 | 3.6084 | 834.0756
3.7118 | 836.2582 | 3.6071 | 836.2423
3.7107 | 838.4246 | 3.6058 | 838.4087
3.7096 | 840.5909 | 3.6045 | 840.5748
3.7084 | 842.7572 | 3.6034 | 842.7412
3.7073 | 844.9235 | 3.6021 | 844.9075
3.7062 | 847.0899 | 3.6006 | 847.0736
3.7052 | 849.2562 | 3.5993 | 849.2398
3.7041 | 851.4224 | 3.5981 | 851.406
3.7028 | 853.5888 | 3.5968 | 853.5719
3.7018 | 855.7551 | 3.5956 | 855.7381
3.7007 | 857.9215 | 3.5942 | 857.9044
3.6996 | 860.0879 | 3.5929 | 860.0708
3.6986 | 862.2541 | 3.5916 | 862.2371
3.6975 | 864.4204 | 3.5905 | 864.4033
3.6963 | 866.5868 | 3.5892 | 866.5692
3.6952 | 868.7532 | 3.5877 | 868.7356
3.6941 | 870.9195 | 3.5864 | 870.9021
3.6931 | 873.0859 | 3.5851 | 873.0684
3.6918 | 875.2522 | 3.584 | 875.2346
3.6909 | 877.4183 | 3.5827 | 877.4014
3.6897 | 879.5847 | 3.5814 | 879.5678
3.6886 | 881.7509 | 3.5801 | 881.734
3.6876 | 883.9173 | 3.5788 | 883.9001
3.6865 | 886.0836 | 3.5776 | 886.0662
3.6855 | 888.25 | 3.5763 | 888.2329
3.6842 | 890.4162 | 3.575 | 890.3992
3.6833 | 892.5826 | 3.5737 | 892.5652
3.6821 | 894.7489 | 3.5724 | 894.7313
3.681 | 896.9152 | 3.5711 | 896.8974
3.68 | 899.0814 | 3.5698 | 899.0638
3.6789 | 901.2478 | 3.5685 | 901.2299
3.6778 | 903.414 | 3.5672 | 903.3964
3.6768 | 905.5803 | 3.5659 | 905.5627
3.6757 | 907.7466 | 3.5646 | 907.7281
3.6746 | 909.9128 | 3.5634 | 909.8941
3.6734 | 912.0791 | 3.5621 | 912.0608
3.6725 | 914.2453 | 3.5609 | 914.2268
3.6713 | 916.4116 | 3.5596 | 916.393
3.6702 | 918.5779 | 3.5584 | 918.5592
3.6692 | 920.7443 | 3.5571 | 920.7254
3.6681 | 922.9107 | 3.5558 | 922.8923
3.667 | 925.0769 | 3.5545 | 925.059
3.666 | 927.2432 | 3.5532 | 927.2253
3.6649 | 929.4094 | 3.5519 | 929.3914
3.6637 | 931.5757 | 3.5506 | 931.5576
3.6626 | 933.742 | 3.5493 | 933.7236
3.6616 | 935.9084 | 3.548 | 935.8901
3.6607 | 938.0746 | 3.5467 | 938.0565
3.6595 | 940.241 | 3.5456 | 940.2228
3.6584 | 942.4071 | 3.5443 | 942.389
3.6573 | 944.5734 | 3.543 | 944.5554
3.6563 | 946.7397 | 3.5417 | 946.7215
3.6553 | 948.9061 | 3.5404 | 948.8878
3.6542 | 951.0724 | 3.5391 | 951.0541
3.6532 | 953.2388 | 3.5379 | 953.2204
3.6521 | 955.4052 | 3.5366 | 955.3868
3.651 | 957.5714 | 3.5353 | 957.553
3.65 | 959.7377 | 3.5341 | 959.719
3.6489 | 961.904 | 3.5327 | 961.8852
3.6478 | 964.0703 | 3.5316 | 964.0515
3.6468 | 966.2365 | 3.5303 | 966.2176
3.6457 | 968.4028 | 3.529 | 968.384
3.6447 | 970.5692 | 3.5277 | 970.5502
3.6436 | 972.7355 | 3.5264 | 972.7164
3.6426 | 974.9018 | 3.5251 | 974.8825
3.6415 | 977.0681 | 3.5238 | 977.0487
3.6405 | 979.2345 | 3.5225 | 979.2149
3.6394 | 981.4006 | 3.5214 | 981.3812
3.6384 | 983.5668 | 3.5199 | 983.5473
3.6373 | 985.7332 | 3.5188 | 985.7135
3.6363 | 987.8996 | 3.5175 | 987.8796
3.6352 | 990.0658 | 3.5162 | 990.0458
3.634 | 992.2321 | 3.5149 | 992.2119
3.6331 | 994.3984 | 3.5138 | 994.3781
3.6319 | 996.5646 | 3.5125 | 996.5444
3.631 | 998.7309 | 3.5112 | 998.7107
3.6298 | 1000.897 | 3.5099 | 1000.8768
3.6289 | 1003.063 | 3.5086 | 1003.043
3.6279 | 1005.23 | 3.5075 | 1005.209
3.6268 | 1007.396 | 3.5062 | 1007.375
3.6258 | 1009.562 | 3.5049 | 1009.541
3.6247 | 1011.729 | 3.5036 | 1011.708
3.6237 | 1013.895 | 3.5024 | 1013.874
3.6226 | 1016.061 | 3.5012 | 1016.04
3.6216 | 1018.227 | 3.4999 | 1018.206
3.6206 | 1020.3936 | 3.4986 | 1020.372
3.6195 | 1022.56 | 3.4973 | 1022.539
3.6186 | 1024.726 | 3.4961 | 1024.705
3.6174 | 1026.893 | 3.4949 | 1026.871
3.6165 | 1029.059 | 3.4936 | 1029.037
3.6153 | 1031.225 | 3.4923 | 1031.203
3.6144 | 1033.391 | 3.4912 | 1033.369
3.6134 | 1035.558 | 3.4899 | 1035.535
3.6123 | 1037.724 | 3.4886 | 1037.7016
3.6113 | 1039.89 | 3.4873 | 1039.868
3.6103 | 1042.056 | 3.4862 | 1042.034
3.6092 | 1044.223 | 3.4849 | 1044.2
3.6082 | 1046.389 | 3.4836 | 1046.366
3.6071 | 1048.5552 | 3.4825 | 1048.533
3.6061 | 1050.722 | 3.4812 | 1050.699
3.6052 | 1052.888 | 3.4799 | 1052.8648
3.604 | 1055.054 | 3.4788 | 1055.031
3.6031 | 1057.22 | 3.4775 | 1057.197
3.6019 | 1059.387 | 3.4764 | 1059.363
3.601 | 1061.553 | 3.4751 | 1061.529
3.6 | 1063.719 | 3.4738 | 1063.696
3.5989 | 1065.885 | 3.4727 | 1065.862
3.5979 | 1068.052 | 3.4715 | 1068.028
3.5969 | 1070.218 | 3.4702 | 1070.194
3.596 | 1072.384 | 3.4689 | 1072.36
3.5948 | 1074.55 | 3.4677 | 1074.526
3.5939 | 1076.716 | 3.4665 | 1076.692
3.5929 | 1078.883 | 3.4652 | 1078.858
3.5918 | 1081.049 | 3.4641 | 1081.025
3.5908 | 1083.215 | 3.4628 | 1083.191
3.5898 | 1085.381 | 3.4617 | 1085.357
3.5889 | 1087.548 | 3.4606 | 1087.523
3.5879 | 1089.714 | 3.4593 | 1089.689
3.5868 | 1091.88 | 3.458 | 1091.855
3.5858 | 1094.046 | 3.4568 | 1094.022
3.5848 | 1096.2128 | 3.4555 | 1096.188
3.5839 | 1098.379 | 3.4544 | 1098.354
3.5827 | 1100.545 | 3.4531 | 1100.52
3.5818 | 1102.711 | 3.452 | 1102.686
3.5808 | 1104.8776 | 3.4507 | 1104.852
3.5798 | 1107.044 | 3.4496 | 1107.018
3.5788 | 1109.21 | 3.4483 | 1109.185
3.5777 | 1111.376 | 3.4472 | 1111.351
3.5768 | 1113.5424 | 3.446 | 1113.517
3.5758 | 1115.709 | 3.4447 | 1115.6832
3.5748 | 1117.875 | 3.4436 | 1117.849
3.5738 | 1120.041 | 3.4425 | 1120.016
3.5729 | 1122.207 | 3.4412 | 1122.182
3.5719 | 1124.3736 | 3.4401 | 1124.348
3.5708 | 1126.54 | 3.4388 | 1126.514
3.5698 | 1128.706 | 3.4376 | 1128.68
3.5687 | 1130.872 | 3.4365 | 1130.846
3.5679 | 1133.039 | 3.4354 | 1133.013
3.5669 | 1135.205 | 3.4341 | 1135.1792
3.5658 | 1137.371 | 3.433 | 1137.345
3.565 | 1139.537 | 3.4318 | 1139.512
3.5638 | 1141.703 | 3.4305 | 1141.678
3.5629 | 1143.87 | 3.4294 | 1143.844
3.5619 | 1146.036 | 3.4283 | 1146.01
3.5609 | 1148.202 | 3.427 | 1148.176
3.56 | 1150.369 | 3.4259 | 1150.343
3.559 | 1152.535 | 3.4247 | 1152.509
3.558 | 1154.701 | 3.4236 | 1154.675
3.5571 | 1156.867 | 3.4225 | 1156.841
3.5561 | 1159.034 | 3.4213 | 1159.008
3.555 | 1161.2 | 3.4202 | 1161.174
3.5542 | 1163.366 | 3.4191 | 1163.34
3.5532 | 1165.532 | 3.4179 | 1165.506
3.5522 | 1167.698 | 3.4167 | 1167.672
3.5513 | 1169.864 | 3.4155 | 1169.839
3.5503 | 1172.031 | 3.4144 | 1172.005
3.5493 | 1174.197 | 3.4133 | 1174.171
3.5482 | 1176.363 | 3.4121 | 1176.337
3.5474 | 1178.529 | 3.411 | 1178.504
3.5464 | 1180.696 | 3.4099 | 1180.67
3.5453 | 1182.862 | 3.4087 | 1182.836
3.5445 | 1185.028 | 3.4076 | 1185.002
3.5435 | 1187.194 | 3.4065 | 1187.168
3.5425 | 1189.361 | 3.4054 | 1189.334
3.5416 | 1191.527 | 3.4042 | 1191.5
3.5406 | 1193.693 | 3.4031 | 1193.666
3.5396 | 1195.859 | 3.4018 | 1195.832
3.5387 | 1198.025 | 3.4008 | 1197.999
3.5377 | 1200.191 | 3.3997 | 1200.165
3.5367 | 1202.3576 | 3.3986 | 1202.331
3.5358 | 1204.524 | 3.3974 | 1204.497
3.5348 | 1206.69 | 3.3963 | 1206.663
3.534 | 1208.856 | 3.3952 | 1208.829
3.533 | 1211.0224 | 3.3941 | 1210.995
3.532 | 1213.189 | 3.3929 | 1213.161
3.5311 | 1215.355 | 3.3918 | 1215.327
3.5301 | 1217.521 | 3.3907 | 1217.494
3.5291 | 1219.6872 | 3.3895 | 1219.66
3.5283 | 1221.854 | 3.3886 | 1221.826
3.5274 | 1224.019 | 3.3874 | 1223.992
3.5264 | 1226.186 | 3.3863 | 1226.158
3.5254 | 1228.352 | 3.3852 | 1228.324
3.5245 | 1230.518 | 3.3841 | 1230.49
3.5235 | 1232.684 | 3.3829 | 1232.656
3.5227 | 1234.851 | 3.382 | 1234.8224
3.5217 | 1237.0168 | 3.3808 | 1236.988
3.5207 | 1239.183 | 3.3797 | 1239.155
3.5198 | 1241.349 | 3.3786 | 1241.321
3.519 | 1243.515 | 3.3776 | 1243.487
3.518 | 1245.682 | 3.3765 | 1245.653
3.5172 | 1247.848 | 3.3753 | 1247.8192
3.5162 | 1250.014 | 3.3744 | 1249.985
3.5153 | 1252.18 | 3.3732 | 1252.151
3.5143 | 1254.3464 | 3.3721 | 1254.317
3.5135 | 1256.513 | 3.371 | 1256.483
3.5125 | 1258.679 | 3.37 | 1258.649
3.5115 | 1260.845 | 3.3689 | 1260.816
3.5106 | 1263.011 | 3.3679 | 1262.982
3.5096 | 1265.177 | 3.367 | 1265.148
3.5088 | 1267.343 | 3.3657 | 1267.314
3.5078 | 1269.51 | 3.3647 | 1269.48
3.5069 | 1271.676 | 3.3636 | 1271.6464
3.5061 | 1273.842 | 3.3626 | 1273.812
3.5053 | 1276.008 | 3.3615 | 1275.978
3.5043 | 1278.174 | 3.3603 | 1278.145
3.5033 | 1280.341 | 3.3594 | 1280.311
3.5024 | 1282.507 | 3.3582 | 1282.4768
3.5015 | 1284.673 | 3.3573 | 1284.643
3.5007 | 1286.839 | 3.3561 | 1286.809
3.4998 | 1289.005 | 3.355 | 1288.975
3.4988 | 1291.171 | 3.354 | 1291.141
3.498 | 1293.337 | 3.3529 | 1293.3072
3.497 | 1295.504 | 3.3519 | 1295.473
3.4962 | 1297.67 | 3.351 | 1297.639
3.4952 | 1299.836 | 3.3498 | 1299.806
3.4943 | 1302.002 | 3.3489 | 1301.972
3.4935 | 1304.168 | 3.3477 | 1304.138
3.4925 | 1306.3344 | 3.3468 | 1306.304
3.4917 | 1308.501 | 3.3456 | 1308.47
3.4907 | 1310.667 | 3.3447 | 1310.636
3.4899 | 1312.833 | 3.3435 | 1312.802
3.4891 | 1314.9992 | 3.3426 | 1314.968
3.4881 | 1317.165 | 3.3415 | 1317.134
3.4873 | 1319.332 | 3.3405 | 1319.3
3.4864 | 1321.498 | 3.3395 | 1321.466
3.4854 | 1323.664 | 3.3384 | 1323.633
3.4846 | 1325.83 | 3.3374 | 1325.799
3.4838 | 1327.996 | 3.3364 | 1327.965
3.4828 | 1330.1624 | 3.3353 | 1330.131
3.482 | 1332.328 | 3.3342 | 1332.297
3.4812 | 1334.495 | 3.3332 | 1334.463
3.4802 | 1336.661 | 3.3323 | 1336.629
3.4794 | 1338.827 | 3.3313 | 1338.795
3.4785 | 1340.993 | 3.3303 | 1340.961
3.4777 | 1343.159 | 3.3292 | 1343.127
3.4769 | 1345.326 | 3.3282 | 1345.293
3.4759 | 1347.492 | 3.3271 | 1347.459
3.4751 | 1349.658 | 3.3261 | 1349.625
3.4743 | 1351.824 | 3.3251 | 1351.791
3.4735 | 1353.99 | 3.3242 | 1353.957
3.4725 | 1356.156 | 3.3231 | 1356.123
3.4717 | 1358.3224 | 3.3221 | 1358.29
3.4707 | 1360.489 | 3.3211 | 1360.456
3.4699 | 1362.655 | 3.3201 | 1362.622
3.4691 | 1364.821 | 3.319 | 1364.788
3.4683 | 1366.9872 | 3.318 | 1366.954
3.4673 | 1369.153 | 3.3171 | 1369.12
3.4665 | 1371.32 | 3.3161 | 1371.286
3.4657 | 1373.486 | 3.315 | 1373.452
3.4649 | 1375.652 | 3.314 | 1375.618
3.4641 | 1377.818 | 3.313 | 1377.784
3.4631 | 1379.984 | 3.3119 | 1379.95
3.4625 | 1382.15 | 3.3111 | 1382.116
3.4615 | 1384.316 | 3.31 | 1384.2824
3.4607 | 1386.483 | 3.309 | 1386.448
3.4599 | 1388.649 | 3.308 | 1388.6144
3.4591 | 1390.815 | 3.3071 | 1390.781
3.4581 | 1392.981 | 3.3061 | 1392.947
3.4573 | 1395.147 | 3.3051 | 1395.1128
3.4567 | 1397.314 | 3.304 | 1397.279
3.4557 | 1399.48 | 3.303 | 1399.445
3.4549 | 1401.646 | 3.3021 | 1401.611
3.4541 | 1403.812 | 3.3011 | 1403.777
3.4533 | 1405.978 | 3.3001 | 1405.9432
3.4525 | 1408.145 | 3.2992 | 1408.109
3.4517 | 1410.3104 | 3.298 | 1410.275
3.4509 | 1412.477 | 3.2971 | 1412.441
3.4501 | 1414.643 | 3.2961 | 1414.607
3.4493 | 1416.809 | 3.295 | 1416.774
3.4484 | 1418.975 | 3.294 | 1418.939
3.4476 | 1421.141 | 3.293 | 1421.1056
3.4468 | 1423.307 | 3.2922 | 1423.272
3.446 | 1425.4736 | 3.2911 | 1425.4376
3.4451 | 1427.64 | 3.2901 | 1427.604
3.4444 | 1429.806 | 3.2892 | 1429.77
3.4436 | 1431.972 | 3.2882 | 1431.936
3.4428 | 1434.138 | 3.2871 | 1434.102
3.442 | 1436.304 | 3.2861 | 1436.268
3.4412 | 1438.47 | 3.2851 | 1438.434
3.4404 | 1440.637 | 3.2842 | 1440.6
3.4396 | 1442.803 | 3.2832 | 1442.766
3.4388 | 1444.969 | 3.2822 | 1444.932
3.4381 | 1447.135 | 3.2812 | 1447.098
3.4373 | 1449.301 | 3.2803 | 1449.264
3.4365 | 1451.4672 | 3.2793 | 1451.43
3.4357 | 1453.634 | 3.2783 | 1453.596
3.4349 | 1455.799 | 3.2772 | 1455.762
3.4341 | 1457.966 | 3.2762 | 1457.928
3.4333 | 1460.132 | 3.2753 | 1460.0944
3.4325 | 1462.298 | 3.2743 | 1462.26
3.4318 | 1464.464 | 3.2733 | 1464.4264
3.431 | 1466.63 | 3.2724 | 1466.593
3.4302 | 1468.796 | 3.2712 | 1468.758
3.4294 | 1470.962 | 3.2703 | 1470.924
3.4286 | 1473.128 | 3.2693 | 1473.0904
3.4279 | 1475.295 | 3.2683 | 1475.257
3.4271 | 1477.4608 | 3.2674 | 1477.423
3.4263 | 1479.627 | 3.2664 | 1479.589
3.4257 | 1481.793 | 3.2654 | 1481.755
3.4249 | 1483.959 | 3.2645 | 1483.922
3.4241 | 1486.125 | 3.2633 | 1486.087
3.4234 | 1488.292 | 3.2625 | 1488.254
3.4226 | 1490.4576 | 3.2614 | 1490.42
3.4218 | 1492.624 | 3.2604 | 1492.586
3.4212 | 1494.79 | 3.2595 | 1494.752
3.4204 | 1496.956 | 3.2585 | 1496.918
3.4197 | 1499.122 | 3.2575 | 1499.084
3.4189 | 1501.288 | 3.2566 | 1501.25
3.4181 | 1503.4544 | 3.2554 | 1503.416
3.4175 | 1505.621 | 3.2545 | 1505.582
3.4167 | 1507.787 | 3.2536 | 1507.748
3.4158 | 1509.953 | 3.2525 | 1509.914
3.4152 | 1512.119 | 3.2516 | 1512.08
3.4146 | 1514.285 | 3.2506 | 1514.246
3.4137 | 1516.452 | 3.2496 | 1516.412
3.4129 | 1518.618 | 3.2486 | 1518.577
3.4123 | 1520.784 | 3.2477 | 1520.744
3.4115 | 1522.95 | 3.2467 | 1522.909
3.4108 | 1525.116 | 3.2457 | 1525.0752
3.41 | 1527.282 | 3.2446 | 1527.241
3.4094 | 1529.449 | 3.2436 | 1529.407
3.4086 | 1531.615 | 3.2427 | 1531.5728
3.4079 | 1533.781 | 3.2417 | 1533.739
3.4071 | 1535.947 | 3.2407 | 1535.905
3.4065 | 1538.113 | 3.2396 | 1538.071
3.4057 | 1540.279 | 3.2386 | 1540.237
3.405 | 1542.445 | 3.2377 | 1542.402
3.4044 | 1544.611 | 3.2367 | 1544.569
3.4036 | 1546.7776 | 3.2357 | 1546.735
3.4028 | 1548.944 | 3.2346 | 1548.9
3.4021 | 1551.11 | 3.2336 | 1551.066
3.4015 | 1553.276 | 3.2327 | 1553.233
3.4008 | 1555.442 | 3.2317 | 1555.399
3.4 | 1557.608 | 3.2307 | 1557.565
3.3994 | 1559.774 | 3.2298 | 1559.7312
3.3986 | 1561.94 | 3.2288 | 1561.897
3.3979 | 1564.106 | 3.2277 | 1564.063
3.3971 | 1566.273 | 3.2269 | 1566.229
3.3966 | 1568.439 | 3.2257 | 1568.3952
3.3958 | 1570.6048 | 3.2248 | 1570.561
3.3952 | 1572.7712 | 3.2238 | 1572.727
3.3944 | 1574.937 | 3.2228 | 1574.893
3.3937 | 1577.103 | 3.2219 | 1577.0592
3.3931 | 1579.27 | 3.2207 | 1579.225
3.3924 | 1581.436 | 3.2198 | 1581.391
3.3916 | 1583.602 | 3.2188 | 1583.557
3.391 | 1585.768 | 3.2178 | 1585.723
3.3903 | 1587.934 | 3.2169 | 1587.89
3.3897 | 1590.1 | 3.2157 | 1590.055
3.3889 | 1592.266 | 3.2148 | 1592.222
3.3882 | 1594.432 | 3.2138 | 1594.388
3.3876 | 1596.5984 | 3.2128 | 1596.553
3.387 | 1598.765 | 3.2118 | 1598.72
3.3863 | 1600.931 | 3.2107 | 1600.886
3.3855 | 1603.097 | 3.2097 | 1603.052
3.3849 | 1605.263 | 3.2088 | 1605.218
3.3842 | 1607.429 | 3.2078 | 1607.384
3.3836 | 1609.5952 | 3.2068 | 1609.55
3.3828 | 1611.761 | 3.2057 | 1611.716
3.3821 | 1613.927 | 3.2047 | 1613.882
3.3815 | 1616.094 | 3.2036 | 1616.048
3.3808 | 1618.26 | 3.2026 | 1618.215
3.3802 | 1620.426 | 3.2017 | 1620.38
3.3795 | 1622.592 | 3.2007 | 1622.546
3.3789 | 1624.758 | 3.1996 | 1624.713
3.3781 | 1626.924 | 3.1986 | 1626.879
3.3774 | 1629.09 | 3.1975 | 1629.045
3.3768 | 1631.257 | 3.1965 | 1631.211
3.3762 | 1633.423 | 3.1955 | 1633.377
3.3755 | 1635.589 | 3.1946 | 1635.543
3.3749 | 1637.755 | 3.1934 | 1637.709
3.3742 | 1639.921 | 3.1925 | 1639.8752
3.3736 | 1642.087 | 3.1913 | 1642.041
3.3729 | 1644.253 | 3.1904 | 1644.207
3.3721 | 1646.419 | 3.1893 | 1646.373
3.3716 | 1648.585 | 3.1883 | 1648.539
3.371 | 1650.751 | 3.1873 | 1650.705
3.3702 | 1652.918 | 3.1862 | 1652.871
3.3695 | 1655.084 | 3.1852 | 1655.037
3.3689 | 1657.25 | 3.1841 | 1657.202
3.3682 | 1659.416 | 3.1831 | 1659.368
3.3676 | 1661.582 | 3.1822 | 1661.534
3.367 | 1663.748 | 3.181 | 1663.7
3.3663 | 1665.914 | 3.1801 | 1665.866
3.3657 | 1668.08 | 3.1789 | 1668.032
3.365 | 1670.246 | 3.1778 | 1670.198
3.3644 | 1672.412 | 3.1768 | 1672.364
3.3637 | 1674.578 | 3.1757 | 1674.53
3.3631 | 1676.745 | 3.1747 | 1676.696
3.3624 | 1678.911 | 3.1736 | 1678.862
3.3618 | 1681.077 | 3.1726 | 1681.028
3.3611 | 1683.243 | 3.1715 | 1683.194
3.3605 | 1685.409 | 3.1705 | 1685.36
3.3598 | 1687.575 | 3.1694 | 1687.526
3.3592 | 1689.741 | 3.1684 | 1689.691
3.3586 | 1691.907 | 3.1673 | 1691.857
3.3579 | 1694.073 | 3.1662 | 1694.023
3.3574 | 1696.239 | 3.1652 | 1696.19
3.3566 | 1698.405 | 3.1641 | 1698.356
3.356 | 1700.572 | 3.1629 | 1700.5216
3.3555 | 1702.7376 | 3.162 | 1702.687
3.3547 | 1704.904 | 3.1608 | 1704.853
3.3542 | 1707.07 | 3.1597 | 1707.019
3.3536 | 1709.236 | 3.1587 | 1709.184
3.3529 | 1711.402 | 3.1576 | 1711.35
3.3521 | 1713.568 | 3.1566 | 1713.516
3.3516 | 1715.734 | 3.1555 | 1715.682
3.351 | 1717.9 | 3.1544 | 1717.848
3.3503 | 1720.066 | 3.1533 | 1720.014
3.3497 | 1722.233 | 3.1521 | 1722.18
3.349 | 1724.399 | 3.1512 | 1724.346
3.3484 | 1726.5648 | 3.15 | 1726.512
3.3477 | 1728.731 | 3.1489 | 1728.678
3.3473 | 1730.897 | 3.1478 | 1730.844
3.3466 | 1733.063 | 3.1468 | 1733.01
3.346 | 1735.2288 | 3.1457 | 1735.176
3.3453 | 1737.395 | 3.1445 | 1737.342
3.3447 | 1739.561 | 3.1434 | 1739.508
3.344 | 1741.727 | 3.1423 | 1741.674
3.3434 | 1743.893 | 3.1412 | 1743.84
3.3429 | 1746.059 | 3.1402 | 1746.006
3.3421 | 1748.2256 | 3.1391 | 1748.172
3.3416 | 1750.391 | 3.1378 | 1750.338
3.341 | 1752.558 | 3.1368 | 1752.504
3.3403 | 1754.724 | 3.1357 | 1754.67
3.3397 | 1756.89 | 3.1345 | 1756.836
3.3392 | 1759.056 | 3.1334 | 1759.0016
3.3385 | 1761.222 | 3.1323 | 1761.168
3.3379 | 1763.388 | 3.1311 | 1763.334
3.3373 | 1765.554 | 3.13 | 1765.5
3.3366 | 1767.72 | 3.1289 | 1767.6656
3.3361 | 1769.887 | 3.1278 | 1769.831
3.3353 | 1772.052 | 3.1266 | 1771.998
3.3348 | 1774.219 | 3.1255 | 1774.163
3.3342 | 1776.385 | 3.1244 | 1776.329
3.3335 | 1778.551 | 3.1232 | 1778.495
3.3329 | 1780.7168 | 3.1221 | 1780.661
3.3323 | 1782.883 | 3.121 | 1782.827
3.3318 | 1785.049 | 3.12 | 1784.993
3.3311 | 1787.215 | 3.1187 | 1787.158
3.3305 | 1789.381 | 3.1176 | 1789.324
3.3298 | 1791.547 | 3.1165 | 1791.4896
3.3293 | 1793.713 | 3.1153 | 1793.655
3.3287 | 1795.879 | 3.1142 | 1795.822
3.3281 | 1798.045 | 3.1131 | 1797.988
3.3274 | 1800.2112 | 3.1119 | 1800.153
3.3268 | 1802.377 | 3.1108 | 1802.319
3.3261 | 1804.543 | 3.1095 | 1804.485
3.3256 | 1806.71 | 3.1084 | 1806.651
3.325 | 1808.876 | 3.1073 | 1808.817
3.3243 | 1811.0416 | 3.106 | 1810.983
3.3237 | 1813.208 | 3.1048 | 1813.149
3.3232 | 1815.374 | 3.1037 | 1815.315
3.3226 | 1817.54 | 3.1024 | 1817.481
3.3219 | 1819.706 | 3.1013 | 1819.647
3.3213 | 1821.872 | 3.1002 | 1821.813
3.3206 | 1824.038 | 3.0989 | 1823.979
3.3201 | 1826.204 | 3.0977 | 1826.145
3.3195 | 1828.37 | 3.0964 | 1828.311
3.3189 | 1830.536 | 3.0953 | 1830.477
3.3184 | 1832.703 | 3.0942 | 1832.642
3.3176 | 1834.869 | 3.0929 | 1834.808
3.3171 | 1837.035 | 3.0916 | 1836.975
3.3164 | 1839.201 | 3.0905 | 1839.14
3.3158 | 1841.367 | 3.0892 | 1841.306
3.3151 | 1843.533 | 3.0881 | 1843.472
3.3147 | 1845.699 | 3.0869 | 1845.638
3.314 | 1847.865 | 3.0856 | 1847.804
3.3134 | 1850.031 | 3.0843 | 1849.969
3.3127 | 1852.197 | 3.0832 | 1852.1344
3.3122 | 1854.364 | 3.0819 | 1854.3
3.3116 | 1856.5296 | 3.0806 | 1856.466
3.3109 | 1858.695 | 3.0795 | 1858.632
3.3105 | 1860.862 | 3.0782 | 1860.798
3.3097 | 1863.028 | 3.0769 | 1862.964
3.3092 | 1865.194 | 3.0758 | 1865.13
3.3085 | 1867.36 | 3.0745 | 1867.296
3.3079 | 1869.526 | 3.0732 | 1869.463
3.3072 | 1871.692 | 3.0719 | 1871.628
3.3067 | 1873.858 | 3.0708 | 1873.794
3.3061 | 1876.024 | 3.0695 | 1875.959
3.3055 | 1878.19 | 3.0684 | 1878.125
3.305 | 1880.356 | 3.0671 | 1880.291
3.3043 | 1882.522 | 3.0658 | 1882.457
3.3037 | 1884.688 | 3.0645 | 1884.623
3.303 | 1886.854 | 3.0632 | 1886.79
3.3024 | 1889.02 | 3.0619 | 1888.956
3.3019 | 1891.186 | 3.0608 | 1891.122
3.3013 | 1893.353 | 3.0595 | 1893.288
3.3006 | 1895.519 | 3.0582 | 1895.454
3.3 | 1897.6848 | 3.0569 | 1897.62
3.2995 | 1899.851 | 3.0556 | 1899.785
3.2988 | 1902.017 | 3.0543 | 1901.951
3.2982 | 1904.183 | 3.053 | 1904.117
3.2976 | 1906.349 | 3.0517 | 1906.283
3.2971 | 1908.5152 | 3.0506 | 1908.4496
3.2964 | 1910.681 | 3.0493 | 1910.615
3.2958 | 1912.847 | 3.048 | 1912.781
3.2951 | 1915.013 | 3.0467 | 1914.946
3.2945 | 1917.179 | 3.0453 | 1917.113
3.294 | 1919.345 | 3.044 | 1919.279
3.2934 | 1921.511 | 3.0427 | 1921.444
3.2927 | 1923.678 | 3.0414 | 1923.61
3.2921 | 1925.844 | 3.0401 | 1925.775
3.2916 | 1928.0096 | 3.0388 | 1927.941
3.2909 | 1930.176 | 3.0374 | 1930.106
3.2903 | 1932.342 | 3.0361 | 1932.272
3.2896 | 1934.508 | 3.0348 | 1934.438
3.2892 | 1936.674 | 3.0333 | 1936.604
3.2885 | 1938.84 | 3.0321 | 1938.77
3.2879 | 1941.006 | 3.0308 | 1940.936
3.2872 | 1943.172 | 3.0293 | 1943.102
3.2867 | 1945.338 | 3.028 | 1945.268
3.2861 | 1947.504 | 3.0267 | 1947.4336
3.2854 | 1949.67 | 3.0253 | 1949.6
3.2848 | 1951.836 | 3.024 | 1951.765
3.2843 | 1954.002 | 3.0225 | 1953.931
3.2835 | 1956.168 | 3.0212 | 1956.097
3.283 | 1958.334 | 3.0198 | 1958.263
3.2824 | 1960.5 | 3.0185 | 1960.428
3.2817 | 1962.666 | 3.017 | 1962.595
3.2811 | 1964.833 | 3.0157 | 1964.76
3.2806 | 1966.999 | 3.0143 | 1966.926
3.28 | 1969.1648 | 3.013 | 1969.092
3.2793 | 1971.331 | 3.0116 | 1971.258
3.2787 | 1973.497 | 3.0103 | 1973.424
3.278 | 1975.663 | 3.0088 | 1975.59
3.2775 | 1977.8288 | 3.0075 | 1977.756
3.2767 | 1979.995 | 3.0062 | 1979.921
3.2762 | 1982.161 | 3.0048 | 1982.087
3.2756 | 1984.327 | 3.0035 | 1984.253
3.275 | 1986.493 | 3.002 | 1986.419
3.2743 | 1988.659 | 3.0006 | 1988.585
3.2738 | 1990.825 | 2.9993 | 1990.751
3.2732 | 1992.991 | 2.998 | 1992.917
3.2725 | 1995.157 | 2.9965 | 1995.084
3.2719 | 1997.323 | 2.9953 | 1997.2496
3.2712 | 1999.489 | 2.9938 | 1999.415
3.2706 | 2001.655 | 2.9923 | 2001.581
3.2701 | 2003.821 | 2.9911 | 2003.7472
3.2693 | 2005.987 | 2.9898 | 2005.913
3.2687 | 2008.153 | 2.9883 | 2008.079
3.2682 | 2010.319 | 2.987 | 2010.2448
3.2675 | 2012.485 | 2.9856 | 2012.411
3.2669 | 2014.6512 | 2.9843 | 2014.577
3.2662 | 2016.817 | 2.9828 | 2016.743
3.2656 | 2018.983 | 2.9814 | 2018.91
3.2649 | 2021.149 | 2.9801 | 2021.0752
3.2643 | 2023.3152 | 2.9786 | 2023.241
3.2638 | 2025.481 | 2.9772 | 2025.407
3.2632 | 2027.647 | 2.9759 | 2027.573
3.2625 | 2029.813 | 2.9744 | 2029.74
3.2619 | 2031.98 | 2.973 | 2031.905
3.2612 | 2034.146 | 2.9715 | 2034.071
3.2606 | 2036.311 | 2.9702 | 2036.237
3.2599 | 2038.477 | 2.9688 | 2038.403
3.2593 | 2040.644 | 2.9673 | 2040.569
3.2587 | 2042.81 | 2.9659 | 2042.734
3.258 | 2044.976 | 2.9646 | 2044.9
3.2574 | 2047.142 | 2.9631 | 2047.066
3.2567 | 2049.308 | 2.9617 | 2049.232
3.2561 | 2051.4736 | 2.9602 | 2051.398
3.2554 | 2053.64 | 2.9588 | 2053.563
3.2548 | 2055.806 | 2.9575 | 2055.729
3.2541 | 2057.972 | 2.9559 | 2057.895
3.2535 | 2060.138 | 2.9546 | 2060.0608
3.2528 | 2062.304 | 2.9531 | 2062.226
3.2522 | 2064.47 | 2.9517 | 2064.392
3.2516 | 2066.636 | 2.9502 | 2066.558
3.2509 | 2068.802 | 2.9488 | 2068.724
3.2503 | 2070.968 | 2.9473 | 2070.89
3.2496 | 2073.134 | 2.9459 | 2073.056
3.249 | 2075.3 | 2.9444 | 2075.222
3.2483 | 2077.466 | 2.943 | 2077.3872
3.2477 | 2079.632 | 2.9415 | 2079.553
3.247 | 2081.798 | 2.9402 | 2081.719
3.2464 | 2083.964 | 2.9388 | 2083.8848
3.2457 | 2086.13 | 2.9373 | 2086.05
3.2451 | 2088.296 | 2.9359 | 2088.216
3.2445 | 2090.462 | 2.9344 | 2090.3824
3.2438 | 2092.628 | 2.933 | 2092.548
3.2432 | 2094.794 | 2.9315 | 2094.7136
3.2425 | 2096.96 | 2.9302 | 2096.879
3.2419 | 2099.126 | 2.9288 | 2099.045
3.2412 | 2101.292 | 2.9273 | 2101.211
3.2406 | 2103.458 | 2.9259 | 2103.377
3.2399 | 2105.624 | 2.9244 | 2105.543
3.2391 | 2107.79 | 2.9229 | 2107.708
3.2386 | 2109.956 | 2.9215 | 2109.874
3.2378 | 2112.122 | 2.9202 | 2112.04
3.2372 | 2114.288 | 2.9187 | 2114.206
3.2365 | 2116.454 | 2.9173 | 2116.371
3.2357 | 2118.62 | 2.9158 | 2118.537
3.2353 | 2120.786 | 2.9146 | 2120.703
3.2344 | 2122.952 | 2.9131 | 2122.8688
3.2338 | 2125.118 | 2.9116 | 2125.035
3.2332 | 2127.284 | 2.9104 | 2127.2
3.2325 | 2129.45 | 2.9089 | 2129.366
3.2317 | 2131.616 | 2.9075 | 2131.532
3.2311 | 2133.782 | 2.906 | 2133.698
3.2304 | 2135.948 | 2.9047 | 2135.864
3.2298 | 2138.114 | 2.9033 | 2138.03
3.229 | 2140.28 | 2.9018 | 2140.1952
3.2283 | 2142.446 | 2.9003 | 2142.361
3.2275 | 2144.612 | 2.8989 | 2144.527
3.2269 | 2146.778 | 2.8976 | 2146.6928
3.2262 | 2148.944 | 2.8962 | 2148.858
3.2254 | 2151.1104 | 2.8947 | 2151.024
3.2248 | 2153.276 | 2.8932 | 2153.19
3.2241 | 2155.442 | 2.8918 | 2155.356
3.2235 | 2157.608 | 2.8905 | 2157.5216
3.2227 | 2159.774 | 2.8891 | 2159.688
3.222 | 2161.94 | 2.8876 | 2161.854
3.2214 | 2164.106 | 2.8863 | 2164.019
3.2207 | 2166.272 | 2.8849 | 2166.185
3.2199 | 2168.4384 | 2.8834 | 2168.351
3.2193 | 2170.605 | 2.8819 | 2170.5168
3.2185 | 2172.77 | 2.8805 | 2172.682
3.2178 | 2174.937 | 2.8792 | 2174.848
3.2172 | 2177.103 | 2.8778 | 2177.014
3.2164 | 2179.269 | 2.8763 | 2179.18
3.2156 | 2181.435 | 2.875 | 2181.346
3.2149 | 2183.6 | 2.8734 | 2183.511
3.2143 | 2185.767 | 2.8721 | 2185.677
3.2135 | 2187.932 | 2.8707 | 2187.843
3.2128 | 2190.098 | 2.8692 | 2190.009
3.212 | 2192.265 | 2.8677 | 2192.175
3.2114 | 2194.431 | 2.8663 | 2194.34
3.2106 | 2196.597 | 2.865 | 2196.506
3.2099 | 2198.763 | 2.8636 | 2198.672
3.2091 | 2200.929 | 2.8621 | 2200.838
3.2083 | 2203.095 | 2.8606 | 2203.004
3.2077 | 2205.261 | 2.859 | 2205.169
3.2068 | 2207.426 | 2.8576 | 2207.335
3.2062 | 2209.593 | 2.8561 | 2209.501
3.2054 | 2211.759 | 2.8547 | 2211.667
3.2047 | 2213.9248 | 2.8532 | 2213.833
3.2039 | 2216.09 | 2.8516 | 2215.999
3.2033 | 2218.256 | 2.8502 | 2218.1648
3.2025 | 2220.423 | 2.8487 | 2220.331
3.2017 | 2222.589 | 2.8472 | 2222.497
3.201 | 2224.755 | 2.8456 | 2224.663
3.2002 | 2226.921 | 2.844 | 2226.829
3.1996 | 2229.087 | 2.8426 | 2228.995
3.1988 | 2231.2528 | 2.841 | 2231.161
3.198 | 2233.419 | 2.8395 | 2233.326
3.1973 | 2235.584 | 2.8379 | 2235.492
3.1964 | 2237.751 | 2.8363 | 2237.6576
3.1957 | 2239.916 | 2.8347 | 2239.823
3.1949 | 2242.083 | 2.8332 | 2241.989
3.1941 | 2244.249 | 2.8314 | 2244.155
3.1934 | 2246.4144 | 2.8298 | 2246.3216
3.1926 | 2248.58 | 2.8282 | 2248.488
3.1918 | 2250.746 | 2.8264 | 2250.654
3.191 | 2252.912 | 2.8247 | 2252.819
3.1902 | 2255.078 | 2.823 | 2254.985
3.1894 | 2257.244 | 2.8213 | 2257.1504
3.1888 | 2259.41 | 2.8195 | 2259.316
3.188 | 2261.576 | 2.8176 | 2261.482
3.1872 | 2263.742 | 2.8158 | 2263.648
3.1863 | 2265.908 | 2.8138 | 2265.813
3.1857 | 2268.074 | 2.8121 | 2267.9792
3.1849 | 2270.24 | 2.8101 | 2270.144
3.1841 | 2272.406 | 2.8082 | 2272.31
3.1833 | 2274.572 | 2.8061 | 2274.476
3.1825 | 2276.738 | 2.804 | 2276.6416
3.1817 | 2278.904 | 2.8019 | 2278.807
3.1809 | 2281.07 | 2.8 | 2280.974
3.1801 | 2283.236 | 2.7979 | 2283.14
3.1792 | 2285.402 | 2.7954 | 2285.306
3.1786 | 2287.568 | 2.7932 | 2287.472
3.1776 | 2289.734 | 2.7909 | 2289.637
3.1768 | 2291.9 | 2.7885 | 2291.802
3.176 | 2294.066 | 2.7861 | 2293.968
3.1752 | 2296.232 | 2.7835 | 2296.134
3.1744 | 2298.398 | 2.7809 | 2298.2992
3.1736 | 2300.564 | 2.7783 | 2300.465
3.1728 | 2302.73 | 2.7754 | 2302.6304
3.172 | 2304.896 | 2.7727 | 2304.795
3.1712 | 2307.062 | 2.7701 | 2306.961
3.1702 | 2309.228 | 2.767 | 2309.127
3.1696 | 2311.393 | 2.764 | 2311.292
3.1686 | 2313.56 | 2.7607 | 2313.458
3.1678 | 2315.725 | 2.7575 | 2315.624
3.167 | 2317.891 | 2.7544 | 2317.7888
3.1662 | 2320.057 | 2.7511 | 2319.954
3.1652 | 2322.223 | 2.7501 | 2322.1072
3.1644 | 2324.389 | 2.7502 | 2324.239
3.1636 | 2326.5552 | 2.7502 | 2326.353
3.1628 | 2328.721 | 2.7502 | 2328.45
3.162 | 2330.887 | 2.7501 | 2330.532
3.161 | 2333.053 | 2.7501 | 2332.6016
3.1602 | 2335.2192 | 2.7501 | 2334.658
3.1592 | 2337.385 | 2.7502 | 2336.701
3.1584 | 2339.551 | 2.7501 | 2338.734
3.1576 | 2341.717 | 2.7502 | 2340.754
3.1568 | 2343.883 | 2.7502 | 2342.764
3.1558 | 2346.049 | 2.7502 | 2344.763
3.155 | 2348.215 | 2.7502 | 2346.752
3.1541 | 2350.381 | 2.7502 | 2348.73
3.1533 | 2352.547 | 2.7501 | 2350.698
3.1523 | 2354.713 | 2.7502 | 2352.656
3.1515 | 2356.879 | 2.7502 | 2354.6048
3.1507 | 2359.045 | 2.7501 | 2356.543
3.1497 | 2361.211 | 2.7502 | 2358.472
3.1487 | 2363.377 | 2.7502 | 2360.39
3.1479 | 2365.543 | 2.7502 | 2362.299
3.147 | 2367.709 | 2.7502 | 2364.1984
3.1462 | 2369.874 | 2.7501 | 2366.088
3.1452 | 2372.041 | 2.7502 | 2367.967
3.1444 | 2374.207 | 2.7502 | 2369.836
3.1434 | 2376.372 | 2.7501 | 2371.695
3.1424 | 2378.538 | 2.7502 | 2373.545
3.1416 | 2380.704 | 2.7502 | 2375.385
3.1407 | 2382.871 | 2.7501 | 2377.2144
3.1399 | 2385.036 | 2.7501 | 2379.034
3.1389 | 2387.202 | 2.7502 | 2380.844
3.1379 | 2389.368 | 2.7502 | 2382.644
3.137 | 2391.534 | 2.7501 | 2384.4336
3.136 | 2393.7 | 2.7502 | 2386.2128
3.135 | 2395.866 | 2.7502 | 2387.982
3.1341 | 2398.032 | 2.7501 | 2389.74
3.1331 | 2400.1984 | 2.7501 | 2391.489
3.1323 | 2402.364 | 2.7502 | 2393.227
3.1313 | 2404.53 | 2.7502 | 2394.954
3.1303 | 2406.696 | 2.7501 | 2396.671
3.1295 | 2408.862 | 2.7502 | 2398.377
3.1284 | 2411.028 | 2.7502 | 2400.073
3.1274 | 2413.194 | 2.7501 | 2401.757
3.1265 | 2415.36 | 2.7501 | 2403.43
3.1255 | 2417.526 | 2.7511 | 2405.097
3.1245 | 2419.692 | 2.7502 | 2406.755
3.1236 | 2421.858 | 2.7502 | 2408.399
3.1226 | 2424.024 | 2.7501 | 2410.029
3.1216 | 2426.19 | 2.7501 | 2411.647
3.1207 | 2428.356 | 2.7501 | 2413.252
3.1195 | 2430.5216 | 2.7502 | 2414.846
3.1186 | 2432.687 | 2.7501 | 2416.428
3.1176 | 2434.854 | 2.7501 | 2417.997
3.1166 | 2437.019 | 2.7502 | 2419.553
3.1157 | 2439.185 | 2.7501 | 2421.097
3.1145 | 2441.351 | 2.7502 | 2422.629
3.1136 | 2443.518 | 2.7502 | 2424.1472
3.1124 | 2445.683 | 2.7501 | 2425.652
3.1115 | 2447.849 | 2.7502 | 2427.145
3.1105 | 2450.015 | 2.7501 | 2428.623
3.1094 | 2452.181 | 2.7501 | 2430.089
3.1084 | 2454.347 | 2.7501 | 2431.541
3.1073 | 2456.513 | 2.7502 | 2432.9792
3.1061 | 2458.679 | 2.7502 | 2434.404
3.1052 | 2460.8448 | 2.7501 | 2435.814
3.104 | 2463.011 | 2.7501 | 2437.21
3.1031 | 2465.177 | 2.7502 | 2438.593
3.1019 | 2467.343 | 2.7501 | 2439.961
3.1008 | 2469.509 | 2.7501 | 2441.314
3.0998 | 2471.674 | 2.7502 | 2442.654
3.0987 | 2473.841 | 2.7502 | 2443.978
3.0976 | 2476.0064 | 2.7501 | 2445.287
3.0964 | 2478.172 | 2.7501 | 2446.583
3.0955 | 2480.338 | 2.7502 | 2447.863
3.0943 | 2482.504 | 2.7502 | 2449.127
3.0932 | 2484.67 | 2.7501 | 2450.377
3.0921 | 2486.836 | 2.7501 | 2451.612
3.091 | 2489.002 | 2.7502 | 2452.832
3.0898 | 2491.168 | 2.7501 | 2454.036
3.0887 | 2493.334 | 2.7502 | 2455.2256
3.0876 | 2495.5 | 2.7502 | 2456.4
3.0864 | 2497.666 | 2.7502 | 2457.559
3.0853 | 2499.832 | 2.7501 | 2458.702
3.0842 | 2501.998 | 2.7502 | 2459.831
3.0831 | 2504.163 | 2.7501 | 2460.944
3.0819 | 2506.329 | 2.7501 | 2462.041
3.0806 | 2508.496 | 2.7501 | 2463.124
3.0795 | 2510.661 | 2.7502 | 2464.191
3.0782 | 2512.828 | 2.7501 | 2465.243
3.0771 | 2514.9936 | 2.7501 | 2466.28
3.076 | 2517.159 | 2.7501 | 2467.301
3.0747 | 2519.325 | 2.7501 | 2468.308
3.0735 | 2521.4912 | 2.7502 | 2469.299
3.0722 | 2523.657 | 2.7502 | 2470.275
3.0711 | 2525.823 | 2.7501 | 2471.2352
3.0698 | 2527.989 | 2.7502 | 2472.181
3.0687 | 2530.155 | 2.7501 | 2473.112
3.0674 | 2532.321 | 2.7501 | 2474.028
3.0661 | 2534.487 | 2.7501 | 2474.929
3.0648 | 2536.652 | 2.7501 | 2475.816
3.0637 | 2538.819 | 2.7502 | 2476.688
3.0624 | 2540.985 | 2.7501 | 2477.545
3.0609 | 2543.151 | 2.7501 | 2478.388
3.0598 | 2545.316 | 2.7502 | 2479.217
3.0585 | 2547.482 | 2.7501 | 2480.032
3.0571 | 2549.648 | 2.7502 | 2480.833
3.0559 | 2551.814 | 2.7502 | 2481.62
3.0546 | 2553.98 | 2.7501 | 2482.394
3.0532 | 2556.146 | 2.7501 | 2483.154
3.0519 | 2558.312 | 2.7501 | 2483.901
3.0504 | 2560.478 | 2.7502 | 2484.636
3.0492 | 2562.644 | 2.7502 | 2485.357
3.0477 | 2564.809 | 2.7501 | 2486.066
3.0464 | 2566.975 | 2.7502 | 2486.762
3.045 | 2569.141 | 2.7501 | 2487.447
3.0435 | 2571.3072 | 2.7501 | 2488.119
3.0422 | 2573.473 | 2.7501 | 2488.7792
3.0408 | 2575.639 | 2.7501 | 2489.428
3.0393 | 2577.805 | 2.7501 | 2490.066
3.0379 | 2579.971 | 2.7501 | 2490.692
3.0366 | 2582.136 | 2.7501 | 2491.308
3.0351 | 2584.302 | 2.7502 | 2491.913
3.0335 | 2586.468 | 2.7501 | 2492.508
3.0321 | 2588.634 | 2.7501 | 2493.092
3.0308 | 2590.8 | 2.7502 | 2493.668
3.0291 | 2592.966 | 2.7501 | 2494.233
3.0277 | 2595.132 | 2.7501 | 2494.789
3.0261 | 2597.298 | 2.7501 | 2495.335
3.0246 | 2599.464 | 2.7501 | 2495.873
3.023 | 2601.63 | 2.7502 | 2496.402
3.0216 | 2603.796 | 2.7501 | 2496.922
3.0199 | 2605.9616 | 2.7501 | 2497.434
3.0183 | 2608.127 | 2.7502 | 2497.938
3.0167 | 2610.294 | 2.7501 | 2498.434
3.0153 | 2612.459 | 2.7501 | 2498.922
3.0135 | 2614.625 | 2.7501 | 2499.403
3.012 | 2616.791 | 2.7501 | 2499.876
3.0103 | 2618.957 | 2.7501 | 2500.342
3.0086 | 2621.122 | 2.7502 | 2500.8016
3.007 | 2623.288 | 2.7501 | 2501.254
3.0053 | 2625.4544 | 2.7501 | 2501.699
3.0036 | 2627.62 | 2.7501 | 2502.139
3.002 | 2629.786 | 2.7501 | 2502.571
3.0003 | 2631.952 | 2.7501 | 2502.998
2.9985 | 2634.118 | 2.7501 | 2503.419
2.9967 | 2636.284 | 2.7502 | 2503.8336
2.9949 | 2638.45 | 2.7501 | 2504.243
2.9932 | 2640.615 | 2.7501 | 2504.647
2.9914 | 2642.781 | 2.7501 | 2505.045
2.9896 | 2644.948 | 2.7501 | 2505.4384
2.9877 | 2647.113 | 2.7501 | 2505.826
2.9859 | 2649.279 | 2.7501 | 2506.209
2.984 | 2651.445 | 2.7501 | 2506.588
2.982 | 2653.611 | 2.7501 | 2506.9616
2.9802 | 2655.776 | 2.7502 | 2507.331
2.9783 | 2657.943 | 2.7502 | 2507.695
2.9764 | 2660.108 | 2.7501 | 2508.055
2.9743 | 2662.274 | 2.7502 | 2508.411
2.9723 | 2664.44 | 2.7502 | 2508.763
2.9702 | 2666.606 | 2.7501 | 2509.111
2.9683 | 2668.772 | 2.7501 | 2509.4544
2.9662 | 2670.937 | 2.7502 | 2509.794
2.9641 | 2673.103 | 2.7501 | 2510.131
2.962 | 2675.269 | 2.7501 | 2510.464
2.9599 | 2677.435 | 2.7501 | 2510.793
2.9576 | 2679.601 | 2.7502 | 2511.118
2.9555 | 2681.767 | 2.7501 | 2511.44
2.9533 | 2683.932 | 2.7501 | 2511.759
2.9512 | 2686.098 | 2.7501 | 2512.075
2.9488 | 2688.265 | 2.7502 | 2512.388
2.9465 | 2690.43 | 2.7502 | 2512.697
2.9441 | 2692.596 | 2.7502 | 2513.003
2.9417 | 2694.762 | 2.7501 | 2513.307
2.9394 | 2696.927 | 2.7501 | 2513.607
2.9368 | 2699.093 | 2.7501 | 2513.905
2.9344 | 2701.2592 | 2.7501 | 2514.2
2.9318 | 2703.425 | 2.7501 | 2514.492
2.9291 | 2705.591 | 2.7501 | 2514.781
2.9265 | 2707.757 | 2.7502 | 2515.069
2.9238 | 2709.922 | 2.7501 | 2515.353
2.921 | 2712.088 | 2.7501 | 2515.635
2.9183 | 2714.254 | 2.7501 | 2515.915
2.9154 | 2716.42 | 2.7504 | 2516.193
2.9125 | 2718.5856 | 2.7501 | 2516.469
2.9094 | 2720.751 | 2.7502 | 2516.743
2.9063 | 2722.917 | 2.7501 | 2517.014
2.9033 | 2725.083 | 2.7501 | 2517.282
2.9002 | 2727.249 | 2.7501 | 2517.549
2.8968 | 2729.415 | 2.7501 | 2517.812
2.8934 | 2731.58 | 2.7501 | 2518.074
2.89 | 2733.746 | 2.7501 | 2518.334
2.8863 | 2735.912 | 2.7502 | 2518.592
2.8828 | 2738.078 | 2.7501 | 2518.847
2.879 | 2740.243 | 2.7501 | 2519.101
2.8752 | 2742.409 | 2.7501 | 2519.353
2.8711 | 2744.575 | 2.7501 | 2519.603
2.8668 | 2746.7408 | 2.7501 | 2519.851
2.8624 | 2748.906 | 2.7502 | 2520.097
2.8581 | 2751.072 | 2.7501 | 2520.341
2.8535 | 2753.238 | 2.7501 | 2520.584
2.8487 | 2755.404 | 2.7502 | 2520.825
2.8437 | 2757.569 | 2.7501 | 2521.063
2.8385 | 2759.735 | 2.7501 | 2521.3008
2.833 | 2761.901 | 2.7502 | 2521.536
2.8274 | 2764.067 | 2.7501 | 2521.77
2.8216 | 2766.233 | 2.7501 | 2522.003
2.8155 | 2768.3984 | 2.7501 | 2522.233
2.809 | 2770.564 | 2.7502 | 2522.462
2.8021 | 2772.73 | 2.7502 | 2522.69
2.7948 | 2774.896 | 2.7501 | 2522.916
2.7872 | 2777.061 | 2.7501 | 2523.141
2.7796 | 2779.227 | 2.7501 | 2523.363
2.7711 | 2781.393 | 2.7502 | 2523.584
2.762 | 2783.559 | 2.7501 | 2523.8048
2.7528 | 2785.724 | 2.7501 | 2524.023
2.7504 | 2787.863 | 2.7501 | 2524.24
2.7502 | 2789.957 | 2.7501 | 2524.455
2.7501 | 2792.014 | 2.7502 | 2524.67
2.7502 | 2794.041 | 2.7501 | 2524.882
2.7501 | 2796.04 | 2.7501 | 2525.094
2.7502 | 2798.016 | 2.7502 | 2525.304
2.7501 | 2799.9712 | 2.7502 | 2525.513
2.7502 | 2801.905 | 2.7501 | 2525.72
2.7502 | 2803.821 | 2.7502 | 2525.926
2.7502 | 2805.718 | 2.7501 | 2526.13
2.7501 | 2807.598 | 2.7501 | 2526.334
2.7501 | 2809.461 | 2.7501 | 2526.536
2.7501 | 2811.308 | 2.7501 | 2526.737
2.7502 | 2813.14 | 2.7501 | 2526.936
2.7502 | 2814.956 | 2.7501 | 2527.135
2.7502 | 2816.758 | 2.7501 | 2527.332
2.7501 | 2818.5456 | 2.7501 | 2527.527
2.7502 | 2820.3184 | 2.7502 | 2527.722
2.7502 | 2822.078 | 2.7501 | 2527.916
2.7502 | 2823.824 | 2.7501 | 2528.108
2.7502 | 2825.556 | 2.7501 | 2528.299
2.7502 | 2827.274 | 2.7501 | 2528.489
2.7501 | 2828.98 | 2.7501 | 2528.677
2.7501 | 2830.672 | 2.7501 | 2528.865
2.7502 | 2832.352 | 2.7501 | 2529.051
2.7561 | 2834.019 | 2.7502 | 2529.237
2.7509 | 2835.683 | 2.7502 | 2529.4208
2.7502 | 2837.329 | 2.7502 | 2529.604
2.7502 | 2838.959 | 2.7502 | 2529.786
2.7502 | 2840.575 | 2.7502 | 2529.967
2.7502 | 2842.178 | 2.7501 | 2530.147
2.7502 | 2843.768 | 2.7502 | 2530.326
2.7502 | 2845.346 | 2.7501 | 2530.504
2.7502 | 2846.911 | 2.7501 | 2530.681
2.7502 | 2848.464 | 2.7501 | 2530.856
2.7502 | 2850.0048 | 2.7501 | 2531.031
2.7502 | 2851.5328 | 2.7501 | 2531.2048
2.7502 | 2853.049 | 2.7501 | 2531.377
2.7502 | 2854.552 | 2.7501 | 2531.55
2.7502 | 2856.044 | 2.7501 | 2531.72
2.7502 | 2857.523 | 2.7502 | 2531.89
2.7501 | 2858.991 | 2.7502 | 2532.059
2.7502 | 2860.447 | 2.7501 | 2532.227
2.7502 | 2861.891 | 2.7502 | 2532.393
2.7502 | 2863.323 | 2.7501 | 2532.56
2.7502 | 2864.743 | 2.7501 | 2532.7248
2.7502 | 2866.152 | 2.7501 | 2532.889
2.7502 | 2867.549 | 2.7501 | 2533.052
2.7502 | 2868.934 | 2.7502 | 2533.2144
2.7501 | 2870.3072 | 2.7501 | 2533.376
2.7502 | 2871.67 | 2.7501 | 2533.537
2.7501 | 2873.02 | 2.7501 | 2533.696
2.7502 | 2874.36 | 2.7501 | 2533.855
2.7502 | 2875.688 | 2.7501 | 2534.013
2.7502 | 2877.0048 | 2.7502 | 2534.17
2.7501 | 2878.31 | 2.7501 | 2534.327
2.7502 | 2879.604 | 2.7501 | 2534.482
2.7502 | 2880.887 | 2.7501 | 2534.637
2.7502 | 2882.159 | 2.7501 | 2534.791
2.7501 | 2883.419 | 2.7501 | 2534.943
2.7501 | 2884.668 | 2.7501 | 2535.096
2.7502 | 2885.907 | 2.7501 | 2535.247
2.7502 | 2887.1344 | 2.7501 | 2535.398
2.7502 | 2888.351 | 2.7501 | 2535.5472
2.7501 | 2889.557 | 2.7501 | 2535.696
2.7502 | 2890.753 | 2.7502 | 2535.844
2.7502 | 2891.937 | 2.7502 | 2535.992
2.7502 | 2893.112 | 2.7501 | 2536.139
2.7502 | 2894.276 | 2.7501 | 2536.284
2.7502 | 2895.429 | 2.7501 | 2536.43
2.7502 | 2896.572 | 2.7502 | 2536.574
2.7502 | 2897.706 | 2.7501 | 2536.718
2.7502 | 2898.828 | 2.7502 | 2536.86
2.7501 | 2899.941 | 2.7501 | 2537.002
2.7502 | 2901.044 | 2.7501 | 2537.144
2.7502 | 2902.136 | 2.7501 | 2537.284
2.7502 | 2903.219 | 2.7501 | 2537.424
2.7502 | 2904.292 | 2.7501 | 2537.563
2.7502 | 2905.355 | 2.7502 | 2537.702
2.7502 | 2906.408 | 2.7501 | 2537.839
2.7502 | 2907.452 | 2.7501 | 2537.976
2.7502 | 2908.4864 | 2.7501 | 2538.113
2.7502 | 2909.511 | 2.7502 | 2538.248
2.7501 | 2910.527 | 2.7501 | 2538.383
2.7502 | 2911.533 | 2.7501 | 2538.517
2.7502 | 2912.53 | 2.7501 | 2538.651
2.7502 | 2913.518 | 2.7502 | 2538.784
2.7502 | 2914.496 | 2.7501 | 2538.916
2.7502 | 2915.465 | 2.7501 | 2539.047
2.7502 | 2916.4256 | 2.7501 | 2539.178
2.7501 | 2917.377 | 2.7501 | 2539.308
2.7501 | 2918.319 | 2.7501 | 2539.438
2.7502 | 2919.253 | 2.7501 | 2539.567
2.7501 | 2920.178 | 2.7501 | 2539.695
2.7502 | 2921.094 | 2.7501 | 2539.823
2.7501 | 2922.002 | 2.7502 | 2539.95
2.7502 | 2922.901 | 2.7501 | 2540.076
2.7502 | 2923.792 | 2.7501 | 2540.202
2.7502 | 2924.674 | 2.7502 | 2540.327
2.7502 | 2925.5488 | 2.7501 | 2540.452
2.7501 | 2926.415 | 2.7502 | 2540.576
2.7502 | 2927.273 | 2.7501 | 2540.699
2.7502 | 2928.121 | 2.7501 | 2540.822
2.7501 | 2928.963 | 2.7501 | 2540.944
2.7502 | 2929.796 | 2.7501 | 2541.065
2.7501 | 2930.622 | 2.7502 | 2541.186
2.7502 | 2931.439 | 2.7501 | 2541.306
2.7501 | 2932.25 | 2.7501 | 2541.426
2.7502 | 2933.052 | 2.7501 | 2541.5456
2.7501 | 2933.847 | 2.7501 | 2541.664
2.7502 | 2934.634 | 2.7501 | 2541.783
2.7502 | 2935.413 | 2.7502 | 2541.901
2.7502 | 2936.186 | 2.7502 | 2542.017
2.7502 | 2936.95 | 2.7502 | 2542.134
2.7502 | 2937.708 | 2.7501 | 2542.25
2.7502 | 2938.459 | 2.7501 | 2542.365
2.7502 | 2939.202 | 2.7502 | 2542.481
2.7502 | 2939.938 | 2.7501 | 2542.595
2.7502 | 2940.668 | 2.7501 | 2542.709
2.7502 | 2941.39 | 2.7502 | 2542.822
2.7502 | 2942.105 | 2.7501 | 2542.935
2.7502 | 2942.814 | 2.7501 | 2543.047
2.7502 | 2943.516 | 2.7501 | 2543.159
2.7502 | 2944.211 | 2.7501 | 2543.271
2.7502 | 2944.9 | 2.7501 | 2543.381
2.7502 | 2945.582 | 2.7501 | 2543.492
2.7502 | 2946.257 | 2.7501 | 2543.6016
2.7502 | 2946.927 | 2.7501 | 2543.711
2.7502 | 2947.59 | 2.7501 | 2543.82
2.7501 | 2948.246 | 2.7501 | 2543.929
2.7502 | 2948.896 | 2.7501 | 2544.037
2.7501 | 2949.541 | 2.7501 | 2544.144
2.7501 | 2950.179 | 2.7501 | 2544.251
2.7502 | 2950.81 | 2.7501 | 2544.358
2.7502 | 2951.437 | 2.7502 | 2544.464
2.7502 | 2952.056 | 2.7501 | 2544.57
2.7502 | 2952.671 | 2.7502 | 2544.675
2.7501 | 2953.279 | 2.7501 | 2544.78
2.7502 | 2953.881 | 2.7501 | 2544.884
2.7502 | 2954.478 | 2.7501 | 2544.988
2.7502 | 2955.069 | 2.7501 | 2545.091
2.7502 | 2955.655 | 2.7501 | 2545.194
2.7502 | 2956.235 | 2.7501 | 2545.297
2.7502 | 2956.81 | 2.7501 | 2545.399
2.7502 | 2957.379 | 2.7501 | 2545.501
2.7501 | 2957.943 | 2.7501 | 2545.602
2.7502 | 2958.502 | 2.7501 | 2545.703
2.7502 | 2959.056 | 2.7501 | 2545.803
2.7502 | 2959.604 | 2.7501 | 2545.903
2.7502 | 2960.1472 | 2.7502 | 2546.002
2.7502 | 2960.686 | 2.7501 | 2546.102
2.7502 | 2961.219 | 2.7502 | 2546.201
2.7502 | 2961.747 | 2.7502 | 2546.299
2.7501 | 2962.27 | 2.7501 | 2546.396
2.7502 | 2962.788 | 2.7501 | 2546.494
2.7502 | 2963.301 | 2.7501 | 2546.591
2.7502 | 2963.81 | 2.7502 | 2546.687
2.7501 | 2964.314 | 2.7502 | 2546.784
2.7501 | 2964.813 | 2.7501 | 2546.88
2.7502 | 2965.308 | 2.7501 | 2546.975
2.7502 | 2965.798 | 2.7501 | 2547.07
2.7502 | 2966.283 | 2.7501 | 2547.1648
2.7502 | 2966.764 | 2.7501 | 2547.259
2.7502 | 2967.241 | 2.7501 | 2547.353
2.7502 | 2967.713 | 2.7501 | 2547.4464
2.7502 | 2968.181 | 2.7501 | 2547.54
2.7501 | 2968.644 | 2.7501 | 2547.632
2.7502 | 2969.103 | 2.7501 | 2547.7248
2.7502 | 2969.558 | 2.7501 | 2547.816
2.7502 | 2970.009 | 2.7502 | 2547.908
2.7502 | 2970.456 | 2.7501 | 2547.999
2.7502 | 2970.898 | 2.7501 | 2548.09
2.7502 | 2971.337 | 2.7501 | 2548.18
2.7502 | 2971.771 | 2.7501 | 2548.27
2.7502 | 2972.202 | 2.7502 | 2548.361
2.7502 | 2972.629 | 2.7502 | 2548.45
2.7502 | 2973.052 | 2.7502 | 2548.539
2.7502 | 2973.471 | 2.7502 | 2548.628
2.7501 | 2973.886 | 2.7501 | 2548.716
2.7502 | 2974.297 | 2.7501 | 2548.804
2.7502 | 2974.705 | 2.7501 | 2548.891
2.7502 | 2975.109 | 2.7501 | 2548.979
2.7502 | 2975.51 | 2.7501 | 2549.0656
2.7502 | 2975.907 | 2.7501 | 2549.152
2.7501 | 2976.3 | 2.7501 | 2549.239
2.7501 | 2976.69 | 2.7501 | 2549.324
2.7502 | 2977.076 | 2.7501 | 2549.41
2.7501 | 2977.459 | 2.7501 | 2549.495
2.7502 | 2977.839 | 2.7501 | 2549.58
2.7502 | 2978.215 | 2.7501 | 2549.665
2.7502 | 2978.5888 | 2.7501 | 2549.749
2.7502 | 2978.959 | 2.7501 | 2549.833
2.7501 | 2979.325 | 2.7501 | 2549.917
2.7502 | 2979.688 | 2.7502 | 2550
2.7501 | 2980.048 | 2.7502 | 2550.083
2.7502 | 2980.406 | 2.7501 | 2550.166
2.7502 | 2980.759 | 2.7501 | 2550.248
2.7502 | 2981.11 | 2.7501 | 2550.33
2.7502 | 2981.458 | 2.7501 | 2550.412
2.7502 | 2981.802 | 2.7502 | 2550.493
2.7502 | 2982.144 | 2.7501 | 2550.574
2.7502 | 2982.483 | 2.7502 | 2550.655
2.7502 | 2982.818 | 2.7501 | 2550.736
2.7502 | 2983.152 | 2.7501 | 2550.816
2.7501 | 2983.482 | 2.7501 | 2550.896
2.7502 | 2983.809 | 2.7501 | 2550.975
2.7502 | 2984.134 | 2.7501 | 2551.055
2.7501 | 2984.455 | 2.7501 | 2551.134
2.7502 | 2984.7744 | 2.7501 | 2551.212
2.7502 | 2985.09 | 2.7501 | 2551.291
2.7502 | 2985.404 | 2.7502 | 2551.369
2.7502 | 2985.7152 | 2.7501 | 2551.447
2.7502 | 2986.024 | 2.7501 | 2551.524
2.7501 | 2986.3296 | 2.7501 | 2551.6016
2.7502 | 2986.633 | 2.7501 | 2551.679
2.7502 | 2986.934 | 2.7502 | 2551.7552
2.7502 | 2987.232 | 2.7501 | 2551.832
2.7502 | 2987.528 | 2.7502 | 2551.908
2.7501 | 2987.821 | 2.7502 | 2551.984
2.7502 | 2988.112 | 2.7501 | 2552.059
2.7502 | 2988.4 | 2.7501 | 2552.135
2.7502 | 2988.686 | 2.7501 | 2552.21
2.7502 | 2988.97 | 2.7501 | 2552.2848
2.7502 | 2989.252 | 2.7501 | 2552.359
2.7502 | 2989.531 | 2.7501 | 2552.4336
2.7517 | 2989.808 | 2.7501 | 2552.5072
2.7504 | 2990.085 | 2.7501 | 2552.581
2.7502 | 2990.358 | 2.7501 | 2552.655
2.7502 | 2990.628 | 2.7501 | 2552.727
2.7502 | 2990.896 | 2.7501 | 2552.801
2.7501 | 2991.162 | 2.7501 | 2552.873
2.7502 | 2991.425 | 2.7501 | 2552.9456
2.7501 | 2991.6864 | 2.7501 | 2553.018
2.7502 | 2991.946 | 2.7501 | 2553.09
2.7502 | 2992.203 | 2.7502 | 2553.161
2.7502 | 2992.458 | 2.7502 | 2553.233
2.7502 | 2992.711 | 2.7501 | 2553.304
2.7501 | 2992.962 | 2.7501 | 2553.375
2.7502 | 2993.211 | 2.7501 | 2553.445
2.7502 | 2993.458 | 2.7501 | 2553.516
2.7501 | 2993.703 | 2.7502 | 2553.586
2.7502 | 2993.946 | 2.7501 | 2553.656
2.7502 | 2994.187 | 2.7501 | 2553.726
2.7501 | 2994.427 | 2.7501 | 2553.795
2.7502 | 2994.665 | 2.7501 | 2553.864
2.7502 | 2994.901 | 2.7501 | 2553.933
2.7502 | 2995.134 | 2.7502 | 2554.002
2.7502 | 2995.3664 | 2.7502 | 2554.07
2.7502 | 2995.5968 | 2.7502 | 2554.139
2.7501 | 2995.825 | 2.7501 | 2554.207
2.7502 | 2996.053 | 2.7502 | 2554.275
2.7502 | 2996.278 | 2.7501 | 2554.342
2.7502 | 2996.501 | 2.7501 | 2554.409
2.7502 | 2996.723 | 2.7501 | 2554.476
2.7501 | 2996.943 | 2.7501 | 2554.543
2.7502 | 2997.161 | 2.7501 | 2554.61
2.7501 | 2997.378 | 2.7501 | 2554.677
2.7501 | 2997.593 | 2.7501 | 2554.743
2.7502 | 2997.807 | 2.7501 | 2554.809
2.7502 | 2998.018 | 2.7501 | 2554.875
2.7502 | 2998.229 | 2.7501 | 2554.94
2.7502 | 2998.438 | 2.7501 | 2555.006
2.7502 | 2998.646 | 2.7501 | 2555.071
2.7502 | 2998.8512 | 2.7501 | 2555.135
2.7502 | 2999.056 | 2.7501 | 2555.2
2.7501 | 2999.259 | 2.7502 | 2555.264
2.7502 | 2999.46 | 2.7501 | 2555.329
2.7501 | 2999.66 | 2.7502 | 2555.393
2.7501 | 2999.858 | 2.7501 | 2555.457
2.7502 | 3000.055 | 2.7501 | 2555.52
2.7502 | 3000.251 | 2.7501 | 2555.584
2.7502 | 3000.446 | 2.7501 | 2555.647
2.7502 | 3000.638 | 2.7501 | 2555.71
2.7502 | 3000.83 | 2.7502 | 2555.772
2.7502 | 3001.02 | 2.7501 | 2555.8352
2.7501 | 3001.209 | 2.7501 | 2555.897
2.7501 | 3001.396 | 2.7501 | 2555.96
2.7501 | 3001.582 | 2.7501 | 2556.022
2.7502 | 3001.7664 | 2.7501 | 2556.084
2.7502 | 3001.95 | 2.7501 | 2556.1456
2.7501 | 3002.132 | 2.7501 | 2556.207
2.7502 | 3002.313 | 2.7501 | 2556.268
2.7502 | 3002.492 | 2.7501 | 2556.329
2.7502 | 3002.671 | 2.7501 | 2556.39
2.7502 | 3002.848 | 2.7501 | 2556.45
2.7502 | 3003.023 | 2.7501 | 2556.511
2.7502 | 3003.198 | 2.7501 | 2556.57
2.7502 | 3003.372 | 2.7501 | 2556.631
2.7502 | 3003.543 | 2.7501 | 2556.691
2.7502 | 3003.715 | 2.7501 | 2556.75
2.7502 | 3003.884 | 2.7501 | 2556.81
2.7502 | 3004.054 | 2.7501 | 2556.869
2.7501 | 3004.221 | 2.7501 | 2556.928
2.7501 | 3004.388 | 2.7501 | 2556.987
2.7501 | 3004.553 | 2.7501 | 2557.045
2.7502 | 3004.717 | 2.7501 | 2557.104
2.7502 | 3004.881 | 2.7502 | 2557.162
2.7501 | 3005.043 | 2.7501 | 2557.22
2.7502 | 3005.204 | 2.7502 | 2557.278
2.7502 | 3005.364 | 2.7502 | 2557.336
2.7502 | 3005.523 | 2.7501 | 2557.393
2.7502 | 3005.681 | 2.7501 | 2557.451
2.7502 | 3005.838 | 2.7502 | 2557.508
2.7502 | 3005.993 | 2.7502 | 2557.565
2.7502 | 3006.148 | 2.7501 | 2557.622
2.7502 | 3006.302 | 2.7501 | 2557.679
2.7501 | 3006.455 | 2.7502 | 2557.735
2.7502 | 3006.607 | 2.7502 | 2557.791
2.7502 | 3006.758 | 2.7501 | 2557.847
2.7502 | 3006.908 | 2.7501 | 2557.903
2.7502 | 3007.057 | 2.7501 | 2557.959
2.7502 | 3007.205 | 2.7501 | 2558.0144
2.7502 | 3007.352 | 2.7501 | 2558.07
2.7502 | 3007.498 | 2.7501 | 2558.125
2.7501 | 3007.644 | 2.7501 | 2558.18
2.7501 | 3007.788 | 2.7501 | 2558.235
2.7502 | 3007.932 | 2.7501 | 2558.29
2.7502 | 3008.074 | 2.7501 | 2558.344
2.7502 | 3008.216 | 2.7501 | 2558.3984
2.7502 | 3008.357 | 2.7501 | 2558.453
2.7502 | 3008.497 | 2.7501 | 2558.507
2.7502 | 3008.636 | 2.7501 | 2558.561
2.7502 | 3008.7744 | 2.7501 | 2558.6144
2.7502 | 3008.912 | 2.7502 | 2558.668
2.7502 | 3009.048 | 2.7501 | 2558.721
2.7502 | 3009.184 | 2.7501 | 2558.7744
2.7502 | 3009.319 | 2.7501 | 2558.828
2.7502 | 3009.453 | 2.7501 | 2558.88
2.7502 | 3009.586 | 2.7502 | 2558.933
2.7502 | 3009.719 | 2.7501 | 2558.986
2.7502 | 3009.851 | 2.7501 | 2559.038
2.7502 | 3009.982 | 2.7501 | 2559.09
2.7502 | 3010.112 | 2.7501 | 2559.142
2.7502 | 3010.241 | 2.7501 | 2559.194
2.7502 | 3010.37 | 2.7501 | 2559.246
2.7502 | 3010.498 | 2.7501 | 2559.298
2.7501 | 3010.625 | 2.7501 | 2559.349
2.7502 | 3010.752 | 2.7501 | 2559.4
2.7501 | 3010.878 | 2.7501 | 2559.451
2.7502 | 3011.003 | 2.7501 | 2559.503
2.7502 | 3011.127 | 2.7501 | 2559.5536
2.7502 | 3011.25 | 2.7501 | 2559.604
2.7502 | 3011.373 | 2.7501 | 2559.655
2.7501 | 3011.495 | 2.7501 | 2559.705
2.7502 | 3011.617 | 2.7501 | 2559.7552
2.7502 | 3011.7376 | 2.7501 | 2559.805
2.7502 | 3011.858 | 2.7501 | 2559.855
2.7502 | 3011.977 | 2.7501 | 2559.905
2.7502 | 3012.096 | 2.7502 | 2559.955
2.7501 | 3012.214 | 2.7501 | 2560.004
2.7502 | 3012.331 | 2.7501 | 2560.053
2.7502 | 3012.448 | 2.7501 | 2560.103
2.7501 | 3012.564 | 2.7501 | 2560.152
2.7502 | 3012.679 | 2.7501 | 2560.201
2.7502 | 3012.794 | 2.7501 | 2560.249
2.7501 | 3012.908 | 2.7501 | 2560.298
2.7501 | 3013.022 | 2.7501 | 2560.347
2.7502 | 3013.134 | 2.7501 | 2560.395
2.7502 | 3013.247 | 2.7502 | 2560.443
2.7502 | 3013.358 | 2.7502 | 2560.491
2.7502 | 3013.469 | 2.7501 | 2560.539
2.7502 | 3013.58 | 2.7501 | 2560.587
2.7501 | 3013.6896 | 2.7501 | 2560.634
2.7502 | 3013.799 | 2.7501 | 2560.6816
2.7502 | 3013.9072 | 2.7501 | 2560.729
2.7502 | 3014.016 | 2.7501 | 2560.776
2.7501 | 3014.123 | 2.7501 | 2560.824
2.7502 | 3014.2304 | 2.7501 | 2560.871
2.7502 | 3014.336 | 2.7501 | 2560.917
2.7501 | 3014.443 | 2.7501 | 2560.964
2.7502 | 3014.548 | 2.7501 | 2561.01
2.7502 | 3014.652 | 2.7501 | 2561.057
2.7502 | 3014.757 | 2.7501 | 2561.103
2.7502 | 3014.86 | 2.7501 | 2561.149
2.7502 | 3014.9632 | 2.7501 | 2561.1952
2.7502 | 3015.066 | 2.7502 | 2561.241
2.7501 | 3015.168 | 2.7501 | 2561.287
2.7502 | 3015.27 | 2.7501 | 2561.332
2.7502 | 3015.371 | 2.7502 | 2561.378
2.7502 | 3015.471 | 2.7501 | 2561.423
2.7502 | 3015.5712 | 2.7501 | 2561.468
2.7502 | 3015.6704 | 2.7501 | 2561.513
2.7502 | 3015.7696 | 2.7501 | 2561.558
2.7501 | 3015.868 | 2.7501 | 2561.603
2.7502 | 3015.966 | 2.7502 | 2561.648
2.7502 | 3016.063 | 2.7501 | 2561.692
2.7502 | 3016.161 | 2.7501 | 2561.737
2.7502 | 3016.257 | 2.7501 | 2561.7808
2.7502 | 3016.353 | 2.7501 | 2561.825
2.7502 | 3016.449 | 2.7502 | 2561.869
2.7501 | 3016.544 | 2.7501 | 2561.913
2.7501 | 3016.638 | 2.7502 | 2561.957
2.7502 | 3016.732 | 2.7502 | 2562.001
2.7502 | 3016.826 | 2.7501 | 2562.044
2.7501 | 3016.919 | 2.7501 | 2562.087
2.7502 | 3017.012 | 2.7501 | 2562.131
2.7502 | 3017.104 | 2.7501 | 2562.174
2.7502 | 3017.196 | 2.7501 | 2562.217
2.7502 | 3017.287 | 2.7501 | 2562.26
2.7502 | 3017.378 | 2.7501 | 2562.303
2.7502 | 3017.47 | 2.7501 | 2562.3456
2.7502 | 3017.559 | 2.7501 | 2562.389
2.7501 | 3017.649 | 2.7501 | 2562.431
2.7501 | 3017.738 | 2.7501 | 2562.473
2.7502 | 3017.8272 | 2.7501 | 2562.516
2.7501 | 3017.916 | 2.7501 | 2562.558
2.7502 | 3018.0032 | 2.7501 | 2562.599
2.7502 | 3018.091 | 2.7501 | 2562.6416
2.7502 | 3018.178 | 2.7502 | 2562.683
2.7502 | 3018.265 | 2.7501 | 2562.725
2.7502 | 3018.351 | 2.7501 | 2562.767
2.7502 | 3018.437 | 2.7502 | 2562.808
2.7501 | 3018.523 | 2.7501 | 2562.849
2.7502 | 3018.608 | 2.7501 | 2562.891
2.7502 | 3018.693 | 2.7501 | 2562.932
2.7501 | 3018.7776 | 2.7501 | 2562.9728
2.7501 | 3018.861 | 2.7501 | 2563.014
2.7502 | 3018.945 | 2.7501 | 2563.054
2.7502 | 3019.028 | 2.7501 | 2563.095
2.7501 | 3019.111 | 2.7501 | 2563.136
2.7502 | 3019.1936 | 2.7501 | 2563.176
2.7502 | 3019.276 | 2.7501 | 2563.216
2.7502 | 3019.358 | 2.7502 | 2563.257
2.7502 | 3019.439 | 2.7501 | 2563.297
2.7502 | 3019.52 | 2.7501 | 2563.337
2.7502 | 3019.601 | 2.7501 | 2563.377
2.7501 | 3019.681 | 2.7502 | 2563.417
2.7502 | 3019.761 | 2.7501 | 2563.456
2.7502 | 3019.841 | 2.7501 | 2563.496
2.7501 | 3019.92 | 2.7501 | 2563.536
2.7501 | 3019.999 | 2.7501 | 2563.575
2.7502 | 3020.078 | 2.7501 | 2563.614
2.7502 | 3020.156 | 2.7501 | 2563.653
2.7501 | 3020.234 | 2.7501 | 2563.692
2.7502 | 3020.312 | 2.7501 | 2563.731
2.7501 | 3020.389 | 2.7501 | 2563.77
2.7501 | 3020.466 | 2.7501 | 2563.809
2.7501 | 3020.543 | 2.7501 | 2563.847
2.7501 | 3020.619 | 2.7502 | 2563.886
2.7502 | 3020.695 | 2.7502 | 2563.924
2.7501 | 3020.77 | 2.7501 | 2563.962
2.7502 | 3020.846 | 2.7501 | 2564.001
2.7502 | 3020.921 | 2.7502 | 2564.039
2.7502 | 3020.996 | 2.7502 | 2564.077
2.7502 | 3021.07 | 2.7502 | 2564.114
2.7501 | 3021.144 | 2.7501 | 2564.153
2.7502 | 3021.218 | 2.7502 | 2564.19
2.7502 | 3021.291 | 2.7501 | 2564.228
2.7502 | 3021.365 | 2.7502 | 2564.265
2.7501 | 3021.438 | 2.7501 | 2564.303
2.7502 | 3021.5104 | 2.7501 | 2564.34
2.7502 | 3021.583 | 2.7502 | 2564.377
2.7501 | 3021.655 | 2.7502 | 2564.414
2.7501 | 3021.726 | 2.7502 | 2564.4512
2.7502 | 3021.798 | 2.7501 | 2564.488
2.7502 | 3021.869 | 2.7501 | 2564.525
2.7502 | 3021.94 | 2.7501 | 2564.561
2.7501 | 3022.01 | 2.7502 | 2564.598
2.7501 | 3022.081 | 2.7501 | 2564.635
2.7502 | 3022.151 | 2.7501 | 2564.671
2.7502 | 3022.22 | 2.7501 | 2564.7072
2.7502 | 3022.29 | 2.7501 | 2564.744
2.7501 | 3022.359 | 2.7501 | 2564.78
2.7502 | 3022.428 | 2.7501 | 2564.787
2.7502 | 3022.497
2.7502 | 3022.565
2.7502 | 3022.633
2.7502 | 3022.702
2.7502 | 3022.769
2.7502 | 3022.837
2.7501 | 3022.904
2.7502 | 3022.971
2.7501 | 3023.038
2.7502 | 3023.104
2.7501 | 3023.17
2.7502 | 3023.236
2.7501 | 3023.302
2.7501 | 3023.367
2.7501 | 3023.432
2.7502 | 3023.497
2.7502 | 3023.562
2.7501 | 3023.626
2.7502 | 3023.691
2.7502 | 3023.755
2.7501 | 3023.818
2.7501 | 3023.882
2.7502 | 3023.945
2.7502 | 3024.008
2.7502 | 3024.071
2.7502 | 3024.134
2.7501 | 3024.196
2.7501 | 3024.258
2.7502 | 3024.321
2.7502 | 3024.382
2.7502 | 3024.444
2.7501 | 3024.505
2.7501 | 3024.566
2.7502 | 3024.627
2.7502 | 3024.688
2.7501 | 3024.748
2.7501 | 3024.809
2.7501 | 3024.868
2.7502 | 3024.928
2.7502 | 3024.988
2.7501 | 3025.047
2.7502 | 3025.106
2.7501 | 3025.166
2.7502 | 3025.225
2.7501 | 3025.2832
2.7501 | 3025.342
2.7501 | 3025.399
2.7502 | 3025.457
2.7502 | 3025.515
2.7502 | 3025.573
2.7502 | 3025.63
2.7502 | 3025.688
2.7502 | 3025.745
2.7501 | 3025.801
2.7501 | 3025.858
2.7502 | 3025.915
2.7502 | 3025.971
2.7502 | 3026.027
2.7502 | 3026.083
2.7501 | 3026.139
2.7501 | 3026.194
2.7502 | 3026.25
2.7501 | 3026.305
2.7502 | 3026.36
2.7502 | 3026.415
2.7502 | 3026.47
2.7501 | 3026.524
2.7501 | 3026.578
2.7502 | 3026.633
2.7501 | 3026.687
2.7502 | 3026.741
2.7502 | 3026.794
2.7501 | 3026.848
2.7502 | 3026.901
2.7502 | 3026.954
2.7502 | 3027.008
2.7501 | 3027.06
2.7501 | 3027.113
2.7502 | 3027.166
2.7502 | 3027.217
2.7502 | 3027.27
2.7502 | 3027.322
2.7502 | 3027.374
2.7501 | 3027.425
2.7501 | 3027.477
2.7502 | 3027.529
2.7502 | 3027.58
2.7502 | 3027.631
2.7502 | 3027.682
2.7501 | 3027.733
2.7502 | 3027.783
2.7502 | 3027.834
2.7502 | 3027.884
2.7501 | 3027.935
2.7501 | 3027.984
2.7501 | 3028.034
2.7501 | 3028.085
2.7502 | 3028.134
2.7501 | 3028.183
2.7502 | 3028.233
2.7502 | 3028.2816
2.7502 | 3028.331
2.7502 | 3028.38
2.7502 | 3028.428
2.7502 | 3028.477
2.7501 | 3028.526
2.7502 | 3028.574
2.7502 | 3028.623
2.7502 | 3028.671
2.7502 | 3028.719
2.7502 | 3028.766
2.7501 | 3028.814
2.7502 | 3028.862
2.7502 | 3028.9088
2.7502 | 3028.956
2.7501 | 3029.003
2.7502 | 3029.05
2.7502 | 3029.097
2.7502 | 3029.144
2.7502 | 3029.191
2.7502 | 3029.237
2.7502 | 3029.284
2.7502 | 3029.33
2.7501 | 3029.376
2.7502 | 3029.422
2.7501 | 3029.468
2.7501 | 3029.5136
2.7502 | 3029.559
2.7502 | 3029.605
2.7501 | 3029.65
2.7501 | 3029.696
2.7501 | 3029.7408
2.7502 | 3029.786
2.7502 | 3029.831
2.7502 | 3029.876
2.7502 | 3029.92
2.7502 | 3029.965
2.7501 | 3030.009
2.7502 | 3030.054
2.7502 | 3030.098
2.7502 | 3030.142
2.7501 | 3030.186
2.7501 | 3030.23
2.7501 | 3030.274
2.7502 | 3030.318
2.7502 | 3030.361
2.7502 | 3030.404
2.7502 | 3030.448
2.7501 | 3030.491
2.7502 | 3030.5344
2.7501 | 3030.577
2.7502 | 3030.62
2.7502 | 3030.663
2.7502 | 3030.706
2.7502 | 3030.748
2.7501 | 3030.791
2.7502 | 3030.833
2.7502 | 3030.876
2.7502 | 3030.918
2.7502 | 3030.96
2.7501 | 3031.0016
2.7501 | 3031.044
2.7502 | 3031.086
2.7501 | 3031.127
2.7501 | 3031.169
2.7501 | 3031.21
2.7501 | 3031.252
2.7502 | 3031.2928
2.7502 | 3031.334
2.7502 | 3031.375
2.7502 | 3031.417
2.7502 | 3031.457
2.7501 | 3031.498
2.7502 | 3031.538
2.7502 | 3031.579
2.7502 | 3031.62
2.7502 | 3031.66
2.7502 | 3031.7
2.7501 | 3031.7408
2.7502 | 3031.781
2.7502 | 3031.8208
2.7502 | 3031.861
2.7501 | 3031.9008
2.7502 | 3031.94
2.7501 | 3031.98
2.7502 | 3032.02
2.7502 | 3032.059
2.7502 | 3032.098
2.7502 | 3032.138
2.7502 | 3032.177
2.7502 | 3032.217
2.7502 | 3032.255
2.7501 | 3032.2944
2.7502 | 3032.334
2.7502 | 3032.372
2.7501 | 3032.411
2.7501 | 3032.449
2.7501 | 3032.488
2.7501 | 3032.527
2.7501 | 3032.565
2.7502 | 3032.603
2.7502 | 3032.641
2.7502 | 3032.679
2.7501 | 3032.718
2.7501 | 3032.7552
2.7501 | 3032.793
2.7502 | 3032.831
2.7502 | 3032.869
2.7502 | 3032.907
2.7502 | 3032.944
2.7501 | 3032.981
2.7501 | 3033.019
2.7501 | 3033.056
2.7502 | 3033.094
2.7502 | 3033.131
2.7501 | 3033.168
2.7501 | 3033.205
2.7501 | 3033.2416
2.7501 | 3033.279
2.7502 | 3033.316
2.7501 | 3033.352
2.7502 | 3033.388
2.7502 | 3033.425
2.7502 | 3033.462
2.7501 | 3033.498
2.7502 | 3033.535
2.7502 | 3033.57
2.7501 | 3033.607
2.7501 | 3033.643