## Sheet1
2voltage | 2capacity | 41.0voltage | 41.0capacity | 82.0voltage | 82.0capacity | 123.0voltage | 123.0capacity | 164.0voltage | 164.0capacity | 205.0voltage | 205.0capacity
4.345 | 0 | 2.0901 | 0 | 2.187 | 0 | 2.8103 | 0 | 2.9873 | 0 | 2.8107 | 0
4.3329 | 2.166236 | 2.0901 | 0 | 2.187 | 3.888889e-05 | 2.6127 | 0 | 2.6035 | 3.333333e-05 | 2.6048 | 9.444444e-05
4.3244 | 4.332561
4.3174 | 6.498919
4.3119 | 8.6653
4.3069 | 10.83161
4.3026 | 12.99797
4.2984 | 15.164275
4.2947 | 17.33058
4.2908 | 19.49691
4.2872 | 21.66325
4.2838 | 23.8296
4.2806 | 25.99589
4.2777 | 28.1622
4.2745 | 30.32853
4.2716 | 32.49483
4.2687 | 34.66117
4.2659 | 36.82751
4.2632 | 38.99382
4.2606 | 41.16008
4.258 | 43.32637
4.2554 | 45.4927
4.253 | 47.65902
4.2504 | 49.82529
4.2482 | 51.99163
4.2457 | 54.15794
4.2435 | 56.32428
4.2412 | 58.49056
4.2388 | 60.65683
4.2367 | 62.82312
4.2346 | 64.98939
4.2323 | 67.15567
4.2302 | 69.32199
4.2281 | 71.48827
4.226 | 73.65457
4.2239 | 75.82084
4.222 | 77.98718
4.2199 | 80.15344
4.218 | 82.31973
4.216 | 84.48601
4.2141 | 86.65231
4.2122 | 88.81861
4.2102 | 90.98488
4.2084 | 93.15119
4.2065 | 95.31747
4.2046 | 97.48378
4.2028 | 99.65013
4.2009 | 101.8164
4.1991 | 103.9827
4.1973 | 106.149
4.1955 | 108.3153
4.1938 | 110.4816
4.192 | 112.6478
4.1902 | 114.8141
4.1884 | 116.9804
4.1867 | 119.1467
4.1849 | 121.3129
4.1833 | 123.4792
4.1816 | 125.6455
4.1799 | 127.8117
4.1781 | 129.978
4.1765 | 132.1443
4.1747 | 134.3106
4.1731 | 136.4768
4.1713 | 138.6431
4.1697 | 140.8094
4.1679 | 142.9756
4.1663 | 145.1419
4.1647 | 147.3082
4.1631 | 149.4744
4.1613 | 151.6407
4.1597 | 153.8069
4.1581 | 155.9732
4.1565 | 158.1395
4.1548 | 160.3057
4.1532 | 162.472
4.1516 | 164.6383
4.1498 | 166.8046
4.1482 | 168.9709
4.1468 | 171.1371
4.1452 | 173.3033
4.1434 | 175.4696
4.1418 | 177.6358
4.1402 | 179.8021
4.1385 | 181.9684
4.1369 | 184.1346
4.1353 | 186.3009
4.1337 | 188.4671
4.1321 | 190.6334
4.1305 | 192.7996
4.1289 | 194.9659
4.1272 | 197.1321
4.1255 | 199.2984
4.1239 | 201.4646
4.1222 | 203.6308
4.1206 | 205.7971
4.119 | 207.9633
4.1174 | 210.1296
4.1156 | 212.2958
4.114 | 214.4621
4.1124 | 216.6283
4.1108 | 218.7945
4.1092 | 220.9608
4.1074 | 223.127
4.1058 | 225.2932
4.104 | 227.4595
4.1024 | 229.6257
4.1008 | 231.792
4.099 | 233.9582
4.0972 | 236.1244
4.0956 | 238.2906
4.0938 | 240.4569
4.0922 | 242.6231
4.0904 | 244.7893
4.0888 | 246.9556
4.087 | 249.1218
4.0853 | 251.288
4.0835 | 253.4542
4.0819 | 255.6204
4.0801 | 257.7866
4.0783 | 259.9527
4.0765 | 262.1189
4.0748 | 264.2851
4.0732 | 266.4514
4.0714 | 268.6175
4.0696 | 270.7838
4.0678 | 272.95
4.0661 | 275.1162
4.0641 | 277.2823
4.0625 | 279.4486
4.0606 | 281.6148
4.0588 | 283.781
4.057 | 285.9472
4.0551 | 288.1134
4.0535 | 290.2796
4.0515 | 292.4458
4.0497 | 294.6119
4.048 | 296.7781
4.046 | 298.9443
4.0443 | 301.1104
4.0423 | 303.2766
4.0405 | 305.4428
4.0386 | 307.609
4.0368 | 309.7752
4.0349 | 311.9414
4.0331 | 314.1076
4.0313 | 316.2738
4.0294 | 318.44
4.0275 | 320.6062
4.0255 | 322.7724
4.0238 | 324.9385
4.0218 | 327.1048
4.0199 | 329.2709
4.0181 | 331.437
4.0162 | 333.6032
4.0142 | 335.7694
4.0125 | 337.9356
4.0105 | 340.1018
4.0086 | 342.2679
4.0066 | 344.4341
4.0049 | 346.6002
4.0028 | 348.7664
4.001 | 350.9326
3.9992 | 353.0988
3.9973 | 355.2649
3.9953 | 357.4311
3.9934 | 359.5972
3.9915 | 361.7634
3.9897 | 363.9296
3.9878 | 366.0958
3.9858 | 368.262
3.9839 | 370.4282
3.9819 | 372.5943
3.9802 | 374.7604
3.9782 | 376.9266
3.9765 | 379.0928
3.9745 | 381.2589
3.9726 | 383.4251
3.9706 | 385.5912
3.9689 | 387.7574
3.9669 | 389.9236
3.965 | 392.0897
3.9632 | 394.2558
3.9613 | 396.422
3.9595 | 398.5881
3.9576 | 400.7543
3.9556 | 402.9204
3.9539 | 405.0865
3.9519 | 407.2527
3.95 | 409.4188
3.9482 | 411.5849
3.9464 | 413.751
3.9445 | 415.9172
3.9426 | 418.0834
3.9408 | 420.2495
3.939 | 422.4156
3.9371 | 424.5817
3.9353 | 426.7479
3.9334 | 428.914
3.9316 | 431.0801
3.9296 | 433.2463
3.9279 | 435.4124
3.9261 | 437.5786
3.9241 | 439.7447
3.9224 | 441.9109
3.9206 | 444.077
3.9188 | 446.2432
3.917 | 448.4093
3.9153 | 450.5754
3.9133 | 452.7415
3.9116 | 454.9076
3.9098 | 457.0737
3.908 | 459.2398
3.9064 | 461.4059
3.9046 | 463.572
3.9028 | 465.7382
3.9011 | 467.9043
3.8993 | 470.0704
3.8975 | 472.2365
3.8959 | 474.4026
3.8941 | 476.5688
3.8923 | 478.7348
3.8906 | 480.9009
3.889 | 483.0671
3.8873 | 485.2331
3.8856 | 487.3992
3.884 | 489.5653
3.8822 | 491.7314
3.8806 | 493.8975
3.8789 | 496.0636
3.8773 | 498.2296
3.8757 | 500.3958
3.8741 | 502.5619
3.8725 | 504.728
3.8709 | 506.8941
3.8693 | 509.0602
3.8678 | 511.2263
3.8662 | 513.3924
3.8646 | 515.5585
3.863 | 517.7247
3.8615 | 519.8907
3.8599 | 522.0568
3.8584 | 524.2228
3.857 | 526.389
3.8554 | 528.555
3.8539 | 530.7212
3.8525 | 532.8872
3.8509 | 535.0532
3.8496 | 537.2193
3.8479 | 539.3855
3.8465 | 541.5515
3.845 | 543.7176
3.8436 | 545.8837
3.8421 | 548.0498
3.8408 | 550.2158
3.8394 | 552.382
3.8379 | 554.548
3.8366 | 556.714
3.8352 | 558.8801
3.8339 | 561.0461
3.8325 | 563.2121
3.8312 | 565.3783
3.8297 | 567.5444
3.8284 | 569.7104
3.827 | 571.8765
3.8257 | 574.0426
3.8244 | 576.2087
3.8231 | 578.3748
3.8216 | 580.5408
3.8203 | 582.7069
3.8191 | 584.8728
3.8178 | 587.0389
3.8165 | 589.205
3.8152 | 591.371
3.8139 | 593.5372
3.8126 | 595.7032
3.8113 | 597.8692
3.81 | 600.0353
3.8089 | 602.2014
3.8076 | 604.3674
3.8063 | 606.5335
3.805 | 608.6995
3.8037 | 610.8656
3.8024 | 613.0316
3.8013 | 615.1977
3.8 | 617.3637
3.7987 | 619.5298
3.7976 | 621.6959
3.7963 | 623.8619
3.795 | 626.028
3.7939 | 628.194
3.7926 | 630.3601
3.7914 | 632.5261
3.7902 | 634.6921
3.789 | 636.8583
3.7877 | 639.0242
3.7866 | 641.1904
3.7855 | 643.3563
3.7842 | 645.5223
3.7831 | 647.6884
3.7818 | 649.8544
3.7806 | 652.0205
3.7795 | 654.1864
3.7782 | 656.3526
3.7771 | 658.5185
3.7759 | 660.6845
3.7747 | 662.8506
3.7735 | 665.0166
3.7724 | 667.1826
3.7711 | 669.3487
3.77 | 671.5147
3.7688 | 673.6807
3.7677 | 675.8468
3.7664 | 678.0128
3.7655 | 680.1789
3.7642 | 682.3449
3.763 | 684.511
3.7619 | 686.6769
3.7608 | 688.8431
3.7596 | 691.009
3.7585 | 693.1751
3.7574 | 695.3412
3.7563 | 697.5072
3.7551 | 699.6732
3.7538 | 701.8392
3.7527 | 704.0053
3.7516 | 706.1713
3.7506 | 708.3374
3.7493 | 710.5034
3.7482 | 712.6694
3.747 | 714.8355
3.7461 | 717.0015
3.745 | 719.1676
3.7438 | 721.3335
3.7425 | 723.4996
3.7414 | 725.6655
3.7403 | 727.8315
3.7391 | 729.9975
3.7382 | 732.1636
3.737 | 734.3296
3.7359 | 736.4956
3.7348 | 738.6616
3.7337 | 740.8276
3.7325 | 742.9936
3.7314 | 745.1597
3.7303 | 747.3257
3.7291 | 749.4918
3.728 | 751.6577
3.727 | 753.8237
3.7259 | 755.9898
3.7248 | 758.1557
3.7236 | 760.3219
3.7225 | 762.4878
3.7214 | 764.6538
3.7204 | 766.8198
3.7193 | 768.9858
3.7182 | 771.1517
3.717 | 773.3177
3.7159 | 775.4837
3.7148 | 777.6497
3.7136 | 779.8157
3.7125 | 781.9817
3.7115 | 784.1477
3.7104 | 786.3137
3.7093 | 788.4796
3.7083 | 790.6457
3.7072 | 792.8116
3.706 | 794.9774
3.7051 | 797.1434
3.7039 | 799.3093
3.7028 | 801.4754
3.7017 | 803.6415
3.7006 | 805.8075
3.6996 | 807.9735
3.6985 | 810.1395
3.6975 | 812.3054
3.6964 | 814.4715
3.6952 | 816.6373
3.6943 | 818.8035
3.6931 | 820.9694
3.692 | 823.1352
3.691 | 825.3012
3.6899 | 827.4671
3.6888 | 829.6332
3.6876 | 831.7992
3.6867 | 833.9652
3.6857 | 836.1313
3.6846 | 838.2973
3.6834 | 840.4633
3.6825 | 842.6292
3.6813 | 844.7951
3.6804 | 846.961
3.6792 | 849.1268
3.6781 | 851.2927
3.6771 | 853.4588
3.676 | 855.6246
3.6749 | 857.7908
3.6739 | 859.9568
3.6728 | 862.1226
3.6718 | 864.2885
3.6707 | 866.4544
3.6697 | 868.6205
3.6686 | 870.7864
3.6676 | 872.9523
3.6665 | 875.1182
3.6655 | 877.2843
3.6644 | 879.4502
3.6634 | 881.6161
3.6623 | 883.782
3.6612 | 885.9481
3.6602 | 888.114
3.6591 | 890.28
3.6581 | 892.4461
3.657 | 894.6121
3.656 | 896.778
3.6549 | 898.9439
3.6539 | 901.1098
3.6528 | 903.2757
3.6518 | 905.4418
3.6507 | 907.6078
3.6497 | 909.7736
3.6486 | 911.9396
3.6476 | 914.1056
3.6465 | 916.2716
3.6455 | 918.4376
3.6445 | 920.6036
3.6434 | 922.7693
3.6424 | 924.9351
3.6413 | 927.1012
3.6403 | 929.2671
3.6392 | 931.4332
3.6382 | 933.5991
3.6371 | 935.7652
3.6361 | 937.9309
3.635 | 940.097
3.634 | 942.2629
3.6329 | 944.4287
3.6319 | 946.5948
3.631 | 948.7607
3.6298 | 950.9266
3.6289 | 953.0925
3.6279 | 955.2585
3.6268 | 957.4243
3.6258 | 959.5903
3.6247 | 961.7562
3.6237 | 963.922
3.6227 | 966.0881
3.6216 | 968.254
3.6206 | 970.4198
3.6197 | 972.5856
3.6185 | 974.7516
3.6176 | 976.9176
3.6166 | 979.0834
3.6155 | 981.2492
3.6145 | 983.4151
3.6135 | 985.581
3.6124 | 987.7468
3.6114 | 989.9127
3.6105 | 992.0786
3.6093 | 994.2444
3.6084 | 996.4104
3.6074 | 998.5763
3.6064 | 1000.742
3.6053 | 1002.908
3.6043 | 1005.074
3.6034 | 1007.24
3.6024 | 1009.406
3.6013 | 1011.572
3.6003 | 1013.7376
3.5993 | 1015.903
3.5982 | 1018.069
3.5972 | 1020.2352
3.5963 | 1022.401
3.5953 | 1024.567
3.5942 | 1026.733
3.5932 | 1028.8992
3.5922 | 1031.065
3.5913 | 1033.231
3.5903 | 1035.3968
3.5893 | 1037.563
3.5882 | 1039.729
3.5872 | 1041.894
3.5863 | 1044.06
3.5853 | 1046.226
3.5843 | 1048.392
3.5833 | 1050.558
3.5824 | 1052.724
3.5813 | 1054.89
3.5803 | 1057.055
3.5793 | 1059.221
3.5783 | 1061.387
3.5774 | 1063.553
3.5764 | 1065.719
3.5753 | 1067.885
3.5745 | 1070.051
3.5735 | 1072.217
3.5725 | 1074.383
3.5716 | 1076.549
3.5704 | 1078.714
3.5695 | 1080.88
3.5685 | 1083.046
3.5675 | 1085.212
3.5667 | 1087.378
3.5656 | 1089.544
3.5646 | 1091.71
3.5637 | 1093.876
3.5627 | 1096.042
3.5617 | 1098.208
3.5607 | 1100.3736
3.5598 | 1102.54
3.5588 | 1104.705
3.5578 | 1106.871
3.5569 | 1109.037
3.5559 | 1111.203
3.5549 | 1113.369
3.554 | 1115.535
3.553 | 1117.701
3.552 | 1119.866
3.5511 | 1122.032
3.5501 | 1124.198
3.5491 | 1126.364
3.5482 | 1128.53
3.5473 | 1130.696
3.5464 | 1132.8616
3.5454 | 1135.027
3.5443 | 1137.193
3.5435 | 1139.3592
3.5423 | 1141.525
3.5415 | 1143.691
3.5406 | 1145.8568
3.5396 | 1148.023
3.5386 | 1150.189
3.5377 | 1152.354
3.5367 | 1154.52
3.5359 | 1156.686
3.5349 | 1158.852
3.5339 | 1161.018
3.533 | 1163.184
3.532 | 1165.35
3.531 | 1167.515
3.5301 | 1169.681
3.5293 | 1171.847
3.5283 | 1174.013
3.5273 | 1176.179
3.5264 | 1178.345
3.5256 | 1180.511
3.5246 | 1182.677
3.5236 | 1184.843
3.5226 | 1187.008
3.5218 | 1189.1744
3.5209 | 1191.34
3.5199 | 1193.506
3.5189 | 1195.672
3.5181 | 1197.838
3.5172 | 1200.004
3.5162 | 1202.1696
3.5154 | 1204.335
3.5144 | 1206.501
3.5134 | 1208.667
3.5126 | 1210.833
3.5117 | 1212.999
3.5107 | 1215.165
3.5099 | 1217.331
3.5089 | 1219.496
3.5081 | 1221.662
3.5071 | 1223.828
3.5062 | 1225.994
3.5054 | 1228.16
3.5044 | 1230.326
3.5036 | 1232.491
3.5026 | 1234.657
3.5017 | 1236.823
3.5009 | 1238.989
3.4999 | 1241.155
3.4991 | 1243.32
3.4981 | 1245.486
3.4971 | 1247.652
3.4963 | 1249.818
3.4955 | 1251.983
3.4946 | 1254.149
3.4938 | 1256.315
3.4928 | 1258.481
3.4918 | 1260.647
3.491 | 1262.813
3.49 | 1264.979
3.4892 | 1267.144
3.4884 | 1269.31
3.4875 | 1271.476
3.4865 | 1273.642
3.4857 | 1275.808
3.4849 | 1277.974
3.4841 | 1280.14
3.4831 | 1282.3056
3.4821 | 1284.472
3.4813 | 1286.638
3.4805 | 1288.804
3.4797 | 1290.97
3.4787 | 1293.136
3.4778 | 1295.301
3.477 | 1297.467
3.4762 | 1299.6328
3.4752 | 1301.799
3.4744 | 1303.964
3.4736 | 1306.13
3.4726 | 1308.296
3.4718 | 1310.462
3.471 | 1312.628
3.47 | 1314.794
3.4692 | 1316.959
3.4684 | 1319.125
3.4676 | 1321.291
3.4668 | 1323.457
3.4658 | 1325.623
3.465 | 1327.788
3.4642 | 1329.954
3.4634 | 1332.12
3.4624 | 1334.286
3.4616 | 1336.452
3.4608 | 1338.618
3.46 | 1340.783
3.4592 | 1342.949
3.4584 | 1345.115
3.4576 | 1347.281
3.4566 | 1349.446
3.456 | 1351.612
3.455 | 1353.778
3.4542 | 1355.944
3.4534 | 1358.1096
3.4527 | 1360.275
3.4518 | 1362.441
3.451 | 1364.607
3.4502 | 1366.773
3.4494 | 1368.938
3.4485 | 1371.104
3.4477 | 1373.27
3.4471 | 1375.436
3.4463 | 1377.602
3.4455 | 1379.767
3.4447 | 1381.933
3.4439 | 1384.099
3.4431 | 1386.265
3.4423 | 1388.4304
3.4414 | 1390.596
3.4406 | 1392.762
3.4398 | 1394.928
3.439 | 1397.094
3.4384 | 1399.259
3.4376 | 1401.425
3.4368 | 1403.591
3.436 | 1405.757
3.4351 | 1407.923
3.4345 | 1410.088
3.4337 | 1412.254
3.4329 | 1414.42
3.4321 | 1416.586
3.4313 | 1418.752
3.4306 | 1420.917
3.4298 | 1423.083
3.429 | 1425.249
3.4282 | 1427.415
3.4276 | 1429.58
3.4268 | 1431.746
3.4259 | 1433.912
3.4253 | 1436.078
3.4245 | 1438.243
3.4237 | 1440.409
3.4229 | 1442.575
3.4222 | 1444.7408
3.4214 | 1446.907
3.4208 | 1449.072
3.42 | 1451.238
3.4193 | 1453.404
3.4185 | 1455.57
3.4177 | 1457.736
3.4171 | 1459.901
3.4163 | 1462.0672
3.4156 | 1464.233
3.4148 | 1466.399
3.4142 | 1468.565
3.4134 | 1470.7304
3.4125 | 1472.896
3.4119 | 1475.062
3.4113 | 1477.228
3.4104 | 1479.3936
3.4098 | 1481.559
3.409 | 1483.725
3.4083 | 1485.891
3.4075 | 1488.057
3.4069 | 1490.2224
3.4062 | 1492.388
3.4054 | 1494.554
3.4046 | 1496.72
3.404 | 1498.885
3.4033 | 1501.051
3.4025 | 1503.217
3.4019 | 1505.383
3.4012 | 1507.549
3.4004 | 1509.714
3.3998 | 1511.88
3.399 | 1514.046
3.3983 | 1516.212
3.3977 | 1518.3776
3.397 | 1520.543
3.3962 | 1522.709
3.3956 | 1524.875
3.3949 | 1527.041
3.3941 | 1529.2064
3.3935 | 1531.372
3.3929 | 1533.538
3.392 | 1535.703
3.3914 | 1537.869
3.3908 | 1540.035
3.3901 | 1542.201
3.3893 | 1544.367
3.3887 | 1546.532
3.388 | 1548.698
3.3874 | 1550.864
3.3867 | 1553.03
3.3859 | 1555.196
3.3853 | 1557.361
3.3846 | 1559.527
3.384 | 1561.6928
3.3833 | 1563.858
3.3825 | 1566.024
3.3819 | 1568.19
3.3812 | 1570.356
3.3804 | 1572.5216
3.3799 | 1574.687
3.3791 | 1576.853
3.3785 | 1579.019
3.3778 | 1581.184
3.3772 | 1583.3504
3.3766 | 1585.516
3.3759 | 1587.682
3.3753 | 1589.847
3.3746 | 1592.013
3.374 | 1594.179
3.3733 | 1596.345
3.3725 | 1598.5104
3.372 | 1600.676
3.3712 | 1602.842
3.3706 | 1605.008
3.3699 | 1607.173
3.3693 | 1609.339
3.3686 | 1611.505
3.368 | 1613.671
3.3674 | 1615.836
3.3667 | 1618.002
3.3661 | 1620.168
3.3654 | 1622.334
3.3648 | 1624.5
3.3641 | 1626.665
3.3635 | 1628.831
3.3628 | 1630.997
3.3622 | 1633.163
3.3615 | 1635.328
3.3609 | 1637.494
3.3602 | 1639.66
3.3596 | 1641.8256
3.359 | 1643.991
3.3583 | 1646.157
3.3577 | 1648.323
3.357 | 1650.489
3.3565 | 1652.654
3.3559 | 1654.82
3.3551 | 1656.986
3.3546 | 1659.151
3.3538 | 1661.317
3.3533 | 1663.483
3.3527 | 1665.649
3.352 | 1667.8144
3.3514 | 1669.98
3.3507 | 1672.146
3.3501 | 1674.311
3.3494 | 1676.477
3.3488 | 1678.643
3.3481 | 1680.809
3.3475 | 1682.9744
3.347 | 1685.14
3.3464 | 1687.306
3.3457 | 1689.471
3.3451 | 1691.637
3.3444 | 1693.803
3.3438 | 1695.969
3.3431 | 1698.134
3.3426 | 1700.3
3.342 | 1702.466
3.3414 | 1704.631
3.3407 | 1706.797
3.3401 | 1708.963
3.3394 | 1711.129
3.3388 | 1713.294
3.3381 | 1715.46
3.3375 | 1717.625
3.3368 | 1719.791
3.3364 | 1721.957
3.3357 | 1724.123
3.3351 | 1726.288
3.3344 | 1728.454
3.3338 | 1730.62
3.3331 | 1732.786
3.3325 | 1734.951
3.3318 | 1737.117
3.3312 | 1739.283
3.3305 | 1741.448
3.3301 | 1743.614
3.3294 | 1745.78
3.3288 | 1747.945
3.3281 | 1750.111
3.3275 | 1752.277
3.3268 | 1754.442
3.3263 | 1756.608
3.3257 | 1758.774
3.3251 | 1760.94
3.3244 | 1763.105
3.3238 | 1765.271
3.3231 | 1767.4368
3.3226 | 1769.602
3.322 | 1771.768
3.3215 | 1773.934
3.3207 | 1776.1
3.32 | 1778.265
3.3196 | 1780.431
3.3189 | 1782.597
3.3183 | 1784.762
3.3176 | 1786.928
3.3171 | 1789.094
3.3165 | 1791.259
3.3158 | 1793.425
3.3152 | 1795.591
3.3147 | 1797.756
3.3139 | 1799.922
3.3134 | 1802.088
3.3128 | 1804.254
3.3121 | 1806.4192
3.3115 | 1808.585
3.311 | 1810.751
3.3104 | 1812.916
3.3097 | 1815.082
3.3091 | 1817.247
3.3084 | 1819.413
3.3079 | 1821.579
3.3073 | 1823.745
3.3066 | 1825.9104
3.306 | 1828.076
3.3054 | 1830.2416
3.3049 | 1832.407
3.3042 | 1834.573
3.3036 | 1836.739
3.3029 | 1838.904
3.3023 | 1841.07
3.3018 | 1843.236
3.3012 | 1845.4016
3.3005 | 1847.567
3.2999 | 1849.733
3.2992 | 1851.899
3.2987 | 1854.064
3.2981 | 1856.23
3.2974 | 1858.396
3.2968 | 1860.561
3.2962 | 1862.727
3.2955 | 1864.892
3.295 | 1867.058
3.2944 | 1869.224
3.2937 | 1871.39
3.2931 | 1873.5552
3.2924 | 1875.721
3.292 | 1877.887
3.2911 | 1880.052
3.2907 | 1882.218
3.29 | 1884.384
3.2894 | 1886.55
3.2889 | 1888.7152
3.2882 | 1890.881
3.2876 | 1893.0464
3.2869 | 1895.212
3.2863 | 1897.378
3.2858 | 1899.543
3.2852 | 1901.709
3.2845 | 1903.875
3.2839 | 1906.041
3.2834 | 1908.206
3.2826 | 1910.372
3.2821 | 1912.5376
3.2815 | 1914.703
3.2808 | 1916.8688
3.2802 | 1919.035
3.2797 | 1921.2
3.279 | 1923.366
3.2784 | 1925.532
3.2777 | 1927.697
3.2771 | 1929.863
3.2765 | 1932.028
3.276 | 1934.194
3.2753 | 1936.36
3.2747 | 1938.525
3.274 | 1940.6912
3.2734 | 1942.857
3.2727 | 1945.0224
3.2721 | 1947.188
3.2716 | 1949.354
3.271 | 1951.519
3.2703 | 1953.6848
3.2698 | 1955.85
3.269 | 1958.016
3.2685 | 1960.182
3.2679 | 1962.348
3.2673 | 1964.513
3.2666 | 1966.679
3.266 | 1968.844
3.2653 | 1971.01
3.2648 | 1973.175
3.2642 | 1975.341
3.2635 | 1977.507
3.2629 | 1979.673
3.2622 | 1981.838
3.2616 | 1984.004
3.261 | 1986.169
3.2603 | 1988.335
3.2598 | 1990.501
3.2592 | 1992.666
3.2585 | 1994.832
3.2579 | 1996.998
3.2572 | 1999.164
3.2566 | 2001.329
3.2559 | 2003.495
3.2555 | 2005.661
3.2547 | 2007.826
3.254 | 2009.992
3.2535 | 2012.157
3.2527 | 2014.3232
3.2522 | 2016.489
3.2516 | 2018.6544
3.2509 | 2020.82
3.2503 | 2022.986
3.2497 | 2025.151
3.249 | 2027.317
3.2485 | 2029.483
3.2477 | 2031.648
3.2472 | 2033.814
3.2466 | 2035.98
3.2459 | 2038.145
3.2453 | 2040.311
3.2446 | 2042.477
3.244 | 2044.642
3.2434 | 2046.808
3.2427 | 2048.974
3.2421 | 2051.139
3.2414 | 2053.305
3.2408 | 2055.471
3.2401 | 2057.636
3.2395 | 2059.802
3.2388 | 2061.967
3.2382 | 2064.133
3.2375 | 2066.299
3.2369 | 2068.464
3.2363 | 2070.63
3.2356 | 2072.796
3.235 | 2074.961
3.2343 | 2077.127
3.2337 | 2079.292
3.233 | 2081.458
3.2324 | 2083.624
3.2317 | 2085.79
3.2311 | 2087.9552
3.2304 | 2090.121
3.2298 | 2092.2864
3.2291 | 2094.452
3.2285 | 2096.6176
3.2279 | 2098.783
3.2272 | 2100.949
3.2266 | 2103.115
3.2258 | 2105.28
3.2251 | 2107.446
3.2245 | 2109.612
3.2238 | 2111.777
3.2232 | 2113.943
3.2225 | 2116.109
3.2219 | 2118.274
3.2211 | 2120.44
3.2204 | 2122.606
3.2198 | 2124.771
3.2191 | 2126.937
3.2185 | 2129.103
3.2178 | 2131.268
3.217 | 2133.434
3.2164 | 2135.6
3.2157 | 2137.765
3.2151 | 2139.931
3.2145 | 2142.096
3.2136 | 2144.262
3.213 | 2146.428
3.2124 | 2148.593
3.2117 | 2150.759
3.2109 | 2152.925
3.2103 | 2155.09
3.2096 | 2157.256
3.209 | 2159.421
3.2083 | 2161.5872
3.2075 | 2163.753
3.2069 | 2165.919
3.2062 | 2168.084
3.2054 | 2170.25
3.2048 | 2172.416
3.2041 | 2174.581
3.2035 | 2176.747
3.2027 | 2178.912
3.202 | 2181.078
3.2012 | 2183.244
3.2006 | 2185.409
3.1999 | 2187.575
3.1991 | 2189.741
3.1985 | 2191.906
3.1978 | 2194.072
3.1972 | 2196.237
3.1964 | 2198.403
3.1957 | 2200.569
3.1949 | 2202.734
3.1943 | 2204.9
3.1936 | 2207.065
3.1928 | 2209.231
3.1922 | 2211.3968
3.1915 | 2213.562
3.1907 | 2215.728
3.1901 | 2217.894
3.1893 | 2220.059
3.1886 | 2222.225
3.1878 | 2224.3904
3.1872 | 2226.556
3.1864 | 2228.722
3.1857 | 2230.887
3.1849 | 2233.053
3.1843 | 2235.218
3.1835 | 2237.384
3.1828 | 2239.55
3.182 | 2241.7152
3.1814 | 2243.881
3.1806 | 2246.047
3.1799 | 2248.212
3.1791 | 2250.3776
3.1783 | 2252.543
3.1776 | 2254.709
3.1768 | 2256.875
3.1762 | 2259.04
3.1754 | 2261.206
3.1746 | 2263.371
3.1739 | 2265.537
3.1731 | 2267.703
3.1723 | 2269.868
3.1717 | 2272.034
3.1709 | 2274.199
3.1702 | 2276.365
3.1694 | 2278.53
3.1686 | 2280.696
3.1678 | 2282.862
3.1672 | 2285.027
3.1665 | 2287.193
3.1655 | 2289.359
3.1649 | 2291.524
3.1641 | 2293.69
3.1633 | 2295.856
3.1626 | 2298.021
3.1618 | 2300.187
3.161 | 2302.352
3.1604 | 2304.518
3.1596 | 2306.6832
3.1588 | 2308.849
3.1579 | 2311.014
3.1573 | 2313.18
3.1565 | 2315.3456
3.1557 | 2317.511
3.1549 | 2319.677
3.1541 | 2321.842
3.1533 | 2324.008
3.1525 | 2326.174
3.1517 | 2328.339
3.1508 | 2330.505
3.15 | 2332.67
3.1494 | 2334.836
3.1486 | 2337.001
3.1476 | 2339.167
3.147 | 2341.332
3.1462 | 2343.498
3.1452 | 2345.664
3.1444 | 2347.829
3.1436 | 2349.994
3.1428 | 2352.16
3.142 | 2354.326
3.1412 | 2356.492
3.1404 | 2358.657
3.1395 | 2360.823
3.1387 | 2362.988
3.1378 | 2365.154
3.137 | 2367.319
3.136 | 2369.485
3.1352 | 2371.65
3.1344 | 2373.816
3.1336 | 2375.981
3.1328 | 2378.1472
3.1318 | 2380.313
3.131 | 2382.479
3.1302 | 2384.644
3.1292 | 2386.81
3.1284 | 2388.975
3.1274 | 2391.141
3.1266 | 2393.306
3.1257 | 2395.472
3.1249 | 2397.637
3.1239 | 2399.803
3.1231 | 2401.969
3.1221 | 2404.1344
3.1213 | 2406.3
3.1205 | 2408.465
3.1195 | 2410.631
3.1187 | 2412.796
3.1177 | 2414.9616
3.1168 | 2417.127
3.116 | 2419.2928
3.115 | 2421.459
3.114 | 2423.625
3.1131 | 2425.79
3.1123 | 2427.956
3.1113 | 2430.121
3.1103 | 2432.287
3.1094 | 2434.452
3.1085 | 2436.618
3.1076 | 2438.783
3.1066 | 2440.949
3.1056 | 2443.114
3.1047 | 2445.28
3.1037 | 2447.446
3.1027 | 2449.611
3.1019 | 2451.777
3.101 | 2453.942
3.1 | 2456.108
3.099 | 2458.273
3.0981 | 2460.439
3.0971 | 2462.604
3.096 | 2464.77
3.095 | 2466.936
3.094 | 2469.101
3.093 | 2471.267
3.0921 | 2473.432
3.0911 | 2475.598
3.09 | 2477.763
3.089 | 2479.929
3.088 | 2482.095
3.0871 | 2484.26
3.0859 | 2486.4256
3.085 | 2488.591
3.0838 | 2490.757
3.0829 | 2492.922
3.0819 | 2495.087
3.0808 | 2497.253
3.0796 | 2499.419
3.0785 | 2501.584
3.0775 | 2503.75
3.0764 | 2505.916
3.0754 | 2508.081
3.0743 | 2510.247
3.0732 | 2512.412
3.0721 | 2514.578
3.0709 | 2516.743
3.07 | 2518.9088
3.0688 | 2521.074
3.0677 | 2523.24
3.0666 | 2525.406
3.0654 | 2527.5712
3.0643 | 2529.737
3.0632 | 2531.903
3.062 | 2534.068
3.0609 | 2536.233
3.0598 | 2538.399
3.0585 | 2540.564
3.0574 | 2542.73
3.0562 | 2544.895
3.0549 | 2547.061
3.0538 | 2549.227
3.0525 | 2551.392
3.0514 | 2553.558
3.0501 | 2555.723
3.0488 | 2557.889
3.0477 | 2560.0544
3.0464 | 2562.22
3.0451 | 2564.385
3.0438 | 2566.551
3.0425 | 2568.717
3.0412 | 2570.882
3.0399 | 2573.047
3.0386 | 2575.213
3.0373 | 2577.378
3.0359 | 2579.544
3.0346 | 2581.709
3.0333 | 2583.875
3.0319 | 2586.041
3.0306 | 2588.206
3.0291 | 2590.371
3.0277 | 2592.537
3.0264 | 2594.703
3.0249 | 2596.869
3.0235 | 2599.034
3.022 | 2601.2
3.0206 | 2603.365
3.0191 | 2605.531
3.0175 | 2607.697
3.016 | 2609.863
3.0144 | 2612.028
3.013 | 2614.194
3.0114 | 2616.359
3.0097 | 2618.5248
3.0083 | 2620.69
3.0067 | 2622.856
3.0051 | 2625.021
3.0034 | 2627.187
3.0018 | 2629.352
3.0002 | 2631.518
2.9984 | 2633.683
2.9968 | 2635.849
2.995 | 2638.014
2.9933 | 2640.179
2.9915 | 2642.345
2.9897 | 2644.511
2.9879 | 2646.676
2.9862 | 2648.8416
2.9842 | 2651.007
2.9823 | 2653.172
2.9805 | 2655.338
2.9784 | 2657.503
2.9765 | 2659.669
2.9745 | 2661.835
2.9724 | 2664
2.9705 | 2666.166
2.9684 | 2668.332
2.9663 | 2670.497
2.9642 | 2672.663
2.9619 | 2674.828
2.9597 | 2676.994
2.9574 | 2679.159
2.9552 | 2681.3248
2.9529 | 2683.49
2.9505 | 2685.655
2.9481 | 2687.821
2.9456 | 2689.987
2.9431 | 2692.152
2.9405 | 2694.318
2.9379 | 2696.483
2.9351 | 2698.649
2.9324 | 2700.814
2.9297 | 2702.979
2.9269 | 2705.145
2.924 | 2707.31
2.9211 | 2709.476
2.918 | 2711.641
2.9148 | 2713.807
2.9116 | 2715.972
2.9083 | 2718.137
2.9048 | 2720.303
2.9014 | 2722.468
2.8979 | 2724.634
2.8941 | 2726.799
2.8903 | 2728.964
2.8864 | 2731.13
2.8825 | 2733.295
2.8783 | 2735.461
2.8741 | 2737.626
2.8698 | 2739.791
2.8651 | 2741.956
2.8604 | 2744.122
2.8554 | 2746.288
2.8502 | 2748.453
2.8451 | 2750.619
2.8396 | 2752.784
2.8338 | 2754.949
2.8278 | 2757.115
2.8216 | 2759.28
2.8152 | 2761.446
2.8082 | 2763.611
2.801 | 2765.776
2.7936 | 2767.941
2.7858 | 2770.1072
2.7776 | 2772.273
2.7689 | 2774.438
2.7598 | 2776.603
2.7514 | 2778.767
2.7501 | 2780.8992
2.75 | 2782.994
2.75 | 2785.063
2.75 | 2787.109
2.7498 | 2789.136
2.75 | 2791.147
2.75 | 2793.142
2.75 | 2795.124
2.75 | 2797.093
2.7498 | 2799.05
2.75 | 2800.995
2.7498 | 2802.928
2.75 | 2804.85
2.75 | 2806.761
2.75 | 2808.661
2.75 | 2810.55
2.75 | 2812.43
2.7498 | 2814.299
2.75 | 2816.159
2.75 | 2818.008
2.75 | 2819.847
2.75 | 2821.677
2.7498 | 2823.496
2.75 | 2825.306
2.75 | 2827.106
2.75 | 2828.896
2.7498 | 2830.676
2.75 | 2832.447
2.7498 | 2834.208
2.75 | 2835.959
2.75 | 2837.7008
2.75 | 2839.433
2.75 | 2841.155
2.75 | 2842.8672
2.75 | 2844.57
2.75 | 2846.263
2.7498 | 2847.947
2.7498 | 2849.62
2.7555 | 2851.286
2.7506 | 2852.95
2.75 | 2854.599
2.75 | 2856.234
2.75 | 2857.86
2.7498 | 2859.474
2.75 | 2861.079
2.7498 | 2862.673
2.75 | 2864.257
2.75 | 2865.831
2.75 | 2867.3952
2.7498 | 2868.95
2.7498 | 2870.494
2.75 | 2872.028
2.75 | 2873.551
2.7498 | 2875.065
2.75 | 2876.568
2.75 | 2878.06
2.75 | 2879.543
2.75 | 2881.014
2.75 | 2882.476
2.7498 | 2883.928
2.75 | 2885.369
2.75 | 2886.8
2.7498 | 2888.222
2.75 | 2889.633
2.75 | 2891.0336
2.75 | 2892.425
2.75 | 2893.805
2.7498 | 2895.175
2.7498 | 2896.535
2.75 | 2897.886
2.75 | 2899.2256
2.75 | 2900.555
2.75 | 2901.8752
2.75 | 2903.185
2.7498 | 2904.485
2.75 | 2905.775
2.7498 | 2907.0544
2.75 | 2908.3248
2.7498 | 2909.585
2.75 | 2910.836
2.75 | 2912.077
2.75 | 2913.308
2.75 | 2914.53
2.7498 | 2915.743
2.75 | 2916.946
2.75 | 2918.141
2.7498 | 2919.326
2.75 | 2920.502
2.7498 | 2921.67
2.75 | 2922.827
2.75 | 2923.975
2.75 | 2925.115
2.75 | 2926.245
2.7498 | 2927.3664
2.75 | 2928.478
2.75 | 2929.581
2.75 | 2930.675
2.75 | 2931.76
2.75 | 2932.836
2.75 | 2933.903
2.75 | 2934.961
2.7498 | 2936.01
2.7498 | 2937.051
2.75 | 2938.084
2.7498 | 2939.1072
2.7498 | 2940.122
2.75 | 2941.129
2.75 | 2942.128
2.7498 | 2943.119
2.75 | 2944.101
2.75 | 2945.0752
2.75 | 2946.041
2.75 | 2946.999
2.75 | 2947.949
2.75 | 2948.891
2.75 | 2949.825
2.7498 | 2950.751
2.75 | 2951.67
2.75 | 2952.58
2.75 | 2953.483
2.7498 | 2954.378
2.75 | 2955.266
2.75 | 2956.146
2.75 | 2957.0192
2.75 | 2957.8848
2.75 | 2958.743
2.75 | 2959.593
2.75 | 2960.436
2.75 | 2961.272
2.75 | 2962.101
2.75 | 2962.923
2.75 | 2963.738
2.75 | 2964.546
2.75 | 2965.348
2.75 | 2966.142
2.75 | 2966.93
2.75 | 2967.711
2.7498 | 2968.486
2.75 | 2969.254
2.75 | 2970.015
2.75 | 2970.77
2.7498 | 2971.519
2.75 | 2972.261
2.75 | 2972.996
2.75 | 2973.725
2.75 | 2974.448
2.75 | 2975.165
2.7498 | 2975.876
2.75 | 2976.58
2.75 | 2977.279
2.7498 | 2977.972
2.75 | 2978.659
2.7498 | 2979.34
2.75 | 2980.016
2.75 | 2980.685
2.7498 | 2981.35
2.75 | 2982.008
2.75 | 2982.661
2.75 | 2983.308
2.75 | 2983.95
2.75 | 2984.586
2.7498 | 2985.217
2.75 | 2985.843
2.75 | 2986.463
2.7498 | 2987.078
2.75 | 2987.688
2.75 | 2988.292
2.75 | 2988.892
2.7498 | 2989.486
2.75 | 2990.076
2.75 | 2990.661
2.75 | 2991.241
2.75 | 2991.816
2.75 | 2992.387
2.7498 | 2992.953
2.75 | 2993.514
2.7498 | 2994.071
2.75 | 2994.623
2.75 | 2995.17
2.75 | 2995.713
2.75 | 2996.252
2.75 | 2996.786
2.75 | 2997.3152
2.75 | 2997.841
2.75 | 2998.361
2.7498 | 2998.878
2.75 | 2999.39
2.75 | 2999.8976
2.7498 | 3000.401
2.7498 | 3000.9
2.75 | 3001.396
2.75 | 3001.887
2.75 | 3002.3744
2.75 | 3002.858
2.75 | 3003.337
2.75 | 3003.813
2.75 | 3004.284
2.7498 | 3004.752
2.75 | 3005.216
2.7498 | 3005.6768
2.75 | 3006.133
2.75 | 3006.586
2.75 | 3007.036
2.75 | 3007.481
2.75 | 3007.9232
2.75 | 3008.362
2.75 | 3008.7968
2.7498 | 3009.228
2.7498 | 3009.657
2.75 | 3010.081
2.7498 | 3010.5024
2.75 | 3010.92
2.7498 | 3011.334
2.7498 | 3011.745
2.75 | 3012.153
2.75 | 3012.558
2.75 | 3012.959
2.7498 | 3013.358
2.75 | 3013.753
2.75 | 3014.144
2.75 | 3014.533
2.75 | 3014.919
2.75 | 3015.301
2.75 | 3015.681
2.7498 | 3016.0576
2.7498 | 3016.431
2.7498 | 3016.802
2.75 | 3017.17
2.75 | 3017.536
2.75 | 3017.898
2.75 | 3018.258
2.75 | 3018.615
2.75 | 3018.969
2.75 | 3019.32
2.75 | 3019.668
2.75 | 3020.015
2.75 | 3020.357
2.75 | 3020.698
2.75 | 3021.036
2.75 | 3021.372
2.75 | 3021.705
2.75 | 3022.036
2.75 | 3022.364
2.75 | 3022.69
2.75 | 3023.013
2.7498 | 3023.334
2.75 | 3023.653
2.75 | 3023.969
2.75 | 3024.283
2.75 | 3024.594
2.75 | 3024.903
2.75 | 3025.211
2.75 | 3025.515
2.7498 | 3025.8176
2.75 | 3026.118
2.75 | 3026.416
2.75 | 3026.712
2.75 | 3027.006
2.75 | 3027.298
2.75 | 3027.588
2.75 | 3027.8752
2.75 | 3028.161
2.75 | 3028.444
2.75 | 3028.726
2.75 | 3029.006
2.7521 | 3029.2832
2.7506 | 3029.561
2.75 | 3029.836
2.75 | 3030.108
2.7498 | 3030.378
2.75 | 3030.6464
2.75 | 3030.912
2.75 | 3031.177
2.75 | 3031.439
2.75 | 3031.7
2.75 | 3031.959
2.75 | 3032.216
2.75 | 3032.471
2.75 | 3032.725
2.7498 | 3032.976
2.7498 | 3033.226
2.75 | 3033.475
2.75 | 3033.7216
2.75 | 3033.966
2.75 | 3034.21
2.7498 | 3034.452
2.75 | 3034.692
2.7498 | 3034.93
2.7498 | 3035.167
2.75 | 3035.402
2.75 | 3035.636
2.75 | 3035.868
2.75 | 3036.098
2.75 | 3036.328
2.7498 | 3036.555
2.75 | 3036.782
2.75 | 3037.006
2.75 | 3037.229
2.75 | 3037.451
2.75 | 3037.671
2.75 | 3037.89
2.75 | 3038.107
2.75 | 3038.3232
2.75 | 3038.538
2.7498 | 3038.751
2.75 | 3038.9632
2.75 | 3039.173
2.7498 | 3039.382
2.75 | 3039.59
2.75 | 3039.796
2.7498 | 3040.001
2.75 | 3040.205
2.75 | 3040.407
2.75 | 3040.609
2.75 | 3040.809
2.75 | 3041.007
2.75 | 3041.205
2.75 | 3041.401
2.75 | 3041.596
2.75 | 3041.79
2.75 | 3041.983
2.75 | 3042.174
2.75 | 3042.364
2.75 | 3042.553
2.75 | 3042.741
2.75 | 3042.928
2.7498 | 3043.113
2.75 | 3043.298
2.75 | 3043.4816
2.75 | 3043.664
2.75 | 3043.845
2.7498 | 3044.025
2.7498 | 3044.204
2.75 | 3044.382
2.75 | 3044.559
2.75 | 3044.735
2.75 | 3044.909
2.7498 | 3045.083
2.75 | 3045.255
2.75 | 3045.427
2.75 | 3045.597
2.75 | 3045.767
2.75 | 3045.935
2.75 | 3046.103
2.75 | 3046.27
2.75 | 3046.435
2.75 | 3046.6
2.75 | 3046.764
2.75 | 3046.926
2.75 | 3047.088
2.75 | 3047.249
2.75 | 3047.409
2.75 | 3047.568
2.75 | 3047.726
2.75 | 3047.884
2.75 | 3048.04
2.75 | 3048.1952
2.75 | 3048.35
2.75 | 3048.503
2.75 | 3048.656
2.75 | 3048.808
2.75 | 3048.959
2.7498 | 3049.109
2.7498 | 3049.259
2.75 | 3049.407
2.75 | 3049.555
2.7498 | 3049.701
2.75 | 3049.847
2.75 | 3049.993
2.75 | 3050.137
2.75 | 3050.281
2.75 | 3050.423
2.75 | 3050.566
2.75 | 3050.706
2.7498 | 3050.847
2.75 | 3050.987
2.7498 | 3051.126
2.75 | 3051.264
2.7498 | 3051.4016
2.75 | 3051.538
2.75 | 3051.674
2.7498 | 3051.81
2.75 | 3051.944
2.75 | 3052.078
2.75 | 3052.211
2.75 | 3052.343
2.75 | 3052.475
2.7498 | 3052.606
2.75 | 3052.736
2.75 | 3052.865
2.7498 | 3052.995
2.75 | 3053.1232
2.75 | 3053.25
2.75 | 3053.377
2.75 | 3053.504
2.7498 | 3053.629
2.75 | 3053.754
2.75 | 3053.879
2.75 | 3054.002
2.75 | 3054.126
2.75 | 3054.248
2.7498 | 3054.369
2.75 | 3054.491
2.75 | 3054.612
2.75 | 3054.731
2.7498 | 3054.85
2.7498 | 3054.969
2.7498 | 3055.087
2.75 | 3055.205
2.75 | 3055.3216
2.75 | 3055.438
2.75 | 3055.554
2.7498 | 3055.669
2.75 | 3055.783
2.75 | 3055.8976
2.75 | 3056.012
2.75 | 3056.124
2.75 | 3056.2368
2.75 | 3056.348
2.7498 | 3056.46
2.75 | 3056.571
2.75 | 3056.681
2.7498 | 3056.791
2.75 | 3056.9
2.75 | 3057.008
2.75 | 3057.1168
2.7498 | 3057.225
2.75 | 3057.332
2.7498 | 3057.438
2.75 | 3057.544
2.75 | 3057.65
2.75 | 3057.755
2.7498 | 3057.86
2.7498 | 3057.964
2.75 | 3058.0672
2.7498 | 3058.171
2.7498 | 3058.273
2.75 | 3058.375
2.75 | 3058.477
2.7498 | 3058.578
2.75 | 3058.679
2.75 | 3058.779
2.75 | 3058.879
2.75 | 3058.978
2.75 | 3059.078
2.75 | 3059.177
2.75 | 3059.274
2.75 | 3059.372
2.75 | 3059.469
2.75 | 3059.566
2.75 | 3059.662
2.75 | 3059.758
2.75 | 3059.854
2.75 | 3059.9488
2.75 | 3060.043
2.7498 | 3060.1376
2.75 | 3060.231
2.75 | 3060.325
2.75 | 3060.418
2.75 | 3060.511
2.7498 | 3060.603
2.75 | 3060.694
2.75 | 3060.785
2.75 | 3060.8768
2.75 | 3060.967
2.75 | 3061.057
2.7498 | 3061.147
2.75 | 3061.237
2.75 | 3061.326
2.75 | 3061.414
2.75 | 3061.503
2.75 | 3061.5904
2.7498 | 3061.678
2.75 | 3061.765
2.75 | 3061.852
2.7498 | 3061.938
2.75 | 3062.025
2.75 | 3062.111
2.75 | 3062.196
2.75 | 3062.281
2.75 | 3062.366
2.75 | 3062.45
2.75 | 3062.5344
2.75 | 3062.618
2.75 | 3062.702
2.75 | 3062.784
2.75 | 3062.8672
2.75 | 3062.95
2.75 | 3063.032
2.75 | 3063.113
2.75 | 3063.195
2.75 | 3063.276
2.75 | 3063.356
2.75 | 3063.4368
2.75 | 3063.5168
2.75 | 3063.5968
2.75 | 3063.676
2.75 | 3063.755
2.75 | 3063.834
2.75 | 3063.913
2.75 | 3063.991
2.75 | 3064.069
2.75 | 3064.146
2.75 | 3064.224
2.75 | 3064.3
2.75 | 3064.3776
2.75 | 3064.454
2.75 | 3064.53
2.75 | 3064.606
2.75 | 3064.681
2.75 | 3064.757
2.7498 | 3064.832
2.75 | 3064.906
2.75 | 3064.981
2.75 | 3065.055
2.75 | 3065.129
2.75 | 3065.202
2.75 | 3065.276
2.75 | 3065.349
2.75 | 3065.422
2.75 | 3065.494
2.75 | 3065.566
2.75 | 3065.6384
2.75 | 3065.71
2.75 | 3065.781
2.75 | 3065.852
2.75 | 3065.924
2.75 | 3065.994
2.75 | 3066.065
2.75 | 3066.135
2.75 | 3066.2048
2.75 | 3066.274
2.75 | 3066.344
2.75 | 3066.413
2.75 | 3066.482
2.75 | 3066.551
2.75 | 3066.619
2.75 | 3066.687
2.75 | 3066.7552
2.75 | 3066.823
2.75 | 3066.891
2.75 | 3066.958
2.75 | 3067.025
2.75 | 3067.092
2.75 | 3067.158
2.75 | 3067.225
2.75 | 3067.29
2.75 | 3067.356
2.75 | 3067.422
2.75 | 3067.487
2.75 | 3067.552
2.75 | 3067.617
2.75 | 3067.682
2.75 | 3067.746
2.75 | 3067.81
2.75 | 3067.875
2.75 | 3067.938
2.75 | 3068.002
2.75 | 3068.065
2.75 | 3068.129
2.75 | 3068.192
2.75 | 3068.255
2.75 | 3068.3168
2.75 | 3068.379
2.75 | 3068.441
2.75 | 3068.503
2.75 | 3068.565
2.75 | 3068.626
2.75 | 3068.688
2.75 | 3068.749
2.75 | 3068.81
2.75 | 3068.871
2.75 | 3068.9312
2.75 | 3068.992
2.75 | 3069.052
2.75 | 3069.112
2.75 | 3069.172
2.75 | 3069.231
2.75 | 3069.29
2.75 | 3069.349
2.75 | 3069.408
2.75 | 3069.467
2.75 | 3069.526
2.75 | 3069.584
2.75 | 3069.642
2.75 | 3069.7
2.75 | 3069.758
2.75 | 3069.815
2.75 | 3069.873
2.75 | 3069.931
2.75 | 3069.988
2.75 | 3070.044
2.75 | 3070.101
2.75 | 3070.158
2.7498 | 3070.214
2.75 | 3070.271
2.75 | 3070.327
2.75 | 3070.383
2.75 | 3070.438
2.75 | 3070.494
2.75 | 3070.549
2.75 | 3070.604
2.75 | 3070.66
2.75 | 3070.714
2.75 | 3070.769
2.75 | 3070.823
2.75 | 3070.878
2.75 | 3070.932
2.75 | 3070.986
2.75 | 3071.04
2.75 | 3071.094
2.75 | 3071.147
2.75 | 3071.201
2.75 | 3071.254
2.75 | 3071.307
2.75 | 3071.36
2.75 | 3071.413
2.75 | 3071.465
2.75 | 3071.518
2.75 | 3071.57
2.75 | 3071.623
2.75 | 3071.674
2.75 | 3071.727
2.75 | 3071.778
2.75 | 3071.83
2.75 | 3071.881
2.75 | 3071.932
2.75 | 3071.984
2.75 | 3072.035
2.75 | 3072.086
2.75 | 3072.137
2.75 | 3072.187
2.75 | 3072.237
2.75 | 3072.288
2.75 | 3072.337
2.75 | 3072.388
2.75 | 3072.437
2.75 | 3072.487
2.75 | 3072.537
2.75 | 3072.586
2.75 | 3072.636
2.75 | 3072.6848
2.75 | 3072.734
2.75 | 3072.783
2.75 | 3072.831
2.75 | 3072.88
2.75 | 3072.929
2.75 | 3072.977
2.75 | 3073.025
2.75 | 3073.073
2.75 | 3073.121
2.75 | 3073.169
2.7501 | 3073.217
2.75 | 3073.264
2.75 | 3073.312
2.75 | 3073.359
2.75 | 3073.407
2.75 | 3073.454
2.75 | 3073.5
2.75 | 3073.547
2.75 | 3073.594
2.75 | 3073.641
2.75 | 3073.687
2.75 | 3073.733
2.75 | 3073.78
2.75 | 3073.825
2.75 | 3073.872
2.75 | 3073.918
2.75 | 3073.964
2.75 | 3074.009
2.75 | 3074.0544
2.75 | 3074.1
2.75 | 3074.145
2.75 | 3074.19
2.75 | 3074.236
2.7501 | 3074.28
2.75 | 3074.325
2.75 | 3074.369
2.75 | 3074.415
2.7501 | 3074.459
2.75 | 3074.503
2.75 | 3074.548
2.75 | 3074.592
2.75 | 3074.635
2.75 | 3074.68
2.75 | 3074.7232
2.75 | 3074.767
2.75 | 3074.81
2.75 | 3074.854
2.75 | 3074.897
2.75 | 3074.94
2.75 | 3074.983
2.7501 | 3075.027
2.75 | 3075.07
2.75 | 3075.113
2.75 | 3075.156
2.75 | 3075.198
2.75 | 3075.241
2.75 | 3075.2832
2.75 | 3075.326
2.75 | 3075.368
2.75 | 3075.41
2.75 | 3075.452
2.75 | 3075.494
2.7501 | 3075.536
2.75 | 3075.5776
2.75 | 3075.6192
2.75 | 3075.6608
2.75 | 3075.702
2.75 | 3075.744
2.75 | 3075.785
2.75 | 3075.826
2.75 | 3075.867
2.75 | 3075.908
2.75 | 3075.9488
2.75 | 3075.99
2.75 | 3076.031
2.75 | 3076.071
2.75 | 3076.112
2.75 | 3076.152
2.75 | 3076.192
2.75 | 3076.233
2.75 | 3076.273
2.75 | 3076.313
2.75 | 3076.353
2.75 | 3076.393
2.75 | 3076.432
2.75 | 3076.472
2.75 | 3076.511
2.75 | 3076.551
2.75 | 3076.591
2.75 | 3076.63
2.75 | 3076.669
2.75 | 3076.708
2.75 | 3076.747
2.75 | 3076.786
2.75 | 3076.825
2.75 | 3076.864
2.75 | 3076.903
2.75 | 3076.941
2.75 | 3076.98
2.75 | 3077.018
2.7501 | 3077.057
2.75 | 3077.095
2.75 | 3077.134
2.75 | 3077.1712
2.75 | 3077.209
2.75 | 3077.248
2.75 | 3077.285
2.75 | 3077.323
2.75 | 3077.361
2.75 | 3077.3984
2.75 | 3077.436
2.75 | 3077.473
2.75 | 3077.511
2.75 | 3077.548
2.75 | 3077.585
2.75 | 3077.622
2.75 | 3077.659
2.75 | 3077.697
2.75 | 3077.734
2.75 | 3077.77
2.75 | 3077.807
2.75 | 3077.844
2.75 | 3077.88
2.75 | 3077.9168
2.75 | 3077.953
2.75 | 3077.99
2.75 | 3078.026
2.75 | 3078.062
2.7501 | 3078.098
2.7501 | 3078.102