## Sheet1
2voltage | 2capacity | 23.0voltage | 23.0capacity | 46.0voltage | 46.0capacity | 69.0voltage | 69.0capacity | 92.0voltage | 92.0capacity | 115.0voltage | 115.0capacity
4.3391 | 0 | 4.2661 | 0 | 0.9891 | 0 | 0.8421 | 0 | 0.9018 | 0 | 0.6933 | 0
4.3286 | 2.166267 | 4.2298 | 2.166256 | 0.9891 | 2.222222e-05 | 0.8421 | 1.111111e-05 | 0.9018 | 2.222222e-05 | 0.6933 | 1.111111e-05
4.32 | 4.332553 | 4.215 | 4.332489
4.3134 | 6.498867 | 4.204 | 6.498767
4.3081 | 8.665156 | 4.1953 | 8.665033
4.3034 | 10.83144 | 4.1879 | 10.831275
4.2992 | 12.99773 | 4.1812 | 12.99751
4.2957 | 15.164 | 4.1753 | 15.16378
4.2921 | 17.33031 | 4.1698 | 17.33001
4.2887 | 19.4966 | 4.1648 | 19.49623
4.2855 | 21.66293 | 4.1601 | 21.66248
4.2824 | 23.829225 | 4.1556 | 23.82869
4.2797 | 25.99549 | 4.1512 | 25.99487
4.2768 | 28.16175 | 4.147 | 28.16109
4.2742 | 30.328025 | 4.1432 | 30.3273
4.2716 | 32.4943 | 4.1393 | 32.49349
4.2692 | 34.6606 | 4.1357 | 34.65964
4.2668 | 36.82694 | 4.1322 | 36.825825
4.2644 | 38.99324 | 4.1286 | 38.99201
4.2621 | 41.15954 | 4.1254 | 41.15824
4.2598 | 43.32583 | 4.1222 | 43.32443
4.2576 | 45.49213 | 4.1191 | 45.49067
4.2555 | 47.65837 | 4.116 | 47.65697
4.2534 | 49.82464 | 4.113 | 49.82322
4.2513 | 51.99094 | 4.1101 | 51.98938
4.2494 | 54.15723 | 4.1072 | 54.15558
4.2473 | 56.32353 | 4.1044 | 56.32183
4.2452 | 58.48988 | 4.1017 | 58.48802
4.2434 | 60.65619 | 4.0989 | 60.65421
4.2414 | 62.82244 | 4.0963 | 62.82048
4.2395 | 64.98878 | 4.0936 | 64.98671
4.2377 | 67.15508 | 4.091 | 67.15289
4.236 | 69.32141 | 4.0886 | 69.31912
4.234 | 71.48768 | 4.086 | 71.48534
4.2322 | 73.65395 | 4.0836 | 73.65164
4.2305 | 75.82022 | 4.0812 | 75.81779
4.2287 | 77.98647 | 4.0788 | 77.98401
4.2269 | 80.15273 | 4.0763 | 80.15014
4.2253 | 82.31895 | 4.0739 | 82.31622
4.2235 | 84.48523 | 4.0717 | 84.48239
4.2219 | 86.65151 | 4.0692 | 86.64856
4.2203 | 88.81778 | 4.0668 | 88.81491
4.2185 | 90.98403 | 4.0647 | 90.98109
4.2169 | 93.15031 | 4.0625 | 93.14719
4.2155 | 95.31659 | 4.0602 | 95.31369
4.2138 | 97.48282 | 4.0579 | 97.48001
4.2122 | 99.64914 | 4.0557 | 99.64618
4.2106 | 101.8155 | 4.0536 | 101.8123
4.209 | 103.9818 | 4.0513 | 103.9784
4.2076 | 106.148 | 4.0492 | 106.1446
4.2059 | 108.3143 | 4.047 | 108.3108
4.2043 | 110.4805 | 4.0449 | 110.4766
4.2029 | 112.6468 | 4.0428 | 112.6427
4.2014 | 114.8131 | 4.0407 | 114.8089
4.2 | 116.9794 | 4.0387 | 116.9751
4.1984 | 119.1457 | 4.0366 | 119.1412
4.1969 | 121.3119 | 4.0345 | 121.3075
4.1954 | 123.4782 | 4.0324 | 123.4736
4.194 | 125.6444 | 4.0305 | 125.6398
4.1925 | 127.8107 | 4.0284 | 127.8059
4.1911 | 129.9769 | 4.0263 | 129.9721
4.1896 | 132.1432 | 4.0244 | 132.1381
4.1882 | 134.3094 | 4.0223 | 134.3043
4.1867 | 136.4757 | 4.0203 | 136.4705
4.1853 | 138.6418 | 4.0184 | 138.6367
4.1838 | 140.8081 | 4.0163 | 140.8029
4.1825 | 142.9744 | 4.0145 | 142.9691
4.1811 | 145.1406 | 4.0126 | 145.1351
4.1798 | 147.3068 | 4.0106 | 147.3014
4.1783 | 149.473 | 4.0087 | 149.4675
4.1769 | 151.6392 | 4.0068 | 151.6337
4.1756 | 153.8054 | 4.0048 | 153.7999
4.1741 | 155.9717 | 4.0029 | 155.966
4.1727 | 158.138 | 4.001 | 158.1322
4.1714 | 160.3042 | 3.9992 | 160.2984
4.1701 | 162.4705 | 3.9973 | 162.4644
4.1687 | 164.6367 | 3.9955 | 164.6306
4.1672 | 166.803 | 3.9935 | 166.7967
4.1659 | 168.9692 | 3.9918 | 168.9629
4.1645 | 171.1355 | 3.99 | 171.1289
4.1632 | 173.3017 | 3.9881 | 173.295
4.1619 | 175.468 | 3.9863 | 175.461
4.1604 | 177.6342 | 3.9843 | 177.6271
4.1591 | 179.8004 | 3.9826 | 179.7933
4.1577 | 181.9666 | 3.9808 | 181.9596
4.1564 | 184.1329 | 3.979 | 184.126
4.1551 | 186.2991 | 3.9772 | 186.2922
4.1538 | 188.4654 | 3.9755 | 188.4585
4.1524 | 190.6317 | 3.9737 | 190.6246
4.1511 | 192.7979 | 3.9719 | 192.7907
4.1498 | 194.9641 | 3.9701 | 194.9569
4.1485 | 197.1304 | 3.9684 | 197.123
4.147 | 199.2966 | 3.9666 | 199.2892
4.1457 | 201.4628 | 3.965 | 201.4554
4.1444 | 203.629 | 3.9632 | 203.6215
4.143 | 205.7953 | 3.9614 | 205.7877
4.1417 | 207.9616 | 3.9596 | 207.9536
4.1404 | 210.1278 | 3.9579 | 210.1199
4.1391 | 212.294 | 3.9563 | 212.2862
4.1378 | 214.4602 | 3.9545 | 214.4524
4.1364 | 216.6264 | 3.9527 | 216.6186
4.1351 | 218.7926 | 3.9509 | 218.7847
4.1338 | 220.9588 | 3.9493 | 220.9507
4.1325 | 223.125 | 3.9477 | 223.1168
4.1312 | 225.2912 | 3.9459 | 225.2828
4.1298 | 227.4573 | 3.9443 | 227.4488
4.1285 | 229.6235 | 3.9425 | 229.615
4.1272 | 231.7897 | 3.9409 | 231.7811
4.1259 | 233.9559 | 3.9391 | 233.9474
4.1244 | 236.1221 | 3.9375 | 236.1134
4.1231 | 238.2883 | 3.9359 | 238.2796
4.1218 | 240.4545 | 3.9343 | 240.4456
4.1206 | 242.6206 | 3.9325 | 242.6117
4.1191 | 244.7869 | 3.9311 | 244.7777
4.1178 | 246.953 | 3.9293 | 246.9437
4.1165 | 249.1192 | 3.9277 | 249.1096
4.1151 | 251.2855 | 3.9261 | 251.2757
4.1138 | 253.4517 | 3.9245 | 253.4418
4.1123 | 255.6179 | 3.9228 | 255.6079
4.111 | 257.784 | 3.9212 | 257.7739
4.1097 | 259.9502 | 3.9195 | 259.9399
4.1083 | 262.1164 | 3.9178 | 262.106
4.107 | 264.2826 | 3.9164 | 264.2722
4.1055 | 266.4487 | 3.9148 | 266.4383
4.1043 | 268.6149 | 3.9132 | 268.6043
4.1028 | 270.7811 | 3.9116 | 270.7706
4.1015 | 272.9473 | 3.9099 | 272.937
4.1001 | 275.1136 | 3.9083 | 275.1032
4.0988 | 277.2798 | 3.9067 | 277.2692
4.0975 | 279.446 | 3.9051 | 279.4354
4.096 | 281.6122 | 3.9035 | 281.6013
4.0946 | 283.7784 | 3.902 | 283.7673
4.0931 | 285.9446 | 3.9004 | 285.9333
4.0918 | 288.1108 | 3.8988 | 288.0993
4.0904 | 290.2769 | 3.8973 | 290.2654
4.0891 | 292.4432 | 3.8957 | 292.4315
4.0876 | 294.6093 | 3.8941 | 294.5976
4.0862 | 296.7755 | 3.8927 | 296.7638
4.0847 | 298.9417 | 3.8911 | 298.93
4.0834 | 301.1079 | 3.8896 | 301.0959
4.082 | 303.2741 | 3.888 | 303.2622
4.0805 | 305.4402 | 3.8865 | 305.4284
4.0791 | 307.6064 | 3.8849 | 307.5945
4.0778 | 309.7726 | 3.8833 | 309.7606
4.0763 | 311.9388 | 3.8817 | 311.9267
4.0747 | 314.105 | 3.8802 | 314.0927
4.0734 | 316.2712 | 3.8788 | 316.2587
4.0718 | 318.4373 | 3.8772 | 318.4247
4.0705 | 320.6035 | 3.8757 | 320.5907
4.0691 | 322.7696 | 3.8741 | 322.7568
4.0676 | 324.9358 | 3.8727 | 324.923
4.066 | 327.102 | 3.8712 | 327.089
4.0646 | 329.2682 | 3.8696 | 329.2551
4.0631 | 331.4344 | 3.8681 | 331.4211
4.0616 | 333.6006 | 3.8665 | 333.587
4.0602 | 335.7667 | 3.8651 | 335.7533
4.0586 | 337.9329 | 3.8636 | 337.9193
4.0571 | 340.0991 | 3.862 | 340.0854
4.0557 | 342.2652 | 3.8605 | 342.2515
4.0541 | 344.4314 | 3.8591 | 344.4176
4.0526 | 346.5975 | 3.8576 | 346.5835
4.051 | 348.7636 | 3.856 | 348.7497
4.0495 | 350.9297 | 3.8546 | 350.9159
4.0479 | 353.0959 | 3.8531 | 353.082
4.0465 | 355.2621 | 3.8517 | 355.2482
4.0449 | 357.4282 | 3.8502 | 357.4147
4.0434 | 359.5943 | 3.8486 | 359.5809
4.0418 | 361.7604 | 3.8472 | 361.7468
4.0402 | 363.9266 | 3.8457 | 363.9128
4.0386 | 366.0926 | 3.8442 | 366.0788
4.0371 | 368.2588 | 3.8426 | 368.2449
4.0355 | 370.4249 | 3.8412 | 370.4109
4.0339 | 372.5911 | 3.8397 | 372.577
4.0323 | 374.7572 | 3.8383 | 374.7432
4.0307 | 376.9233 | 3.8368 | 376.9093
4.029 | 379.0894 | 3.8354 | 379.0754
4.0274 | 381.2555 | 3.8339 | 381.2415
4.0258 | 383.4217 | 3.8325 | 383.407
4.0242 | 385.5878 | 3.831 | 385.5728
4.0226 | 387.754 | 3.8296 | 387.7391
4.0208 | 389.9201 | 3.8281 | 389.9052
4.0192 | 392.0863 | 3.8267 | 392.0711
4.0174 | 394.2524 | 3.8252 | 394.2371
4.0158 | 396.4186 | 3.8236 | 396.4032
4.014 | 398.5848 | 3.8221 | 398.5693
4.0124 | 400.7508 | 3.8207 | 400.7356
4.0108 | 402.9169 | 3.8192 | 402.9016
4.009 | 405.083 | 3.8178 | 405.0677
4.0073 | 407.2491 | 3.8163 | 407.2337
4.0056 | 409.4152 | 3.8149 | 409.3999
4.0039 | 411.5813 | 3.8134 | 411.5661
4.0021 | 413.7474 | 3.8121 | 413.7323
4.0003 | 415.9135 | 3.8107 | 415.8985
3.9987 | 418.0796 | 3.8092 | 418.0645
3.9969 | 420.2456 | 3.8078 | 420.2306
3.9952 | 422.4118 | 3.8063 | 422.3967
3.9934 | 424.5779 | 3.8049 | 424.5627
3.9916 | 426.744 | 3.8034 | 426.7289
3.9898 | 428.91 | 3.802 | 428.895
3.9881 | 431.0761 | 3.8005 | 431.0611
3.9863 | 433.2422 | 3.7991 | 433.227
3.9845 | 435.4083 | 3.7978 | 435.393
3.9826 | 437.5745 | 3.7962 | 437.5588
3.9808 | 439.7405 | 3.7949 | 439.7249
3.9789 | 441.9066 | 3.7934 | 441.8908
3.9771 | 444.0727 | 3.792 | 444.0568
3.9751 | 446.2388 | 3.7905 | 446.2227
3.9734 | 448.4049 | 3.7892 | 448.3886
3.9716 | 450.571 | 3.7878 | 450.5546
3.9697 | 452.7371 | 3.7863 | 452.7207
3.9679 | 454.9032 | 3.7849 | 454.8872
3.9659 | 457.0693 | 3.7834 | 457.0533
3.9642 | 459.2354 | 3.7819 | 459.2193
3.9622 | 461.4014 | 3.7807 | 461.3852
3.9603 | 463.5675 | 3.7792 | 463.5513
3.9584 | 465.7336 | 3.7778 | 465.7173
3.9564 | 467.8996 | 3.7763 | 467.8833
3.9546 | 470.0657 | 3.7748 | 470.049
3.9527 | 472.2318 | 3.7736 | 472.2149
3.9508 | 474.3978 | 3.7721 | 474.381
3.9488 | 476.5639 | 3.7707 | 476.5469
3.9469 | 478.73 | 3.7692 | 478.7129
3.945 | 480.896 | 3.7677 | 480.8789
3.943 | 483.0621 | 3.7665 | 483.0449
3.9412 | 485.2282 | 3.765 | 485.211
3.9393 | 487.3943 | 3.7636 | 487.377
3.9372 | 489.5604 | 3.7621 | 489.5432
3.9353 | 491.7264 | 3.7606 | 491.7092
3.9333 | 493.8925 | 3.7594 | 493.8749
3.9314 | 496.0586 | 3.7579 | 496.0409
3.9295 | 498.2247 | 3.7564 | 498.207
3.9275 | 500.3907 | 3.755 | 500.3728
3.9256 | 502.5568 | 3.7537 | 502.5388
3.9238 | 504.7229 | 3.7523 | 504.7049
3.9219 | 506.8889 | 3.7508 | 506.871
3.9198 | 509.055 | 3.7493 | 509.037
3.9178 | 511.2211 | 3.7481 | 511.2029
3.9159 | 513.3872 | 3.7466 | 513.3688
3.9141 | 515.5532 | 3.7452 | 515.5348
3.912 | 517.7193 | 3.7437 | 517.7008
3.9103 | 519.8853 | 3.7424 | 519.8666
3.9083 | 522.0514 | 3.741 | 522.0323
3.9064 | 524.2175 | 3.7397 | 524.1979
3.9044 | 526.3836 | 3.738 | 526.3639
3.9027 | 528.5496 | 3.7366 | 528.5299
3.9007 | 530.7157 | 3.7353 | 530.6959
3.8988 | 532.8817 | 3.734 | 532.8619
3.8969 | 535.0479 | 3.7326 | 535.0279
3.8951 | 537.2139 | 3.7311 | 537.1939
3.8932 | 539.38 | 3.7297 | 539.3598
3.8914 | 541.546 | 3.7284 | 541.5257
3.8894 | 543.7121 | 3.7269 | 543.6914
3.8877 | 545.8782 | 3.7255 | 545.8574
3.8857 | 548.0442 | 3.724 | 548.0232
3.884 | 550.2103 | 3.7227 | 550.1889
3.882 | 552.3763 | 3.7213 | 552.3546
3.8802 | 554.5424 | 3.7198 | 554.5207
3.8785 | 556.7084 | 3.7184 | 556.6868
3.8767 | 558.8744 | 3.7171 | 558.853
3.8748 | 561.0404 | 3.7156 | 561.0191
3.8731 | 563.2066 | 3.7143 | 563.1851
3.8712 | 565.3726 | 3.7129 | 565.3512
3.8694 | 567.5386 | 3.7114 | 567.5172
3.8678 | 569.7046 | 3.71 | 569.6832
3.866 | 571.8706 | 3.7087 | 571.849
3.8643 | 574.0367 | 3.7072 | 574.0149
3.8625 | 576.2027 | 3.7058 | 576.1808
3.8609 | 578.3688 | 3.7045 | 578.3467
3.8591 | 580.5348 | 3.703 | 580.5129
3.8573 | 582.7008 | 3.7016 | 582.679
3.8557 | 584.8668 | 3.7003 | 584.8447
3.8541 | 587.0329 | 3.6988 | 587.0109
3.8525 | 589.199 | 3.6974 | 589.177
3.8509 | 591.3649 | 3.6959 | 591.3429
3.8493 | 593.531 | 3.6946 | 593.509
3.8476 | 595.6969 | 3.6932 | 595.6747
3.8459 | 597.8631 | 3.6919 | 597.8409
3.8444 | 600.0291 | 3.6904 | 600.0069
3.8428 | 602.1952 | 3.689 | 602.1726
3.8412 | 604.3612 | 3.6877 | 604.3385
3.8396 | 606.5272 | 3.6862 | 606.5044
3.8381 | 608.6932 | 3.6848 | 608.6704
3.8365 | 610.8592 | 3.6835 | 610.8363
3.8349 | 613.0252 | 3.682 | 613.0022
3.8334 | 615.1912 | 3.6806 | 615.1682
3.832 | 617.3572 | 3.6793 | 617.3339
3.8304 | 619.5232 | 3.6778 | 619.4999
3.8289 | 621.6892 | 3.6764 | 621.6658
3.8275 | 623.8553 | 3.6751 | 623.8316
3.8258 | 626.0213 | 3.6737 | 625.9974
3.8244 | 628.1873 | 3.6722 | 628.1633
3.8229 | 630.3532 | 3.6709 | 630.3295
3.8215 | 632.5192 | 3.6695 | 632.4956
3.82 | 634.6853 | 3.6682 | 634.6615
3.8186 | 636.8513 | 3.6667 | 636.8276
3.8171 | 639.0173 | 3.6653 | 638.9939
3.8157 | 641.1833 | 3.664 | 641.1601
3.8144 | 643.3492 | 3.6625 | 643.3262
3.8129 | 645.5153 | 3.6612 | 645.4923
3.8116 | 647.6812 | 3.6598 | 647.6584
3.8102 | 649.8472 | 3.6583 | 649.8244
3.8087 | 652.0132 | 3.6569 | 651.9899
3.8074 | 654.1792 | 3.6556 | 654.1557
3.8062 | 656.3452 | 3.6541 | 656.3214
3.8047 | 658.5111 | 3.6527 | 658.4873
3.8034 | 660.6771 | 3.6514 | 660.6531
3.802 | 662.843 | 3.6499 | 662.8192
3.8007 | 665.0089 | 3.6486 | 664.9852
3.7994 | 667.1748 | 3.6472 | 667.151
3.7981 | 669.3409 | 3.6457 | 669.3168
3.7966 | 671.5069 | 3.6444 | 671.4828
3.7955 | 673.6729 | 3.643 | 673.6489
3.7941 | 675.839 | 3.6417 | 675.8146
3.7928 | 678.0049 | 3.6402 | 677.9804
3.7915 | 680.1709 | 3.6388 | 680.1463
3.7902 | 682.3369 | 3.6375 | 682.3122
3.7889 | 684.5029 | 3.636 | 684.4779
3.7876 | 686.6689 | 3.6346 | 686.6438
3.7863 | 688.835 | 3.6333 | 688.8095
3.785 | 691.0009 | 3.6319 | 690.9753
3.7839 | 693.1669 | 3.6306 | 693.1412
3.7826 | 695.3329 | 3.6291 | 695.3074
3.7813 | 697.4988 | 3.6278 | 697.4734
3.78 | 699.6648 | 3.6264 | 699.6392
3.7787 | 701.8308 | 3.6249 | 701.8049
3.7776 | 703.9968 | 3.6235 | 703.9705
3.7763 | 706.1627 | 3.6222 | 706.136
3.7752 | 708.3288 | 3.6209 | 708.3018
3.7739 | 710.4947 | 3.6196 | 710.4675
3.7726 | 712.6607 | 3.6181 | 712.6333
3.7715 | 714.8268 | 3.6167 | 714.7994
3.7702 | 716.9926 | 3.6152 | 716.9652
3.7689 | 719.1587 | 3.6139 | 719.1313
3.7677 | 721.3246 | 3.6125 | 721.2972
3.7665 | 723.4906 | 3.6112 | 723.4628
3.7653 | 725.6566 | 3.6097 | 725.6285
3.7642 | 727.8226 | 3.6084 | 727.7942
3.7629 | 729.9886 | 3.607 | 729.9601
3.7618 | 732.1546 | 3.6055 | 732.126
3.7605 | 734.3206 | 3.6043 | 734.2918
3.7594 | 736.4865 | 3.6028 | 736.4578
3.7582 | 738.6526 | 3.6015 | 738.6241
3.7569 | 740.8185 | 3.6001 | 740.7899
3.7558 | 742.9845 | 3.5988 | 742.9556
3.7547 | 745.1505 | 3.5973 | 745.1214
3.7534 | 747.3164 | 3.5959 | 747.2873
3.7523 | 749.4824 | 3.5946 | 749.453
3.7511 | 751.6484 | 3.5931 | 751.6189
3.75 | 753.8144 | 3.5918 | 753.7855
3.7487 | 755.9804 | 3.5905 | 755.9517
3.7476 | 758.1463 | 3.5891 | 758.1175
3.7464 | 760.3122 | 3.5876 | 760.2832
3.7453 | 762.4782 | 3.5863 | 762.449
3.7442 | 764.6443 | 3.5849 | 764.6149
3.7431 | 766.8101 | 3.5836 | 766.7809
3.7418 | 768.9762 | 3.5823 | 768.9466
3.7406 | 771.142 | 3.5807 | 771.112
3.7395 | 773.3081 | 3.5794 | 773.2779
3.7384 | 775.4741 | 3.5781 | 775.4436
3.7372 | 777.6402 | 3.5767 | 777.6092
3.7361 | 779.8061 | 3.5752 | 779.775
3.735 | 781.972 | 3.5739 | 781.9408
3.7339 | 784.138 | 3.5725 | 784.1068
3.7327 | 786.304 | 3.5712 | 786.2726
3.7316 | 788.47 | 3.5697 | 788.4385
3.7305 | 790.6358 | 3.5684 | 790.6044
3.7293 | 792.802 | 3.5671 | 792.7703
3.7282 | 794.9678 | 3.5657 | 794.9358
3.7271 | 797.1338 | 3.5644 | 797.1017
3.7259 | 799.2996 | 3.5629 | 799.2676
3.7248 | 801.4656 | 3.5616 | 801.4336
3.7237 | 803.6315 | 3.5602 | 803.5992
3.7226 | 805.7973 | 3.5589 | 805.7652
3.7214 | 807.9634 | 3.5574 | 807.9308
3.7203 | 810.1292 | 3.5562 | 810.0967
3.7192 | 812.2951 | 3.5547 | 812.2623
3.718 | 814.461 | 3.5534 | 814.428
3.7169 | 816.6269 | 3.552 | 816.5936
3.7159 | 818.7928 | 3.5507 | 818.7596
3.7148 | 820.9588 | 3.5492 | 820.9252
3.7137 | 823.1247 | 3.5479 | 823.0911
3.7125 | 825.2906 | 3.5466 | 825.257
3.7114 | 827.4565 | 3.5452 | 827.4225
3.7103 | 829.6224 | 3.5439 | 829.5881
3.7093 | 831.7884 | 3.5426 | 831.754
3.7082 | 833.9543 | 3.5411 | 833.9197
3.7071 | 836.1203 | 3.5399 | 836.0857
3.7059 | 838.2861 | 3.5384 | 838.2516
3.7048 | 840.4521 | 3.5371 | 840.4174
3.7037 | 842.618 | 3.5357 | 842.5833
3.7027 | 844.784 | 3.5344 | 844.749
3.7016 | 846.9498 | 3.5331 | 846.9146
3.7004 | 849.1157 | 3.5316 | 849.0802
3.6993 | 851.2817 | 3.5303 | 851.2457
3.6983 | 853.4476 | 3.529 | 853.411
3.6972 | 855.6135 | 3.5276 | 855.5768
3.6961 | 857.7794 | 3.5261 | 857.7426
3.6951 | 859.9453 | 3.5248 | 859.9084
3.694 | 862.1113 | 3.5234 | 862.074
3.6929 | 864.2772 | 3.5223 | 864.2398
3.6919 | 866.4431 | 3.5208 | 866.4058
3.6908 | 868.6091 | 3.5194 | 868.5719
3.6896 | 870.775 | 3.5181 | 870.7377
3.6885 | 872.9409 | 3.5168 | 872.9036
3.6875 | 875.1068 | 3.5153 | 875.07
3.6864 | 877.2727 | 3.514 | 877.2358
3.6854 | 879.4386 | 3.5126 | 879.4015
3.6843 | 881.6044 | 3.5113 | 881.5675
3.6832 | 883.7704 | 3.51 | 883.7334
3.6822 | 885.9363 | 3.5085 | 885.8994
3.6811 | 888.1021 | 3.5073 | 888.0652
3.6799 | 890.268 | 3.506 | 890.231
3.679 | 892.434 | 3.5045 | 892.3972
3.678 | 894.5998 | 3.5032 | 894.563
3.6769 | 896.7658 | 3.5018 | 896.7287
3.6758 | 898.9316 | 3.5005 | 898.8944
3.6746 | 901.0975 | 3.4992 | 901.06
3.6737 | 903.2634 | 3.4977 | 903.2255
3.6725 | 905.4292 | 3.4964 | 905.3909
3.6716 | 907.5951 | 3.495 | 907.5566
3.6704 | 909.7611 | 3.4937 | 909.7227
3.6695 | 911.9269 | 3.4924 | 911.8884
3.6683 | 914.0929 | 3.4911 | 914.0543
3.6672 | 916.2587 | 3.4897 | 916.2204
3.6662 | 918.4245 | 3.4884 | 918.3862
3.6651 | 920.5904 | 3.4871 | 920.5524
3.6641 | 922.7564 | 3.4858 | 922.7182
3.6632 | 924.9222 | 3.4843 | 924.884
3.662 | 927.0881 | 3.483 | 927.05
3.6609 | 929.254 | 3.4818 | 929.216
3.6599 | 931.4198 | 3.4803 | 931.3818
3.6588 | 933.5858 | 3.479 | 933.5477
3.6578 | 935.7516 | 3.4777 | 935.7139
3.6567 | 937.9176 | 3.4764 | 937.8796
3.6557 | 940.0834 | 3.475 | 940.0453
3.6548 | 942.2493 | 3.4737 | 942.2114
3.6536 | 944.4153 | 3.4724 | 944.377
3.6527 | 946.5812 | 3.4709 | 946.5428
3.6515 | 948.747 | 3.4696 | 948.7085
3.6506 | 950.9129 | 3.4684 | 950.8744
3.6494 | 953.0789 | 3.4671 | 953.0403
3.6485 | 955.2447 | 3.4656 | 955.2059
3.6473 | 957.4105 | 3.4643 | 957.3716
3.6464 | 959.5764 | 3.463 | 959.5373
3.6452 | 961.7424 | 3.4617 | 961.7032
3.6443 | 963.9082 | 3.4604 | 963.8691
3.6433 | 966.0741 | 3.459 | 966.0345
3.6422 | 968.2398 | 3.4577 | 968.2002
3.6412 | 970.4059 | 3.4564 | 970.366
3.6401 | 972.5717 | 3.4551 | 972.5316
3.6391 | 974.7376 | 3.4538 | 974.6974
3.638 | 976.9035 | 3.4524 | 976.8629
3.637 | 979.0694 | 3.4511 | 979.0284
3.636 | 981.2354 | 3.4498 | 981.1941
3.6349 | 983.4012 | 3.4485 | 983.3601
3.6339 | 985.5671 | 3.4472 | 985.526
3.6328 | 987.733 | 3.4459 | 987.6919
3.6319 | 989.8988 | 3.4445 | 989.858
3.6309 | 992.0646 | 3.4432 | 992.0236
3.6298 | 994.2306 | 3.4419 | 994.1894
3.6288 | 996.3964 | 3.4406 | 996.3556
3.6278 | 998.5623 | 3.4393 | 998.5212
3.6267 | 1000.728 | 3.4379 | 1000.687
3.6257 | 1002.894 | 3.4366 | 1002.852
3.6247 | 1005.06 | 3.4353 | 1005.018
3.6238 | 1007.226 | 3.434 | 1007.184
3.6227 | 1009.392 | 3.4327 | 1009.349
3.6217 | 1011.5576 | 3.4314 | 1011.5152
3.6207 | 1013.723 | 3.4301 | 1013.681
3.6197 | 1015.889 | 3.4288 | 1015.847
3.6186 | 1018.0552 | 3.4275 | 1018.012
3.6176 | 1020.221 | 3.4262 | 1020.178
3.6167 | 1022.387 | 3.4249 | 1022.344
3.6155 | 1024.553 | 3.4237 | 1024.509
3.6146 | 1026.719 | 3.4224 | 1026.675
3.6136 | 1028.885 | 3.4211 | 1028.8408
3.6126 | 1031.0504 | 3.4198 | 1031.006
3.6115 | 1033.216 | 3.4185 | 1033.172
3.6105 | 1035.382 | 3.4172 | 1035.338
3.6096 | 1037.548 | 3.4159 | 1037.504
3.6086 | 1039.714 | 3.4146 | 1039.67
3.6075 | 1041.88 | 3.4133 | 1041.835
3.6065 | 1044.046 | 3.412 | 1044.001
3.6055 | 1046.211 | 3.4107 | 1046.167
3.6044 | 1048.377 | 3.4094 | 1048.3328
3.6034 | 1050.543 | 3.4082 | 1050.498
3.6025 | 1052.709 | 3.407 | 1052.664
3.6015 | 1054.875 | 3.4057 | 1054.83
3.6005 | 1057.041 | 3.4044 | 1056.996
3.5994 | 1059.207 | 3.4032 | 1059.162
3.5984 | 1061.372 | 3.4019 | 1061.327
3.5975 | 1063.538 | 3.4006 | 1063.493
3.5965 | 1065.704 | 3.3993 | 1065.659
3.5955 | 1067.87 | 3.3982 | 1067.825
3.5946 | 1070.036 | 3.3969 | 1069.99
3.5936 | 1072.2016 | 3.3956 | 1072.156
3.5926 | 1074.368 | 3.3943 | 1074.3216
3.5915 | 1076.533 | 3.3931 | 1076.487
3.5905 | 1078.6992 | 3.3919 | 1078.653
3.5896 | 1080.865 | 3.3906 | 1080.819
3.5886 | 1083.031 | 3.3894 | 1082.985
3.5876 | 1085.197 | 3.3881 | 1085.15
3.5865 | 1087.363 | 3.3869 | 1087.316
3.5857 | 1089.528 | 3.3857 | 1089.482
3.5846 | 1091.694 | 3.3844 | 1091.648
3.5836 | 1093.86 | 3.3831 | 1093.813
3.5826 | 1096.026 | 3.3818 | 1095.979
3.5817 | 1098.192 | 3.3807 | 1098.145
3.5807 | 1100.358 | 3.3794 | 1100.311
3.5797 | 1102.523 | 3.3781 | 1102.476
3.5786 | 1104.689 | 3.377 | 1104.642
3.5778 | 1106.855 | 3.3757 | 1106.807
3.5768 | 1109.021 | 3.3746 | 1108.973
3.5758 | 1111.187 | 3.3733 | 1111.139
3.5747 | 1113.353 | 3.3722 | 1113.305
3.5737 | 1115.518 | 3.3709 | 1115.47
3.5728 | 1117.684 | 3.3697 | 1117.636
3.572 | 1119.85 | 3.3684 | 1119.802
3.5708 | 1122.016 | 3.3673 | 1121.968
3.5699 | 1124.182 | 3.366 | 1124.134
3.5689 | 1126.347 | 3.3649 | 1126.3
3.5679 | 1128.513 | 3.3636 | 1128.465
3.567 | 1130.679 | 3.3623 | 1130.631
3.5662 | 1132.845 | 3.3612 | 1132.796
3.565 | 1135.011 | 3.3601 | 1134.962
3.5641 | 1137.177 | 3.3588 | 1137.128
3.5631 | 1139.3424 | 3.3576 | 1139.293
3.5621 | 1141.508 | 3.3565 | 1141.459
3.5612 | 1143.674 | 3.3552 | 1143.6248
3.5602 | 1145.84 | 3.3541 | 1145.791
3.5592 | 1148.006 | 3.353 | 1147.956
3.5583 | 1150.172 | 3.3517 | 1150.122
3.5573 | 1152.337 | 3.3505 | 1152.288
3.5563 | 1154.5032 | 3.3494 | 1154.454
3.5554 | 1156.6688 | 3.3481 | 1156.619
3.5544 | 1158.835 | 3.347 | 1158.785
3.5534 | 1161 | 3.3457 | 1160.951
3.5526 | 1163.1664 | 3.3446 | 1163.117
3.5516 | 1165.332 | 3.3434 | 1165.282
3.5507 | 1167.498 | 3.3423 | 1167.447
3.5497 | 1169.664 | 3.3412 | 1169.613
3.5487 | 1171.83 | 3.34 | 1171.779
3.5478 | 1173.996 | 3.3389 | 1173.945
3.5468 | 1176.161 | 3.3376 | 1176.1104
3.5458 | 1178.327 | 3.3365 | 1178.276
3.545 | 1180.493 | 3.3354 | 1180.442
3.5439 | 1182.659 | 3.3342 | 1182.608
3.5431 | 1184.824 | 3.3331 | 1184.773
3.5421 | 1186.9904 | 3.3318 | 1186.939
3.5411 | 1189.156 | 3.3307 | 1189.104
3.5402 | 1191.322 | 3.3297 | 1191.27
3.5392 | 1193.488 | 3.3284 | 1193.436
3.5384 | 1195.6536 | 3.3273 | 1195.601
3.5374 | 1197.819 | 3.3262 | 1197.7672
3.5365 | 1199.985 | 3.325 | 1199.933
3.5355 | 1202.151 | 3.3239 | 1202.098
3.5345 | 1204.317 | 3.3228 | 1204.264
3.5336 | 1206.483 | 3.3218 | 1206.43
3.5328 | 1208.649 | 3.3205 | 1208.596
3.5318 | 1210.8144 | 3.3194 | 1210.761
3.5308 | 1212.98 | 3.3183 | 1212.927
3.5298 | 1215.146 | 3.3171 | 1215.093
3.5289 | 1217.312 | 3.316 | 1217.259
3.5281 | 1219.478 | 3.3149 | 1219.424
3.5271 | 1221.643 | 3.3137 | 1221.59
3.5261 | 1223.809 | 3.3126 | 1223.756
3.5252 | 1225.975 | 3.3115 | 1225.922
3.5244 | 1228.141 | 3.3103 | 1228.087
3.5234 | 1230.306 | 3.3092 | 1230.2528
3.5224 | 1232.472 | 3.3081 | 1232.418
3.5215 | 1234.638 | 3.3071 | 1234.584
3.5206 | 1236.804 | 3.3058 | 1236.75
3.5197 | 1238.97 | 3.3047 | 1238.915
3.5187 | 1241.135 | 3.3037 | 1241.081
3.5179 | 1243.301 | 3.3026 | 1243.247
3.5169 | 1245.467 | 3.3015 | 1245.412
3.516 | 1247.6328 | 3.3003 | 1247.578
3.5152 | 1249.799 | 3.2992 | 1249.743
3.5142 | 1251.964 | 3.2981 | 1251.909
3.5132 | 1254.13 | 3.2971 | 1254.075
3.5124 | 1256.296 | 3.296 | 1256.2408
3.5114 | 1258.462 | 3.2949 | 1258.406
3.5105 | 1260.627 | 3.2937 | 1260.572
3.5097 | 1262.793 | 3.2926 | 1262.737
3.5087 | 1264.959 | 3.2915 | 1264.903
3.5079 | 1267.125 | 3.2903 | 1267.068
3.5069 | 1269.291 | 3.2894 | 1269.234
3.506 | 1271.456 | 3.2882 | 1271.4
3.5052 | 1273.622 | 3.2873 | 1273.566
3.5042 | 1275.788 | 3.2861 | 1275.731
3.5034 | 1277.9536 | 3.285 | 1277.897
3.5024 | 1280.119 | 3.2839 | 1280.062
3.5016 | 1282.285 | 3.2828 | 1282.228
3.5006 | 1284.451 | 3.2818 | 1284.394
3.4998 | 1286.617 | 3.2807 | 1286.56
3.4989 | 1288.7824 | 3.2797 | 1288.725
3.4979 | 1290.948 | 3.2786 | 1290.891
3.4971 | 1293.114 | 3.2774 | 1293.056
3.4963 | 1295.28 | 3.2763 | 1295.222
3.4953 | 1297.445 | 3.2753 | 1297.387
3.4945 | 1299.611 | 3.2742 | 1299.553
3.4935 | 1301.777 | 3.2731 | 1301.719
3.4927 | 1303.943 | 3.2721 | 1303.884
3.4918 | 1306.108 | 3.271 | 1306.05
3.4908 | 1308.274 | 3.2698 | 1308.215
3.49 | 1310.44 | 3.2689 | 1310.381
3.4892 | 1312.606 | 3.2677 | 1312.5464
3.4882 | 1314.772 | 3.2668 | 1314.712
3.4874 | 1316.937 | 3.2656 | 1316.878
3.4864 | 1319.103 | 3.2645 | 1319.043
3.4856 | 1321.269 | 3.2635 | 1321.209
3.4847 | 1323.435 | 3.2624 | 1323.375
3.4839 | 1325.6 | 3.2614 | 1325.54
3.483 | 1327.766 | 3.2603 | 1327.7056
3.4821 | 1329.932 | 3.2593 | 1329.871
3.4813 | 1332.098 | 3.2582 | 1332.037
3.4805 | 1334.263 | 3.2571 | 1334.203
3.4795 | 1336.429 | 3.2561 | 1336.368
3.4787 | 1338.595 | 3.255 | 1338.534
3.4779 | 1340.7608 | 3.2539 | 1340.6992
3.4771 | 1342.926 | 3.2529 | 1342.865
3.4761 | 1345.092 | 3.2519 | 1345.031
3.4753 | 1347.258 | 3.2508 | 1347.196
3.4745 | 1349.424 | 3.2498 | 1349.362
3.4735 | 1351.5896 | 3.2487 | 1351.527
3.4727 | 1353.755 | 3.2476 | 1353.693
3.4719 | 1355.921 | 3.2464 | 1355.8592
3.4711 | 1358.087 | 3.2455 | 1358.025
3.4703 | 1360.253 | 3.2445 | 1360.191
3.4693 | 1362.418 | 3.2434 | 1362.356
3.4685 | 1364.584 | 3.2424 | 1364.522
3.4677 | 1366.75 | 3.2413 | 1366.687
3.4669 | 1368.916 | 3.2403 | 1368.852
3.4659 | 1371.081 | 3.2392 | 1371.018
3.4651 | 1373.247 | 3.238 | 1373.184
3.4643 | 1375.413 | 3.2371 | 1375.349
3.4635 | 1377.579 | 3.2359 | 1377.515
3.4627 | 1379.744 | 3.2348 | 1379.68
3.4619 | 1381.91 | 3.2338 | 1381.846
3.4611 | 1384.076 | 3.2329 | 1384.013
3.4603 | 1386.242 | 3.2318 | 1386.178
3.4593 | 1388.407 | 3.2308 | 1388.3432
3.4585 | 1390.573 | 3.2297 | 1390.509
3.4577 | 1392.739 | 3.2287 | 1392.674
3.4569 | 1394.904 | 3.2276 | 1394.84
3.4561 | 1397.07 | 3.2266 | 1397.005
3.4553 | 1399.236 | 3.2255 | 1399.171
3.4545 | 1401.402 | 3.2245 | 1401.337
3.4537 | 1403.567 | 3.2234 | 1403.502
3.4529 | 1405.733 | 3.2224 | 1405.667
3.4521 | 1407.899 | 3.2214 | 1407.8328
3.4512 | 1410.065 | 3.2203 | 1409.998
3.4504 | 1412.231 | 3.2192 | 1412.163
3.4496 | 1414.396 | 3.2182 | 1414.329
3.4488 | 1416.562 | 3.2172 | 1416.495
3.448 | 1418.728 | 3.2161 | 1418.66
3.4472 | 1420.894 | 3.2151 | 1420.8256
3.4464 | 1423.0592 | 3.214 | 1422.991
3.4458 | 1425.225 | 3.213 | 1425.1568
3.445 | 1427.391 | 3.2119 | 1427.3224
3.4441 | 1429.557 | 3.2109 | 1429.488
3.4433 | 1431.722 | 3.2098 | 1431.654
3.4425 | 1433.888 | 3.2088 | 1433.819
3.4417 | 1436.0536 | 3.2077 | 1435.985
3.4409 | 1438.219 | 3.2067 | 1438.15
3.4401 | 1440.385 | 3.2058 | 1440.316
3.4395 | 1442.551 | 3.2046 | 1442.482
3.4387 | 1444.717 | 3.2037 | 1444.6472
3.4379 | 1446.8824 | 3.2025 | 1446.8128
3.437 | 1449.048 | 3.2016 | 1448.978
3.4364 | 1451.214 | 3.2004 | 1451.144
3.4356 | 1453.38 | 3.1995 | 1453.309
3.4348 | 1455.545 | 3.1983 | 1455.475
3.434 | 1457.711 | 3.1972 | 1457.641
3.4333 | 1459.877 | 3.1964 | 1459.8064
3.4325 | 1462.042 | 3.1953 | 1461.972
3.4317 | 1464.208 | 3.1941 | 1464.137
3.4309 | 1466.374 | 3.1932 | 1466.3032
3.4301 | 1468.54 | 3.1922 | 1468.469
3.4293 | 1470.705 | 3.1911 | 1470.634
3.4287 | 1472.871 | 3.19 | 1472.799
3.4278 | 1475.037 | 3.189 | 1474.965
3.4272 | 1477.203 | 3.188 | 1477.131
3.4264 | 1479.368 | 3.1869 | 1479.296
3.4257 | 1481.534 | 3.1859 | 1481.462
3.4249 | 1483.7 | 3.1848 | 1483.627
3.4241 | 1485.865 | 3.1838 | 1485.793
3.4235 | 1488.031 | 3.1827 | 1487.959
3.4227 | 1490.197 | 3.1817 | 1490.125
3.4219 | 1492.363 | 3.1806 | 1492.291
3.4212 | 1494.528 | 3.1796 | 1494.457
3.4204 | 1496.694 | 3.1787 | 1496.622
3.4198 | 1498.86 | 3.1777 | 1498.788
3.419 | 1501.0256 | 3.1766 | 1500.953
3.4183 | 1503.191 | 3.1756 | 1503.1184
3.4175 | 1505.3568 | 3.1745 | 1505.284
3.4169 | 1507.523 | 3.1735 | 1507.45
3.4161 | 1509.688 | 3.1725 | 1509.615
3.4154 | 1511.854 | 3.1714 | 1511.7808
3.4148 | 1514.02 | 3.1704 | 1513.946
3.414 | 1516.1856 | 3.1693 | 1516.112
3.4132 | 1518.351 | 3.1683 | 1518.277
3.4125 | 1520.517 | 3.1672 | 1520.443
3.4117 | 1522.682 | 3.1662 | 1522.608
3.4111 | 1524.848 | 3.1653 | 1524.774
3.4104 | 1527.014 | 3.1643 | 1526.939
3.4096 | 1529.18 | 3.1632 | 1529.105
3.409 | 1531.3456 | 3.1622 | 1531.271
3.4082 | 1533.511 | 3.1611 | 1533.4368
3.4075 | 1535.6768 | 3.1601 | 1535.602
3.4069 | 1537.843 | 3.159 | 1537.768
3.4061 | 1540.008 | 3.158 | 1539.934
3.4054 | 1542.174 | 3.1569 | 1542.099
3.4048 | 1544.34 | 3.1559 | 1544.265
3.404 | 1546.505 | 3.1549 | 1546.43
3.4033 | 1548.671 | 3.1538 | 1548.596
3.4027 | 1550.8368 | 3.1528 | 1550.761
3.4019 | 1553.003 | 3.1517 | 1552.927
3.4012 | 1555.169 | 3.1507 | 1555.093
3.4006 | 1557.334 | 3.1496 | 1557.258
3.3998 | 1559.5 | 3.1486 | 1559.424
3.3991 | 1561.6656 | 3.1475 | 1561.59
3.3985 | 1563.831 | 3.1465 | 1563.755
3.3977 | 1565.997 | 3.1456 | 1565.921
3.3972 | 1568.163 | 3.1444 | 1568.0864
3.3964 | 1570.328 | 3.1433 | 1570.252
3.3956 | 1572.494 | 3.1423 | 1572.418
3.3951 | 1574.66 | 3.1414 | 1574.584
3.3943 | 1576.825 | 3.1402 | 1576.749
3.3936 | 1578.991 | 3.1391 | 1578.915
3.393 | 1581.157 | 3.138 | 1581.08
3.3923 | 1583.322 | 3.1372 | 1583.246
3.3915 | 1585.488 | 3.1362 | 1585.411
3.3909 | 1587.654 | 3.1351 | 1587.577
3.3904 | 1589.819 | 3.134 | 1589.743
3.3896 | 1591.985 | 3.1328 | 1591.908
3.389 | 1594.151 | 3.1319 | 1594.073
3.3883 | 1596.316 | 3.1307 | 1596.2384
3.3875 | 1598.482 | 3.1298 | 1598.404
3.387 | 1600.648 | 3.1286 | 1600.57
3.3864 | 1602.814 | 3.1277 | 1602.736
3.3856 | 1604.979 | 3.1267 | 1604.902
3.3849 | 1607.145 | 3.1256 | 1607.068
3.3843 | 1609.311 | 3.1244 | 1609.233
3.3836 | 1611.476 | 3.1235 | 1611.3984
3.383 | 1613.642 | 3.1223 | 1613.564
3.3823 | 1615.808 | 3.1214 | 1615.73
3.3817 | 1617.974 | 3.1202 | 1617.895
3.381 | 1620.139 | 3.1193 | 1620.061
3.3802 | 1622.305 | 3.1181 | 1622.226
3.3796 | 1624.471 | 3.1172 | 1624.391
3.3789 | 1626.636 | 3.116 | 1626.5568
3.3783 | 1628.802 | 3.1149 | 1628.723
3.3776 | 1630.968 | 3.1139 | 1630.888
3.377 | 1633.134 | 3.1128 | 1633.054
3.3764 | 1635.2992 | 3.1117 | 1635.219
3.3757 | 1637.465 | 3.1107 | 1637.385
3.3751 | 1639.631 | 3.1094 | 1639.551
3.3744 | 1641.796 | 3.1086 | 1641.716
3.3738 | 1643.962 | 3.1075 | 1643.881
3.3733 | 1646.128 | 3.1064 | 1646.047
3.3725 | 1648.294 | 3.1054 | 1648.212
3.3718 | 1650.459 | 3.1043 | 1650.377
3.3714 | 1652.625 | 3.1031 | 1652.543
3.3705 | 1654.791 | 3.102 | 1654.708
3.3699 | 1656.956 | 3.1009 | 1656.874
3.3694 | 1659.122 | 3.0999 | 1659.04
3.3688 | 1661.288 | 3.0989 | 1661.206
3.3681 | 1663.453 | 3.0978 | 1663.371
3.3675 | 1665.6192 | 3.0967 | 1665.537
3.3668 | 1667.785 | 3.0955 | 1667.703
3.3662 | 1669.951 | 3.0944 | 1669.868
3.3655 | 1672.116 | 3.0933 | 1672.033
3.3649 | 1674.282 | 3.0923 | 1674.1984
3.3643 | 1676.448 | 3.0912 | 1676.364
3.3636 | 1678.614 | 3.0902 | 1678.529
3.3631 | 1680.779 | 3.0891 | 1680.695
3.3625 | 1682.945 | 3.088 | 1682.86
3.3618 | 1685.1104 | 3.0868 | 1685.026
3.3612 | 1687.276 | 3.0857 | 1687.191
3.3605 | 1689.442 | 3.0847 | 1689.357
3.3599 | 1691.607 | 3.0836 | 1691.523
3.3592 | 1693.773 | 3.0825 | 1693.688
3.3586 | 1695.939 | 3.0813 | 1695.854
3.3581 | 1698.105 | 3.0804 | 1698.0192
3.3575 | 1700.27 | 3.0792 | 1700.184
3.3568 | 1702.436 | 3.0781 | 1702.35
3.3562 | 1704.6016 | 3.077 | 1704.515
3.3555 | 1706.767 | 3.0759 | 1706.68
3.3549 | 1708.933 | 3.0747 | 1708.846
3.3542 | 1711.099 | 3.0738 | 1711.011
3.3538 | 1713.264 | 3.0725 | 1713.177
3.3531 | 1715.43 | 3.0715 | 1715.3424
3.3525 | 1717.596 | 3.0704 | 1717.508
3.352 | 1719.7616 | 3.0692 | 1719.673
3.3512 | 1721.927 | 3.0681 | 1721.839
3.3507 | 1724.0928 | 3.0671 | 1724.004
3.35 | 1726.258 | 3.066 | 1726.17
3.3494 | 1728.424 | 3.0649 | 1728.335
3.3488 | 1730.59 | 3.0637 | 1730.501
3.3483 | 1732.7552 | 3.0626 | 1732.666
3.3476 | 1734.921 | 3.0615 | 1734.831
3.347 | 1737.087 | 3.0604 | 1736.997
3.3463 | 1739.252 | 3.0592 | 1739.162
3.3457 | 1741.418 | 3.0581 | 1741.328
3.3452 | 1743.584 | 3.057 | 1743.4928
3.3446 | 1745.75 | 3.0558 | 1745.658
3.3439 | 1747.9152 | 3.0547 | 1747.824
3.3433 | 1750.081 | 3.0536 | 1749.989
3.3426 | 1752.247 | 3.0525 | 1752.154
3.3421 | 1754.412 | 3.0513 | 1754.319
3.3415 | 1756.578 | 3.0504 | 1756.4848
3.3408 | 1758.744 | 3.0492 | 1758.65
3.3402 | 1760.909 | 3.0481 | 1760.816
3.3397 | 1763.075 | 3.047 | 1762.982
3.3391 | 1765.241 | 3.0458 | 1765.147
3.3384 | 1767.406 | 3.0447 | 1767.312
3.3378 | 1769.572 | 3.0436 | 1769.478
3.3373 | 1771.738 | 3.0424 | 1771.644
3.3367 | 1773.903 | 3.0413 | 1773.809
3.336 | 1776.069 | 3.0402 | 1775.975
3.3354 | 1778.235 | 3.0391 | 1778.14
3.3349 | 1780.4 | 3.0379 | 1780.305
3.3342 | 1782.566 | 3.0368 | 1782.4704
3.3336 | 1784.732 | 3.0357 | 1784.636
3.3331 | 1786.897 | 3.0345 | 1786.802
3.3325 | 1789.063 | 3.0334 | 1788.967
3.3318 | 1791.2288 | 3.0323 | 1791.132
3.3312 | 1793.394 | 3.0311 | 1793.298
3.3307 | 1795.56 | 3.03 | 1795.463
3.33 | 1797.726 | 3.0289 | 1797.6288
3.3294 | 1799.8912 | 3.0278 | 1799.794
3.3289 | 1802.057 | 3.0266 | 1801.96
3.3283 | 1804.223 | 3.0255 | 1804.126
3.3276 | 1806.388 | 3.0244 | 1806.292
3.327 | 1808.554 | 3.0232 | 1808.457
3.3265 | 1810.72 | 3.0221 | 1810.623
3.3258 | 1812.885 | 3.021 | 1812.788
3.3254 | 1815.051 | 3.0199 | 1814.954
3.3247 | 1817.217 | 3.0187 | 1817.12
3.3241 | 1819.382 | 3.0176 | 1819.286
3.3234 | 1821.548 | 3.0165 | 1821.451
3.3229 | 1823.713 | 3.0153 | 1823.617
3.3223 | 1825.879 | 3.0142 | 1825.782
3.3216 | 1828.0448 | 3.0131 | 1827.948
3.3212 | 1830.21 | 3.0119 | 1830.113
3.3205 | 1832.376 | 3.0108 | 1832.279
3.3199 | 1834.542 | 3.0097 | 1834.444
3.3192 | 1836.7072 | 3.0086 | 1836.61
3.3187 | 1838.873 | 3.0074 | 1838.775
3.3181 | 1841.039 | 3.0063 | 1840.94
3.3174 | 1843.204 | 3.0052 | 1843.106
3.317 | 1845.37 | 3.0039 | 1845.271
3.3163 | 1847.536 | 3.0029 | 1847.436
3.3157 | 1849.701 | 3.0018 | 1849.601
3.3152 | 1851.867 | 3.0005 | 1851.767
3.3145 | 1854.032 | 2.9995 | 1853.932
3.3139 | 1856.198 | 2.9984 | 1856.097
3.3133 | 1858.364 | 2.9971 | 1858.2624
3.3126 | 1860.529 | 2.9961 | 1860.428
3.3121 | 1862.695 | 2.995 | 1862.5936
3.3115 | 1864.8608 | 2.9937 | 1864.759
3.311 | 1867.026 | 2.9926 | 1866.9248
3.3103 | 1869.192 | 2.9914 | 1869.09
3.3097 | 1871.358 | 2.9905 | 1871.256
3.3092 | 1873.5232 | 2.9892 | 1873.421
3.3086 | 1875.689 | 2.9881 | 1875.587
3.3079 | 1877.855 | 2.9869 | 1877.752
3.3073 | 1880.02 | 2.9858 | 1879.918
3.3068 | 1882.186 | 2.9845 | 1882.083
3.3062 | 1884.351 | 2.9834 | 1884.249
3.3055 | 1886.517 | 2.9822 | 1886.414
3.3049 | 1888.683 | 2.9811 | 1888.58
3.3044 | 1890.848 | 2.98 | 1890.745
3.3037 | 1893.014 | 2.9789 | 1892.91
3.3032 | 1895.179 | 2.9777 | 1895.075
3.3026 | 1897.345 | 2.9766 | 1897.241
3.302 | 1899.511 | 2.9755 | 1899.407
3.3013 | 1901.676 | 2.9742 | 1901.5728
3.3007 | 1903.842 | 2.973 | 1903.738
3.3002 | 1906.008 | 2.9719 | 1905.904
3.2995 | 1908.173 | 2.971 | 1908.07
3.2989 | 1910.339 | 2.9697 | 1910.235
3.2984 | 1912.505 | 2.9685 | 1912.4
3.2978 | 1914.67 | 2.9674 | 1914.566
3.2971 | 1916.836 | 2.9663 | 1916.731
3.2965 | 1919.0016 | 2.9651 | 1918.896
3.296 | 1921.167 | 2.9639 | 1921.062
3.2953 | 1923.333 | 2.9629 | 1923.227
3.2947 | 1925.498 | 2.9616 | 1925.393
3.294 | 1927.664 | 2.9605 | 1927.558
3.2936 | 1929.83 | 2.9593 | 1929.724
3.2929 | 1931.9952 | 2.9582 | 1931.889
3.2923 | 1934.161 | 2.9569 | 1934.054
3.2916 | 1936.327 | 2.9558 | 1936.22
3.2911 | 1938.492 | 2.9547 | 1938.3856
3.2905 | 1940.6576 | 2.9535 | 1940.551
3.2899 | 1942.823 | 2.9524 | 1942.7168
3.2892 | 1944.989 | 2.9513 | 1944.882
3.2887 | 1947.155 | 2.95 | 1947.048
3.2881 | 1949.32 | 2.9488 | 1949.213
3.2874 | 1951.486 | 2.9477 | 1951.378
3.2868 | 1953.651 | 2.9464 | 1953.544
3.2861 | 1955.817 | 2.9453 | 1955.709
3.2855 | 1957.983 | 2.9442 | 1957.874
3.285 | 1960.148 | 2.943 | 1960.04
3.2844 | 1962.314 | 2.9417 | 1962.205
3.2836 | 1964.48 | 2.9405 | 1964.371
3.2831 | 1966.645 | 2.9393 | 1966.536
3.2824 | 1968.811 | 2.938 | 1968.701
3.2818 | 1970.976 | 2.9369 | 1970.867
3.2813 | 1973.142 | 2.9358 | 1973.032
3.2807 | 1975.308 | 2.9346 | 1975.198
3.28 | 1977.473 | 2.9333 | 1977.363
3.2794 | 1979.639 | 2.9322 | 1979.528
3.2787 | 1981.805 | 2.9309 | 1981.694
3.2781 | 1983.97 | 2.9296 | 1983.8592
3.2774 | 1986.136 | 2.9285 | 1986.025
3.2769 | 1988.302 | 2.9272 | 1988.19
3.2761 | 1990.4672 | 2.9261 | 1990.356
3.2756 | 1992.633 | 2.9248 | 1992.521
3.275 | 1994.7984 | 2.9237 | 1994.6864
3.2744 | 1996.964 | 2.9224 | 1996.852
3.2737 | 1999.129 | 2.9211 | 1999.018
3.2731 | 2001.295 | 2.9198 | 2001.183
3.2726 | 2003.461 | 2.9187 | 2003.348
3.2719 | 2005.626 | 2.9174 | 2005.513
3.2713 | 2007.792 | 2.9161 | 2007.679
3.2706 | 2009.958 | 2.915 | 2009.845
3.27 | 2012.123 | 2.9137 | 2012.01
3.2694 | 2014.289 | 2.9124 | 2014.175
3.2687 | 2016.4544 | 2.9111 | 2016.34
3.2681 | 2018.62 | 2.9098 | 2018.505
3.2674 | 2020.7856 | 2.9085 | 2020.6704
3.2668 | 2022.951 | 2.9072 | 2022.836
3.2661 | 2025.117 | 2.9061 | 2025.001
3.2655 | 2027.282 | 2.9046 | 2027.167
3.2648 | 2029.448 | 2.9035 | 2029.332
3.2642 | 2031.614 | 2.9022 | 2031.498
3.2637 | 2033.7792 | 2.9009 | 2033.664
3.2631 | 2035.945 | 2.8995 | 2035.83
3.2624 | 2038.111 | 2.8982 | 2037.995
3.2618 | 2040.276 | 2.897 | 2040.16
3.2611 | 2042.4416 | 2.8956 | 2042.326
3.2605 | 2044.607 | 2.8943 | 2044.4912
3.2598 | 2046.7728 | 2.893 | 2046.657
3.2592 | 2048.938 | 2.8917 | 2048.8224
3.2584 | 2051.104 | 2.8904 | 2050.988
3.2579 | 2053.27 | 2.889 | 2053.154
3.2573 | 2055.4352 | 2.8877 | 2055.319
3.2566 | 2057.601 | 2.8862 | 2057.4848
3.256 | 2059.766 | 2.8849 | 2059.65
3.2553 | 2061.932 | 2.8836 | 2061.816
3.2547 | 2064.0976 | 2.8822 | 2063.981
3.254 | 2066.263 | 2.8807 | 2066.147
3.2534 | 2068.4288 | 2.8793 | 2068.313
3.2527 | 2070.594 | 2.8782 | 2070.478
3.2521 | 2072.76 | 2.8767 | 2072.644
3.2514 | 2074.926 | 2.8752 | 2074.8096
3.2508 | 2077.0912 | 2.8738 | 2076.975
3.2501 | 2079.257 | 2.8723 | 2079.141
3.2493 | 2081.4224 | 2.8709 | 2081.305
3.2489 | 2083.588 | 2.8694 | 2083.471
3.2482 | 2085.754 | 2.868 | 2085.636
3.2474 | 2087.919 | 2.8665 | 2087.8016
3.2469 | 2090.0848 | 2.8651 | 2089.967
3.2461 | 2092.25 | 2.8636 | 2092.132
3.2455 | 2094.416 | 2.8622 | 2094.298
3.245 | 2096.582 | 2.8607 | 2096.463
3.2443 | 2098.7472 | 2.8591 | 2098.628
3.2435 | 2100.913 | 2.8577 | 2100.793
3.2429 | 2103.0784 | 2.8562 | 2102.959
3.2422 | 2105.244 | 2.8548 | 2105.124
3.2416 | 2107.4096 | 2.8531 | 2107.289
3.241 | 2109.575 | 2.8515 | 2109.455
3.2403 | 2111.741 | 2.8501 | 2111.62
3.2397 | 2113.906 | 2.8485 | 2113.785
3.2389 | 2116.072 | 2.8468 | 2115.9504
3.2384 | 2118.238 | 2.8452 | 2118.116
3.2376 | 2120.403 | 2.8436 | 2120.281
3.2369 | 2122.569 | 2.842 | 2122.446
3.2363 | 2124.734 | 2.8402 | 2124.6112
3.2356 | 2126.9 | 2.8386 | 2126.776
3.235 | 2129.065 | 2.837 | 2128.941
3.2343 | 2131.231 | 2.8352 | 2131.106
3.2337 | 2133.397 | 2.8335 | 2133.272
3.233 | 2135.562 | 2.8318 | 2135.438
3.2322 | 2137.728 | 2.8301 | 2137.603
3.2316 | 2139.893 | 2.8283 | 2139.768
3.2309 | 2142.059 | 2.8264 | 2141.934
3.2301 | 2144.224 | 2.8246 | 2144.099
3.2297 | 2146.39 | 2.8228 | 2146.264
3.2288 | 2148.5552 | 2.8209 | 2148.429
3.2282 | 2150.721 | 2.8189 | 2150.595
3.2276 | 2152.887 | 2.8172 | 2152.76
3.2269 | 2155.052 | 2.8151 | 2154.926
3.2263 | 2157.218 | 2.8131 | 2157.0912
3.2255 | 2159.383 | 2.811 | 2159.256
3.2248 | 2161.5488 | 2.8091 | 2161.422
3.224 | 2163.714 | 2.807 | 2163.587
3.2234 | 2165.88 | 2.8049 | 2165.753
3.2227 | 2168.046 | 2.8028 | 2167.918
3.2221 | 2170.2112 | 2.8005 | 2170.083
3.2214 | 2172.377 | 2.7984 | 2172.249
3.2208 | 2174.542 | 2.7962 | 2174.414
3.22 | 2176.708 | 2.7939 | 2176.58
3.2193 | 2178.873 | 2.7917 | 2178.7456
3.2185 | 2181.039 | 2.7892 | 2180.911
3.218 | 2183.204 | 2.7866 | 2183.076
3.2172 | 2185.37 | 2.7844 | 2185.2416
3.2166 | 2187.536 | 2.7818 | 2187.407
3.2158 | 2189.701 | 2.7792 | 2189.573
3.2151 | 2191.866 | 2.7766 | 2191.738
3.2145 | 2194.032 | 2.7739 | 2193.903
3.2138 | 2196.198 | 2.7713 | 2196.068
3.213 | 2198.363 | 2.7686 | 2198.234
3.2124 | 2200.529 | 2.7657 | 2200.399
3.2116 | 2202.694 | 2.7628 | 2202.564
3.2109 | 2204.86 | 2.7597 | 2204.73
3.2103 | 2207.0256 | 2.7566 | 2206.895
3.2095 | 2209.191 | 2.7536 | 2209.06
3.2088 | 2211.357 | 2.7507 | 2211.225
3.208 | 2213.522 | 2.7502 | 2213.378
3.2074 | 2215.688 | 2.75 | 2215.515
3.2067 | 2217.853 | 2.75 | 2217.636
3.2059 | 2220.019 | 2.75 | 2219.744
3.2053 | 2222.185 | 2.75 | 2221.841
3.2045 | 2224.35 | 2.7502 | 2223.927
3.2038 | 2226.516 | 2.75 | 2226.005
3.2032 | 2228.681 | 2.75 | 2228.073
3.2024 | 2230.847 | 2.75 | 2230.1328
3.2017 | 2233.012 | 2.7502 | 2232.184
3.2009 | 2235.178 | 2.75 | 2234.2272
3.2001 | 2237.343 | 2.7502 | 2236.2624
3.1995 | 2239.509 | 2.7502 | 2238.29
3.1988 | 2241.674 | 2.7502 | 2240.31
3.198 | 2243.84 | 2.75 | 2242.323
3.1972 | 2246.006 | 2.75 | 2244.328
3.1966 | 2248.171 | 2.7502 | 2246.327
3.1959 | 2250.337 | 2.7502 | 2248.318
3.1951 | 2252.502 | 2.75 | 2250.302
3.1943 | 2254.668 | 2.7502 | 2252.279
3.1937 | 2256.833 | 2.75 | 2254.248
3.1929 | 2258.999 | 2.75 | 2256.21
3.1922 | 2261.164 | 2.75 | 2258.166
3.1914 | 2263.33 | 2.75 | 2260.114
3.1908 | 2265.495 | 2.75 | 2262.055
3.19 | 2267.661 | 2.7502 | 2263.9888
3.1891 | 2269.826 | 2.75 | 2265.915
3.1885 | 2271.992 | 2.75 | 2267.833
3.1877 | 2274.157 | 2.7502 | 2269.744
3.1869 | 2276.323 | 2.75 | 2271.6464
3.1862 | 2278.488 | 2.7502 | 2273.542
3.1854 | 2280.654 | 2.75 | 2275.4288
3.1848 | 2282.819 | 2.7502 | 2277.307
3.184 | 2284.985 | 2.75 | 2279.177
3.1832 | 2287.15 | 2.7502 | 2281.039
3.1825 | 2289.316 | 2.75 | 2282.891
3.1817 | 2291.4816 | 2.7502 | 2284.7344
3.1809 | 2293.647 | 2.7502 | 2286.569
3.1801 | 2295.8128 | 2.7502 | 2288.393
3.1795 | 2297.978 | 2.75 | 2290.207
3.1787 | 2300.144 | 2.7502 | 2292.012
3.1778 | 2302.31 | 2.7502 | 2293.807
3.177 | 2304.4752 | 2.75 | 2295.591
3.1764 | 2306.641 | 2.7502 | 2297.364
3.1756 | 2308.806 | 2.75 | 2299.126
3.1748 | 2310.971 | 2.75 | 2300.877
3.174 | 2313.137 | 2.75 | 2302.616
3.1732 | 2315.303 | 2.75 | 2304.343
3.1725 | 2317.468 | 2.75 | 2306.057
3.1717 | 2319.634 | 2.7502 | 2307.76
3.1709 | 2321.799 | 2.75 | 2309.449
3.1701 | 2323.9648 | 2.75 | 2311.125
3.1693 | 2326.13 | 2.7511 | 2312.792
3.1685 | 2328.296 | 2.7502 | 2314.449
3.1678 | 2330.461 | 2.75 | 2316.089
3.167 | 2332.627 | 2.75 | 2317.713
3.1662 | 2334.793 | 2.75 | 2319.32
3.1654 | 2336.9584 | 2.75 | 2320.912
3.1646 | 2339.124 | 2.75 | 2322.488
3.1638 | 2341.289 | 2.75 | 2324.049
3.163 | 2343.455 | 2.75 | 2325.594
3.1622 | 2345.62 | 2.75 | 2327.122
3.1614 | 2347.7856 | 2.75 | 2328.635
3.1606 | 2349.951 | 2.75 | 2330.13
3.1598 | 2352.117 | 2.75 | 2331.609
3.159 | 2354.282 | 2.75 | 2333.071
3.1582 | 2356.448 | 2.75 | 2334.516
3.1574 | 2358.614 | 2.75 | 2335.943
3.1565 | 2360.7792 | 2.75 | 2337.3536
3.1557 | 2362.945 | 2.75 | 2338.746
3.1549 | 2365.11 | 2.75 | 2340.121
3.1541 | 2367.276 | 2.75 | 2341.478
3.1533 | 2369.441 | 2.75 | 2342.817
3.1523 | 2371.607 | 2.75 | 2344.138
3.1515 | 2373.772 | 2.75 | 2345.4416
3.1507 | 2375.938 | 2.7502 | 2346.727
3.1499 | 2378.103 | 2.75 | 2347.994
3.1491 | 2380.269 | 2.75 | 2349.243
3.1483 | 2382.434 | 2.75 | 2350.474
3.1473 | 2384.6 | 2.75 | 2351.687
3.1465 | 2386.765 | 2.75 | 2352.8816
3.1457 | 2388.93 | 2.75 | 2354.058
3.1449 | 2391.096 | 2.75 | 2355.217
3.1441 | 2393.262 | 2.7502 | 2356.359
3.1432 | 2395.4272 | 2.7502 | 2357.482
3.1423 | 2397.593 | 2.75 | 2358.588
3.1415 | 2399.758 | 2.75 | 2359.676
3.1406 | 2401.924 | 2.75 | 2360.7472
3.1398 | 2404.089 | 2.75 | 2361.801
3.139 | 2406.255 | 2.75 | 2362.838
3.138 | 2408.42 | 2.7502 | 2363.858
3.1372 | 2410.5856 | 2.75 | 2364.862
3.1362 | 2412.751 | 2.75 | 2365.849
3.1354 | 2414.917 | 2.75 | 2366.82
3.1344 | 2417.082 | 2.7502 | 2367.775
3.1336 | 2419.247 | 2.75 | 2368.715
3.1327 | 2421.413 | 2.75 | 2369.639
3.1317 | 2423.579 | 2.75 | 2370.548
3.1309 | 2425.744 | 2.75 | 2371.441
3.1301 | 2427.91 | 2.75 | 2372.32
3.1293 | 2430.0752 | 2.7502 | 2373.184
3.1283 | 2432.241 | 2.75 | 2374.034
3.1273 | 2434.406 | 2.75 | 2374.87
3.1265 | 2436.572 | 2.75 | 2375.6928
3.1256 | 2438.737 | 2.75 | 2376.501
3.1246 | 2440.903 | 2.75 | 2377.297
3.1238 | 2443.068 | 2.7502 | 2378.08
3.1228 | 2445.234 | 2.75 | 2378.85
3.122 | 2447.399 | 2.7502 | 2379.607
3.121 | 2449.565 | 2.7502 | 2380.353
3.1201 | 2451.73 | 2.7502 | 2381.0864
3.1193 | 2453.896 | 2.75 | 2381.808
3.1183 | 2456.061 | 2.7502 | 2382.519
3.1173 | 2458.227 | 2.75 | 2383.219
3.1164 | 2460.393 | 2.7502 | 2383.907
3.1154 | 2462.558 | 2.7502 | 2384.5856
3.1146 | 2464.723 | 2.75 | 2385.253
3.1136 | 2466.889 | 2.75 | 2385.911
3.1126 | 2469.0544 | 2.7502 | 2386.559
3.1117 | 2471.22 | 2.75 | 2387.198
3.1107 | 2473.3856 | 2.75 | 2387.827
3.1097 | 2475.551 | 2.7502 | 2388.447
3.1088 | 2477.716 | 2.75 | 2389.058
3.1078 | 2479.882 | 2.75 | 2389.66
3.1068 | 2482.047 | 2.75 | 2390.2544
3.1059 | 2484.2128 | 2.75 | 2390.84
3.1049 | 2486.378 | 2.75 | 2391.418
3.1038 | 2488.544 | 2.75 | 2391.988
3.103 | 2490.71 | 2.7502 | 2392.55
3.102 | 2492.875 | 2.75 | 2393.104
3.1009 | 2495.041 | 2.7502 | 2393.652
3.0999 | 2497.206 | 2.75 | 2394.192
3.0989 | 2499.371 | 2.7502 | 2394.725
3.0978 | 2501.537 | 2.75 | 2395.252
3.097 | 2503.702 | 2.7502 | 2395.772
3.0959 | 2505.868 | 2.7502 | 2396.285
3.0949 | 2508.033 | 2.75 | 2396.792
3.0939 | 2510.199 | 2.75 | 2397.293
3.0928 | 2512.364 | 2.7502 | 2397.788
3.0918 | 2514.53 | 2.75 | 2398.277
3.0909 | 2516.695 | 2.75 | 2398.76
3.0897 | 2518.861 | 2.75 | 2399.238
3.0888 | 2521.026 | 2.7502 | 2399.71
3.0876 | 2523.192 | 2.75 | 2400.177
3.0867 | 2525.357 | 2.75 | 2400.638
3.0855 | 2527.522 | 2.7502 | 2401.094
3.0846 | 2529.688 | 2.7502 | 2401.545
3.0834 | 2531.854 | 2.7502 | 2401.992
3.0823 | 2534.0192 | 2.75 | 2402.433
3.0813 | 2536.185 | 2.75 | 2402.87
3.0802 | 2538.35 | 2.7502 | 2403.302
3.0791 | 2540.5152 | 2.7502 | 2403.729
3.0781 | 2542.681 | 2.75 | 2404.152
3.077 | 2544.8464 | 2.75 | 2404.571
3.0759 | 2547.012 | 2.75 | 2404.985
3.0747 | 2549.177 | 2.75 | 2405.396
3.0736 | 2551.343 | 2.75 | 2405.801
3.0725 | 2553.508 | 2.75 | 2406.203
3.0713 | 2555.674 | 2.7502 | 2406.601
3.0704 | 2557.839 | 2.7502 | 2406.995
3.0692 | 2560.0048 | 2.7502 | 2407.385
3.0679 | 2562.17 | 2.75 | 2407.771
3.0668 | 2564.336 | 2.75 | 2408.153
3.0657 | 2566.501 | 2.7502 | 2408.532
3.0646 | 2568.667 | 2.75 | 2408.9072
3.0634 | 2570.832 | 2.75 | 2409.279
3.0623 | 2572.998 | 2.75 | 2409.647
3.0612 | 2575.163 | 2.7502 | 2410.012
3.0599 | 2577.329 | 2.7502 | 2410.373
3.0587 | 2579.494 | 2.75 | 2410.731
3.0576 | 2581.659 | 2.75 | 2411.086
3.0563 | 2583.825 | 2.75 | 2411.437
3.055 | 2585.99 | 2.75 | 2411.7856
3.0539 | 2588.156 | 2.75 | 2412.131
3.0526 | 2590.321 | 2.75 | 2412.473
3.0513 | 2592.487 | 2.75 | 2412.812
3.0502 | 2594.652 | 2.75 | 2413.148
3.0489 | 2596.818 | 2.7502 | 2413.4816
3.0476 | 2598.983 | 2.75 | 2413.812
3.0463 | 2601.149 | 2.75 | 2414.14
3.045 | 2603.314 | 2.7502 | 2414.464
3.0437 | 2605.48 | 2.75 | 2414.786
3.0424 | 2607.6448 | 2.75 | 2415.106
3.0412 | 2609.81 | 2.75 | 2415.423
3.0399 | 2611.975 | 2.75 | 2415.736
3.0386 | 2614.141 | 2.75 | 2416.047
3.0373 | 2616.306 | 2.75 | 2416.356
3.0358 | 2618.472 | 2.75 | 2416.662
3.0345 | 2620.638 | 2.75 | 2416.966
3.0332 | 2622.803 | 2.75 | 2417.2672
3.0318 | 2624.968 | 2.75 | 2417.566
3.0305 | 2627.134 | 2.7502 | 2417.863
3.0291 | 2629.2992 | 2.75 | 2418.156
3.0278 | 2631.465 | 2.75 | 2418.448
3.0263 | 2633.63 | 2.75 | 2418.737
3.025 | 2635.796 | 2.75 | 2419.024
3.0234 | 2637.961 | 2.75 | 2419.309
3.0221 | 2640.1264 | 2.7502 | 2419.592
3.0205 | 2642.292 | 2.7502 | 2419.872
3.019 | 2644.457 | 2.7508 | 2420.15
3.0176 | 2646.623 | 2.7502 | 2420.428
3.0161 | 2648.788 | 2.75 | 2420.703
3.0147 | 2650.9536 | 2.75 | 2420.976
3.0132 | 2653.119 | 2.75 | 2421.2464
3.0116 | 2655.284 | 2.7502 | 2421.514
3.01 | 2657.45 | 2.75 | 2421.78
3.0086 | 2659.615 | 2.75 | 2422.044
3.0069 | 2661.781 | 2.7502 | 2422.306
3.0053 | 2663.946 | 2.75 | 2422.566
3.0037 | 2666.111 | 2.7502 | 2422.825
3.0021 | 2668.277 | 2.75 | 2423.081
3.0005 | 2670.442 | 2.75 | 2423.335
2.9989 | 2672.608 | 2.75 | 2423.588
2.9971 | 2674.773 | 2.7502 | 2423.8384
2.9955 | 2676.939 | 2.7502 | 2424.087
2.9937 | 2679.104 | 2.7502 | 2424.3344
2.9919 | 2681.27 | 2.75 | 2424.58
2.9902 | 2683.435 | 2.75 | 2424.824
2.9885 | 2685.6 | 2.7502 | 2425.066
2.9866 | 2687.765 | 2.75 | 2425.307
2.9848 | 2689.931 | 2.75 | 2425.5456
2.9829 | 2692.096 | 2.75 | 2425.783
2.9811 | 2694.262 | 2.7502 | 2426.018
2.9792 | 2696.427 | 2.75 | 2426.252
2.9772 | 2698.593 | 2.75 | 2426.484
2.9751 | 2700.758 | 2.7502 | 2426.7152
2.9732 | 2702.923 | 2.75 | 2426.944
2.9711 | 2705.089 | 2.75 | 2427.172
2.969 | 2707.254 | 2.75 | 2427.399
2.9669 | 2709.419 | 2.7502 | 2427.623
2.9647 | 2711.585 | 2.75 | 2427.847
2.9626 | 2713.75 | 2.75 | 2428.068
2.9603 | 2715.916 | 2.7502 | 2428.289
2.958 | 2718.081 | 2.75 | 2428.508
2.9556 | 2720.2464 | 2.7502 | 2428.725
2.9532 | 2722.412 | 2.7502 | 2428.941
2.9508 | 2724.577 | 2.7502 | 2429.156
2.9484 | 2726.743 | 2.75 | 2429.369
2.9459 | 2728.908 | 2.75 | 2429.582
2.9434 | 2731.073 | 2.75 | 2429.792
2.9406 | 2733.239 | 2.7502 | 2430.0016
2.9379 | 2735.404 | 2.75 | 2430.21
2.9351 | 2737.569 | 2.75 | 2430.417
2.9322 | 2739.735 | 2.7502 | 2430.622
2.9293 | 2741.9 | 2.75 | 2430.826
2.9262 | 2744.0656 | 2.75 | 2431.029
2.9233 | 2746.231 | 2.75 | 2431.231
2.9201 | 2748.396 | 2.75 | 2431.431
2.9169 | 2750.561 | 2.7502 | 2431.631
2.9135 | 2752.727 | 2.75 | 2431.829
2.9101 | 2754.892 | 2.75 | 2432.0256
2.9066 | 2757.057 | 2.7502 | 2432.221
2.9028 | 2759.223 | 2.7502 | 2432.415
2.8993 | 2761.388 | 2.75 | 2432.609
2.8954 | 2763.553 | 2.7502 | 2432.801
2.8914 | 2765.719 | 2.75 | 2432.992
2.8872 | 2767.884 | 2.7502 | 2433.182
2.8828 | 2770.049 | 2.75 | 2433.37
2.8783 | 2772.215 | 2.75 | 2433.5584
2.8736 | 2774.38 | 2.75 | 2433.745
2.869 | 2776.545 | 2.7502 | 2433.93
2.864 | 2778.711 | 2.75 | 2434.114
2.8588 | 2780.876 | 2.7502 | 2434.298
2.8531 | 2783.041 | 2.7502 | 2434.481
2.8475 | 2785.207 | 2.75 | 2434.662
2.8414 | 2787.372 | 2.75 | 2434.8416
2.8351 | 2789.537 | 2.75 | 2435.0208
2.8284 | 2791.703 | 2.75 | 2435.199
2.8218 | 2793.868 | 2.75 | 2435.376
2.8146 | 2796.033 | 2.75 | 2435.552
2.8068 | 2798.199 | 2.7502 | 2435.727
2.7988 | 2800.364 | 2.75 | 2435.902
2.7902 | 2802.529 | 2.75 | 2436.075
2.7812 | 2804.694 | 2.75 | 2436.247
2.7716 | 2806.86 | 2.75 | 2436.418
2.762 | 2809.025 | 2.7502 | 2436.5888
2.7521 | 2811.189 | 2.7502 | 2436.758
2.7503 | 2813.318 | 2.75 | 2436.9264
2.7502 | 2815.401 | 2.75 | 2437.094
2.7502 | 2817.447 | 2.75 | 2437.261
2.75 | 2819.463 | 2.75 | 2437.426
2.7502 | 2821.452 | 2.75 | 2437.591
2.75 | 2823.417 | 2.75 | 2437.755
2.7502 | 2825.36 | 2.7502 | 2437.918
2.75 | 2827.282 | 2.75 | 2438.08
2.75 | 2829.185 | 2.75 | 2438.241
2.7502 | 2831.069 | 2.75 | 2438.401
2.75 | 2832.935 | 2.75 | 2438.561
2.75 | 2834.7856 | 2.7502 | 2438.719
2.7502 | 2836.619 | 2.75 | 2438.877
2.75 | 2838.437 | 2.75 | 2439.034
2.7502 | 2840.239 | 2.75 | 2439.19
2.7502 | 2842.028 | 2.7502 | 2439.3456
2.7502 | 2843.801 | 2.75 | 2439.499
2.7502 | 2845.56 | 2.75 | 2439.653
2.7502 | 2847.305 | 2.75 | 2439.8064
2.7502 | 2849.036 | 2.75 | 2439.9584
2.7502 | 2850.754 | 2.7502 | 2440.11
2.7502 | 2852.458 | 2.75 | 2440.26
2.7502 | 2854.15 | 2.75 | 2440.41
2.75 | 2855.828 | 2.75 | 2440.559
2.7561 | 2857.4944 | 2.75 | 2440.7072
2.7508 | 2859.158 | 2.7502 | 2440.8544
2.7502 | 2860.802 | 2.75 | 2441.001
2.7502 | 2862.431 | 2.75 | 2441.148
2.7502 | 2864.046 | 2.75 | 2441.292
2.7502 | 2865.647 | 2.75 | 2441.437
2.7502 | 2867.236 | 2.7502 | 2441.581
2.75 | 2868.8128 | 2.75 | 2441.724
2.7502 | 2870.376 | 2.7502 | 2441.866
2.7502 | 2871.927 | 2.75 | 2442.008
2.7502 | 2873.467 | 2.7502 | 2442.148
2.75 | 2874.9936 | 2.75 | 2442.289
2.7502 | 2876.508 | 2.75 | 2442.428
2.75 | 2878.011 | 2.75 | 2442.567
2.7502 | 2879.502 | 2.75 | 2442.705
2.7502 | 2880.98 | 2.7502 | 2442.842
2.7502 | 2882.447 | 2.75 | 2442.979
2.75 | 2883.902 | 2.75 | 2443.115
2.75 | 2885.3456 | 2.75 | 2443.25
2.7502 | 2886.777 | 2.75 | 2443.385
2.7502 | 2888.198 | 2.75 | 2443.519
2.7502 | 2889.6064 | 2.7502 | 2443.652
2.7502 | 2891.004 | 2.75 | 2443.785
2.7502 | 2892.39 | 2.75 | 2443.917
2.7502 | 2893.764 | 2.7502 | 2444.048
2.75 | 2895.127 | 2.75 | 2444.1792
2.7502 | 2896.478 | 2.75 | 2444.31
2.7502 | 2897.818 | 2.7502 | 2444.439
2.7502 | 2899.148 | 2.75 | 2444.567
2.7502 | 2900.466 | 2.7502 | 2444.695
2.7502 | 2901.773 | 2.75 | 2444.823
2.7502 | 2903.0688 | 2.75 | 2444.95
2.7502 | 2904.3536 | 2.75 | 2445.077
2.7502 | 2905.628 | 2.75 | 2445.202
2.75 | 2906.891 | 2.75 | 2445.328
2.75 | 2908.143 | 2.75 | 2445.452
2.7502 | 2909.385 | 2.75 | 2445.577
2.7502 | 2910.616 | 2.75 | 2445.7
2.75 | 2911.837 | 2.75 | 2445.823
2.7502 | 2913.047 | 2.7502 | 2445.945
2.7502 | 2914.247 | 2.7502 | 2446.067
2.7502 | 2915.436 | 2.75 | 2446.188
2.7502 | 2916.615 | 2.75 | 2446.309
2.75 | 2917.784 | 2.7502 | 2446.4288
2.75 | 2918.942 | 2.7502 | 2446.548
2.7502 | 2920.091 | 2.7502 | 2446.6672
2.7502 | 2921.23 | 2.7502 | 2446.786
2.75 | 2922.3584 | 2.75 | 2446.904
2.7502 | 2923.477 | 2.7502 | 2447.021
2.7502 | 2924.586 | 2.75 | 2447.137
2.7502 | 2925.686 | 2.7502 | 2447.254
2.75 | 2926.776 | 2.75 | 2447.369
2.75 | 2927.856 | 2.75 | 2447.485
2.7502 | 2928.927 | 2.75 | 2447.599
2.7502 | 2929.989 | 2.7502 | 2447.714
2.75 | 2931.041 | 2.7502 | 2447.828
2.75 | 2932.0848 | 2.75 | 2447.941
2.7502 | 2933.119 | 2.75 | 2448.053
2.75 | 2934.144 | 2.75 | 2448.166
2.7502 | 2935.16 | 2.7502 | 2448.277
2.7502 | 2936.168 | 2.7502 | 2448.388
2.7502 | 2937.1664 | 2.75 | 2448.499
2.7502 | 2938.156 | 2.75 | 2448.609
2.75 | 2939.137 | 2.7502 | 2448.7184
2.7502 | 2940.11 | 2.7502 | 2448.828
2.75 | 2941.073 | 2.75 | 2448.936
2.7502 | 2942.0288 | 2.75 | 2449.0448
2.75 | 2942.976 | 2.7502 | 2449.152
2.75 | 2943.915 | 2.7502 | 2449.2592
2.7502 | 2944.846 | 2.7502 | 2449.366
2.7502 | 2945.768 | 2.7502 | 2449.473
2.7502 | 2946.682 | 2.7502 | 2449.578
2.75 | 2947.588 | 2.75 | 2449.683
2.7502 | 2948.486 | 2.75 | 2449.788
2.7502 | 2949.375 | 2.7502 | 2449.8928
2.7502 | 2950.257 | 2.75 | 2449.997
2.7502 | 2951.131 | 2.75 | 2450.1
2.7502 | 2951.997 | 2.75 | 2450.203
2.7502 | 2952.855 | 2.75 | 2450.306
2.7502 | 2953.705 | 2.7502 | 2450.408
2.7502 | 2954.548 | 2.75 | 2450.51
2.7502 | 2955.383 | 2.75 | 2450.6112
2.7502 | 2956.211 | 2.75 | 2450.712
2.75 | 2957.031 | 2.75 | 2450.812
2.75 | 2957.844 | 2.7502 | 2450.913
2.7502 | 2958.65 | 2.75 | 2451.012
2.75 | 2959.448 | 2.7502 | 2451.111
2.7502 | 2960.239 | 2.75 | 2451.21
2.7502 | 2961.024 | 2.7502 | 2451.308
2.7502 | 2961.801 | 2.75 | 2451.406
2.75 | 2962.572 | 2.7502 | 2451.504
2.7502 | 2963.335 | 2.75 | 2451.601
2.75 | 2964.092 | 2.7502 | 2451.697
2.75 | 2964.842 | 2.75 | 2451.7936
2.75 | 2965.586 | 2.75 | 2451.89
2.7502 | 2966.323 | 2.7502 | 2451.985
2.7502 | 2967.053 | 2.7502 | 2452.08
2.75 | 2967.776 | 2.7502 | 2452.175
2.7502 | 2968.494 | 2.75 | 2452.27
2.75 | 2969.204 | 2.7502 | 2452.363
2.7502 | 2969.909 | 2.75 | 2452.457
2.7502 | 2970.607 | 2.75 | 2452.55
2.7502 | 2971.299 | 2.7502 | 2452.643
2.7502 | 2971.985 | 2.7502 | 2452.735
2.75 | 2972.665 | 2.75 | 2452.827
2.7502 | 2973.338 | 2.7502 | 2452.919
2.7502 | 2974.005 | 2.75 | 2453.01
2.7502 | 2974.667 | 2.75 | 2453.1008
2.7502 | 2975.322 | 2.7502 | 2453.191
2.75 | 2975.972 | 2.7502 | 2453.281
2.75 | 2976.615 | 2.7502 | 2453.372
2.7502 | 2977.253 | 2.7502 | 2453.461
2.7502 | 2977.886 | 2.75 | 2453.55
2.7502 | 2978.513 | 2.75 | 2453.639
2.7502 | 2979.134 | 2.75 | 2453.727
2.7502 | 2979.749 | 2.75 | 2453.815
2.75 | 2980.359 | 2.7502 | 2453.903
2.7502 | 2980.964 | 2.75 | 2453.991
2.75 | 2981.563 | 2.7502 | 2454.078
2.75 | 2982.157 | 2.75 | 2454.164
2.7502 | 2982.7456 | 2.75 | 2454.251
2.7502 | 2983.329 | 2.75 | 2454.337
2.75 | 2983.9072 | 2.7502 | 2454.423
2.7502 | 2984.48 | 2.7502 | 2454.508
2.7502 | 2985.049 | 2.75 | 2454.593
2.7502 | 2985.612 | 2.7502 | 2454.678
2.75 | 2986.17 | 2.75 | 2454.763
2.75 | 2986.7232 | 2.75 | 2454.847
2.7502 | 2987.272 | 2.75 | 2454.93
2.75 | 2987.815 | 2.75 | 2455.014
2.7502 | 2988.354 | 2.75 | 2455.097
2.7502 | 2988.888 | 2.7502 | 2455.18
2.75 | 2989.417 | 2.75 | 2455.262
2.75 | 2989.942 | 2.75 | 2455.345
2.7502 | 2990.462 | 2.7502 | 2455.426
2.7502 | 2990.977 | 2.7502 | 2455.508
2.75 | 2991.488 | 2.7502 | 2455.59
2.75 | 2991.994 | 2.75 | 2455.67
2.7502 | 2992.496 | 2.75 | 2455.751
2.75 | 2992.993 | 2.75 | 2455.831
2.7502 | 2993.486 | 2.75 | 2455.912
2.75 | 2993.975 | 2.75 | 2455.991
2.7502 | 2994.46 | 2.75 | 2456.071
2.7502 | 2994.94 | 2.75 | 2456.15
2.7502 | 2995.417 | 2.7502 | 2456.229
2.75 | 2995.889 | 2.75 | 2456.308
2.75 | 2996.357 | 2.75 | 2456.386
2.7502 | 2996.821 | 2.75 | 2456.464
2.7502 | 2997.281 | 2.7502 | 2456.542
2.7502 | 2997.737 | 2.7502 | 2456.6192
2.7502 | 2998.19 | 2.75 | 2456.696
2.75 | 2998.638 | 2.75 | 2456.774
2.7502 | 2999.083 | 2.7502 | 2456.85
2.7502 | 2999.524 | 2.75 | 2456.927
2.7502 | 2999.961 | 2.75 | 2457.003
2.7502 | 3000.395 | 2.75 | 2457.0784
2.7502 | 3000.825 | 2.7502 | 2457.154
2.75 | 3001.251 | 2.7502 | 2457.2288
2.75 | 3001.673 | 2.75 | 2457.304
2.7502 | 3002.092 | 2.7502 | 2457.379
2.7502 | 3002.508 | 2.75 | 2457.453
2.7502 | 3002.92 | 2.7502 | 2457.528
2.7502 | 3003.329 | 2.75 | 2457.601
2.75 | 3003.734 | 2.7502 | 2457.6752
2.75 | 3004.136 | 2.7502 | 2457.749
2.7502 | 3004.5344 | 2.7502 | 2457.822
2.7502 | 3004.93 | 2.7502 | 2457.895
2.7502 | 3005.3216 | 2.75 | 2457.967
2.75 | 3005.711 | 2.7502 | 2458.04
2.75 | 3006.096 | 2.75 | 2458.112
2.7502 | 3006.479 | 2.7502 | 2458.184
2.7502 | 3006.858 | 2.75 | 2458.256
2.7502 | 3007.234 | 2.7502 | 2458.327
2.7502 | 3007.607 | 2.7502 | 2458.398
2.75 | 3007.978 | 2.75 | 2458.469
2.7502 | 3008.345 | 2.75 | 2458.539
2.75 | 3008.709 | 2.75 | 2458.61
2.7502 | 3009.071 | 2.75 | 2458.68
2.7502 | 3009.429 | 2.7502 | 2458.75
2.7502 | 3009.785 | 2.75 | 2458.82
2.75 | 3010.137 | 2.75 | 2458.889
2.7502 | 3010.487 | 2.7502 | 2458.959
2.75 | 3010.834 | 2.75 | 2459.028
2.75 | 3011.179 | 2.7502 | 2459.097
2.7502 | 3011.521 | 2.75 | 2459.165
2.7502 | 3011.86 | 2.7502 | 2459.2336
2.7502 | 3012.196 | 2.75 | 2459.302
2.7502 | 3012.529 | 2.7502 | 2459.369
2.7502 | 3012.86 | 2.75 | 2459.438
2.7502 | 3013.189 | 2.7502 | 2459.505
2.7502 | 3013.515 | 2.7502 | 2459.572
2.7502 | 3013.838 | 2.7502 | 2459.639
2.75 | 3014.159 | 2.7502 | 2459.706
2.75 | 3014.478 | 2.7502 | 2459.772
2.7502 | 3014.7936 | 2.7502 | 2459.839
2.7502 | 3015.1072 | 2.75 | 2459.905
2.7502 | 3015.418 | 2.7502 | 2459.9712
2.7502 | 3015.727 | 2.75 | 2460.037
2.7502 | 3016.034 | 2.7502 | 2460.102
2.75 | 3016.337 | 2.75 | 2460.167
2.75 | 3016.64 | 2.7502 | 2460.233
2.75 | 3016.939 | 2.7502 | 2460.297
2.7502 | 3017.237 | 2.7502 | 2460.362
2.7502 | 3017.532 | 2.75 | 2460.427
2.7502 | 3017.824 | 2.7502 | 2460.491
2.75 | 3018.115 | 2.75 | 2460.5552
2.7502 | 3018.404 | 2.7502 | 2460.6192
2.7502 | 3018.69 | 2.75 | 2460.683
2.7502 | 3018.974 | 2.75 | 2460.747
2.75 | 3019.256 | 2.75 | 2460.81
2.75 | 3019.536 | 2.75 | 2460.873
2.7532 | 3019.8144 | 2.7502 | 2460.936
2.7511 | 3020.092 | 2.7502 | 2460.999
2.7502 | 3020.368 | 2.7502 | 2461.061
2.75 | 3020.641 | 2.7502 | 2461.124
2.7502 | 3020.911 | 2.7502 | 2461.186
2.7502 | 3021.179 | 2.75 | 2461.248
2.75 | 3021.446 | 2.75 | 2461.31
2.7502 | 3021.71 | 2.75 | 2461.371
2.7502 | 3021.972 | 2.7502 | 2461.433
2.7502 | 3022.233 | 2.75 | 2461.494
2.75 | 3022.491 | 2.7502 | 2461.555
2.75 | 3022.748 | 2.75 | 2461.616
2.7502 | 3023.003 | 2.75 | 2461.677
2.75 | 3023.255 | 2.75 | 2461.737
2.7502 | 3023.507 | 2.75 | 2461.798
2.75 | 3023.756 | 2.7502 | 2461.858
2.7502 | 3024.004 | 2.7502 | 2461.918
2.75 | 3024.25 | 2.7502 | 2461.977
2.75 | 3024.494 | 2.75 | 2462.037
2.75 | 3024.737 | 2.75 | 2462.097
2.7502 | 3024.978 | 2.75 | 2462.156
2.75 | 3025.217 | 2.75 | 2462.215
2.7502 | 3025.455 | 2.75 | 2462.274
2.7502 | 3025.691 | 2.7502 | 2462.3328
2.75 | 3025.925 | 2.7502 | 2462.391
2.7502 | 3026.158 | 2.7502 | 2462.45
2.7502 | 3026.389 | 2.7502 | 2462.508
2.75 | 3026.618 | 2.7502 | 2462.566
2.7502 | 3026.846 | 2.7502 | 2462.624
2.75 | 3027.073 | 2.7502 | 2462.682
2.75 | 3027.297 | 2.7502 | 2462.739
2.75 | 3027.521 | 2.75 | 2462.797
2.75 | 3027.743 | 2.7502 | 2462.854
2.7502 | 3027.963 | 2.75 | 2462.911
2.7502 | 3028.182 | 2.7502 | 2462.968
2.7502 | 3028.4 | 2.7502 | 2463.025
2.7502 | 3028.616 | 2.7502 | 2463.081
2.7502 | 3028.831 | 2.75 | 2463.138
2.75 | 3029.044 | 2.7502 | 2463.194
2.75 | 3029.255 | 2.75 | 2463.25
2.7502 | 3029.466 | 2.75 | 2463.306
2.75 | 3029.675 | 2.75 | 2463.362
2.75 | 3029.883 | 2.7502 | 2463.417
2.7502 | 3030.089 | 2.7502 | 2463.473
2.75 | 3030.294 | 2.7502 | 2463.528
2.75 | 3030.498 | 2.75 | 2463.583
2.75 | 3030.7 | 2.75 | 2463.638
2.7502 | 3030.901 | 2.75 | 2463.693
2.75 | 3031.102 | 2.75 | 2463.748
2.7502 | 3031.3 | 2.7502 | 2463.802
2.75 | 3031.497 | 2.7502 | 2463.856
2.7502 | 3031.693 | 2.75 | 2463.91
2.75 | 3031.888 | 2.75 | 2463.964
2.75 | 3032.081 | 2.75 | 2464.018
2.75 | 3032.273 | 2.7502 | 2464.072
2.7502 | 3032.464 | 2.75 | 2464.126
2.7502 | 3032.655 | 2.7502 | 2464.1792
2.75 | 3032.843 | 2.7502 | 2464.232
2.7502 | 3033.0304 | 2.7502 | 2464.286
2.7502 | 3033.217 | 2.75 | 2464.338
2.75 | 3033.402 | 2.75 | 2464.391
2.7502 | 3033.586 | 2.75 | 2464.444
2.7502 | 3033.769 | 2.7502 | 2464.496
2.75 | 3033.951 | 2.7502 | 2464.549
2.7502 | 3034.132 | 2.75 | 2464.601
2.7502 | 3034.311 | 2.75 | 2464.653
2.7502 | 3034.4896 | 2.75 | 2464.705
2.7502 | 3034.667 | 2.7502 | 2464.757
2.7502 | 3034.843 | 2.7502 | 2464.809
2.7502 | 3035.018 | 2.75 | 2464.86
2.7502 | 3035.193 | 2.7502 | 2464.911
2.7502 | 3035.366 | 2.75 | 2464.962
2.7502 | 3035.537 | 2.75 | 2465.014
2.7502 | 3035.708 | 2.75 | 2465.065
2.75 | 3035.879 | 2.75 | 2465.1152
2.7502 | 3036.048 | 2.7502 | 2465.166
2.7502 | 3036.216 | 2.75 | 2465.217
2.7502 | 3036.383 | 2.75 | 2465.267
2.7502 | 3036.549 | 2.75 | 2465.318
2.7502 | 3036.714 | 2.75 | 2465.367
2.75 | 3036.878 | 2.75 | 2465.417
2.7502 | 3037.041 | 2.75 | 2465.4672
2.7502 | 3037.2032 | 2.7502 | 2465.517
2.7502 | 3037.365 | 2.7502 | 2465.567
2.75 | 3037.525 | 2.7502 | 2465.616
2.75 | 3037.684 | 2.75 | 2465.6656
2.7502 | 3037.843 | 2.7502 | 2465.715
2.7502 | 3038 | 2.75 | 2465.764
2.7502 | 3038.1568 | 2.75 | 2465.813
2.7502 | 3038.313 | 2.75 | 2465.862
2.7502 | 3038.468 | 2.7502 | 2465.91
2.7502 | 3038.622 | 2.75 | 2465.959
2.7502 | 3038.775 | 2.75 | 2466.007
2.7502 | 3038.927 | 2.7502 | 2466.055
2.75 | 3039.079 | 2.75 | 2466.104
2.75 | 3039.229 | 2.7502 | 2466.152
2.75 | 3039.379 | 2.7502 | 2466.2
2.75 | 3039.528 | 2.75 | 2466.248
2.7502 | 3039.676 | 2.75 | 2466.295
2.75 | 3039.823 | 2.75 | 2466.343
2.7502 | 3039.969 | 2.75 | 2466.39
2.75 | 3040.1152 | 2.7502 | 2466.438
2.7502 | 3040.26 | 2.7502 | 2466.485
2.7502 | 3040.404 | 2.75 | 2466.532
2.75 | 3040.548 | 2.75 | 2466.5792
2.7502 | 3040.69 | 2.7502 | 2466.626
2.75 | 3040.832 | 2.75 | 2466.673
2.7502 | 3040.9728 | 2.7502 | 2466.719
2.7502 | 3041.113 | 2.7502 | 2466.766
2.7502 | 3041.253 | 2.7502 | 2466.812
2.7502 | 3041.391 | 2.75 | 2466.858
2.7502 | 3041.529 | 2.75 | 2466.905
2.7502 | 3041.666 | 2.7502 | 2466.951
2.7502 | 3041.803 | 2.75 | 2466.997
2.7502 | 3041.938 | 2.7502 | 2467.042
2.7502 | 3042.074 | 2.75 | 2467.088
2.7502 | 3042.208 | 2.75 | 2467.134
2.75 | 3042.342 | 2.7502 | 2467.1792
2.7502 | 3042.475 | 2.7502 | 2467.225
2.75 | 3042.607 | 2.7502 | 2467.27
2.7502 | 3042.738 | 2.75 | 2467.315
2.7502 | 3042.869 | 2.7502 | 2467.36
2.7502 | 3043 | 2.75 | 2467.404
2.7502 | 3043.1296 | 2.7502 | 2467.449
2.75 | 3043.258 | 2.7502 | 2467.494
2.75 | 3043.386 | 2.75 | 2467.539
2.75 | 3043.5136 | 2.75 | 2467.583
2.75 | 3043.641 | 2.75 | 2467.628
2.7502 | 3043.767 | 2.7502 | 2467.672
2.75 | 3043.892 | 2.75 | 2467.716
2.7502 | 3044.017 | 2.7502 | 2467.76
2.75 | 3044.141 | 2.7502 | 2467.804
2.75 | 3044.265 | 2.7502 | 2467.847
2.7502 | 3044.388 | 2.7502 | 2467.8912
2.75 | 3044.51 | 2.75 | 2467.935
2.7502 | 3044.632 | 2.7502 | 2467.979
2.7502 | 3044.753 | 2.75 | 2468.022
2.7502 | 3044.874 | 2.75 | 2468.065
2.75 | 3044.994 | 2.7502 | 2468.108
2.7502 | 3045.113 | 2.75 | 2468.151
2.7502 | 3045.232 | 2.7502 | 2468.194
2.7502 | 3045.3504 | 2.75 | 2468.237
2.7502 | 3045.468 | 2.7502 | 2468.28
2.7502 | 3045.585 | 2.7502 | 2468.322
2.7502 | 3045.701 | 2.7502 | 2468.365
2.75 | 3045.817 | 2.75 | 2468.408
2.75 | 3045.9328 | 2.7502 | 2468.45
2.7502 | 3046.048 | 2.75 | 2468.492
2.7502 | 3046.162 | 2.7502 | 2468.5344
2.7502 | 3046.276 | 2.75 | 2468.577
2.7502 | 3046.388 | 2.7502 | 2468.619
2.7502 | 3046.501 | 2.7502 | 2468.661
2.75 | 3046.613 | 2.75 | 2468.702
2.7502 | 3046.724 | 2.75 | 2468.744
2.75 | 3046.8352 | 2.7502 | 2468.7856
2.75 | 3046.946 | 2.7502 | 2468.827
2.7502 | 3047.056 | 2.75 | 2468.868
2.7502 | 3047.166 | 2.75 | 2468.91
2.75 | 3047.274 | 2.75 | 2468.951
2.75 | 3047.3824 | 2.75 | 2468.992
2.7502 | 3047.49 | 2.75 | 2469.033
2.75 | 3047.598 | 2.7502 | 2469.074
2.75 | 3047.705 | 2.7502 | 2469.115
2.7502 | 3047.8112 | 2.75 | 2469.1552
2.75 | 3047.917 | 2.7502 | 2469.196
2.7502 | 3048.0224 | 2.75 | 2469.237
2.75 | 3048.128 | 2.7502 | 2469.277
2.75 | 3048.232 | 2.7502 | 2469.317
2.7502 | 3048.336 | 2.75 | 2469.358
2.7502 | 3048.439 | 2.75 | 2469.398
2.75 | 3048.543 | 2.75 | 2469.438
2.75 | 3048.645 | 2.75 | 2469.478
2.75 | 3048.747 | 2.7502 | 2469.518
2.75 | 3048.849 | 2.75 | 2469.557
2.75 | 3048.95 | 2.75 | 2469.597
2.7502 | 3049.051 | 2.75 | 2469.637
2.75 | 3049.151 | 2.7502 | 2469.676
2.75 | 3049.251 | 2.7502 | 2469.716
2.75 | 3049.3504 | 2.75 | 2469.755
2.7502 | 3049.4496 | 2.7502 | 2469.794
2.75 | 3049.548 | 2.75 | 2469.833
2.75 | 3049.646 | 2.75 | 2469.873
2.75 | 3049.743 | 2.75 | 2469.912
2.75 | 3049.841 | 2.75 | 2469.95
2.7502 | 3049.937 | 2.7502 | 2469.99
2.7502 | 3050.034 | 2.75 | 2470.028
2.75 | 3050.13 | 2.7502 | 2470.067
2.75 | 3050.225 | 2.75 | 2470.105
2.75 | 3050.321 | 2.75 | 2470.144
2.75 | 3050.415 | 2.7502 | 2470.182
2.75 | 3050.51 | 2.7502 | 2470.221
2.7502 | 3050.604 | 2.75 | 2470.259
2.75 | 3050.6976 | 2.75 | 2470.297
2.75 | 3050.7904 | 2.75 | 2470.335
2.75 | 3050.8832 | 2.7502 | 2470.373
2.7502 | 3050.976 | 2.7502 | 2470.411
2.75 | 3051.068 | 2.7502 | 2470.449
2.75 | 3051.159 | 2.7502 | 2470.487
2.75 | 3051.251 | 2.7502 | 2470.524
2.75 | 3051.342 | 2.7502 | 2470.5616
2.7502 | 3051.432 | 2.7502 | 2470.599
2.7502 | 3051.522 | 2.7502 | 2470.637
2.7502 | 3051.612 | 2.75 | 2470.674
2.75 | 3051.702 | 2.7502 | 2470.712
2.75 | 3051.79 | 2.7502 | 2470.749
2.75 | 3051.879 | 2.75 | 2470.7856
2.75 | 3051.968 | 2.75 | 2470.823
2.75 | 3052.055 | 2.7502 | 2470.86
2.7502 | 3052.143 | 2.75 | 2470.897
2.75 | 3052.2304 | 2.7502 | 2470.933
2.75 | 3052.318 | 2.7502 | 2470.97
2.75 | 3052.404 | 2.75 | 2471.007
2.7502 | 3052.49 | 2.7502 | 2471.043
2.75 | 3052.576 | 2.7502 | 2471.08
2.7502 | 3052.661 | 2.75 | 2471.116
2.7502 | 3052.747 | 2.75 | 2471.153
2.75 | 3052.832 | 2.75 | 2471.189
2.75 | 3052.916 | 2.7502 | 2471.225
2.7502 | 3053 | 2.7502 | 2471.2464
2.7502 | 3053.084
2.7502 | 3053.168
2.75 | 3053.2512
2.7502 | 3053.334
2.7502 | 3053.417
2.7502 | 3053.499
2.75 | 3053.5808
2.75 | 3053.663
2.75 | 3053.744
2.7502 | 3053.825
2.7502 | 3053.905
2.7502 | 3053.986
2.75 | 3054.066
2.7502 | 3054.146
2.7502 | 3054.225
2.7502 | 3054.304
2.7502 | 3054.384
2.75 | 3054.462
2.75 | 3054.5408
2.75 | 3054.619
2.75 | 3054.697
2.7502 | 3054.774
2.75 | 3054.852
2.75 | 3054.928
2.75 | 3055.005
2.7502 | 3055.081
2.7502 | 3055.157
2.75 | 3055.233
2.75 | 3055.308
2.7502 | 3055.384
2.7502 | 3055.459
2.7502 | 3055.534
2.75 | 3055.608
2.75 | 3055.683
2.75 | 3055.7568
2.7502 | 3055.8304
2.7502 | 3055.904
2.75 | 3055.977
2.7502 | 3056.05
2.75 | 3056.123
2.7502 | 3056.1952
2.7502 | 3056.267
2.75 | 3056.34
2.7502 | 3056.411
2.7502 | 3056.483
2.7502 | 3056.554
2.7502 | 3056.625
2.7502 | 3056.696
2.75 | 3056.766
2.7502 | 3056.837
2.75 | 3056.907
2.75 | 3056.977
2.75 | 3057.0464
2.75 | 3057.116
2.75 | 3057.185
2.7502 | 3057.254
2.7502 | 3057.323
2.7502 | 3057.391
2.75 | 3057.46
2.7502 | 3057.527
2.75 | 3057.595
2.7502 | 3057.663
2.75 | 3057.73
2.75 | 3057.797
2.7502 | 3057.865
2.7502 | 3057.931
2.7502 | 3057.998
2.7502 | 3058.064
2.7502 | 3058.13
2.7502 | 3058.196
2.75 | 3058.261
2.7502 | 3058.327
2.7502 | 3058.392
2.7502 | 3058.457
2.7502 | 3058.522
2.75 | 3058.586
2.7502 | 3058.651
2.7502 | 3058.715
2.7502 | 3058.779
2.7502 | 3058.843
2.7502 | 3058.906
2.75 | 3058.97
2.7502 | 3059.033
2.7502 | 3059.096
2.75 | 3059.159
2.7502 | 3059.222
2.7502 | 3059.284
2.7502 | 3059.346
2.7502 | 3059.409
2.7502 | 3059.471
2.7502 | 3059.532
2.75 | 3059.594
2.75 | 3059.655
2.75 | 3059.716
2.75 | 3059.777
2.7502 | 3059.838
2.7502 | 3059.899
2.7502 | 3059.959
2.7502 | 3060.02
2.7502 | 3060.08
2.7502 | 3060.14
2.7502 | 3060.2
2.7502 | 3060.2592
2.7502 | 3060.319
2.7502 | 3060.3776
2.7502 | 3060.437
2.75 | 3060.496
2.75 | 3060.555
2.7502 | 3060.613
2.7502 | 3060.672
2.75 | 3060.73
2.7502 | 3060.788
2.7502 | 3060.846
2.7502 | 3060.903
2.7502 | 3060.961
2.75 | 3061.019
2.7502 | 3061.076
2.7502 | 3061.133
2.7502 | 3061.19
2.75 | 3061.247
2.7502 | 3061.303
2.7502 | 3061.36
2.7502 | 3061.417
2.75 | 3061.473
2.7502 | 3061.529
2.7502 | 3061.584
2.7502 | 3061.64
2.75 | 3061.696
2.75 | 3061.751
2.7502 | 3061.806
2.75 | 3061.862
2.7502 | 3061.916
2.7502 | 3061.972
2.75 | 3062.026
2.75 | 3062.081
2.7502 | 3062.135
2.7502 | 3062.19
2.7502 | 3062.2432
2.7502 | 3062.2976
2.7502 | 3062.351
2.75 | 3062.405
2.7502 | 3062.459
2.7502 | 3062.512
2.7502 | 3062.565
2.75 | 3062.619
2.7502 | 3062.671
2.75 | 3062.724
2.7502 | 3062.777
2.7502 | 3062.83
2.7502 | 3062.882
2.7502 | 3062.934
2.7502 | 3062.987
2.7502 | 3063.039
2.7502 | 3063.091
2.7502 | 3063.1424
2.7502 | 3063.194
2.7502 | 3063.246
2.7502 | 3063.297
2.7502 | 3063.348
2.7502 | 3063.399
2.75 | 3063.451
2.75 | 3063.501
2.7502 | 3063.552
2.7502 | 3063.6032
2.7502 | 3063.653
2.7502 | 3063.704
2.7502 | 3063.754
2.7502 | 3063.804
2.7502 | 3063.854
2.7502 | 3063.904
2.75 | 3063.954
2.75 | 3064.0032
2.75 | 3064.053
2.7502 | 3064.103
2.7502 | 3064.152
2.7502 | 3064.201
2.7502 | 3064.25
2.7502 | 3064.299
2.7502 | 3064.348
2.7502 | 3064.3968
2.75 | 3064.445
2.75 | 3064.494
2.7502 | 3064.542
2.7502 | 3064.59
2.7502 | 3064.638
2.7502 | 3064.686
2.7502 | 3064.735
2.75 | 3064.782
2.75 | 3064.83
2.75 | 3064.878
2.7502 | 3064.9248
2.7502 | 3064.972
2.7502 | 3065.019
2.7502 | 3065.067
2.7502 | 3065.1136
2.75 | 3065.161
2.75 | 3065.207
2.75 | 3065.254
2.7502 | 3065.301
2.7502 | 3065.3472
2.7502 | 3065.394
2.7502 | 3065.44
2.75 | 3065.486
2.75 | 3065.532
2.7502 | 3065.578
2.7502 | 3065.624
2.7502 | 3065.67
2.7502 | 3065.716
2.7502 | 3065.761
2.75 | 3065.807
2.75 | 3065.852
2.7502 | 3065.897
2.75 | 3065.9424
2.75 | 3065.988
2.7502 | 3066.032
2.75 | 3066.077
2.7502 | 3066.122
2.75 | 3066.167
2.7502 | 3066.212
2.7502 | 3066.256
2.75 | 3066.3
2.7502 | 3066.345
2.7502 | 3066.389
2.7502 | 3066.433
2.7502 | 3066.4768
2.7502 | 3066.521
2.75 | 3066.565
2.7502 | 3066.609
2.75 | 3066.652
2.7502 | 3066.696
2.7502 | 3066.74
2.75 | 3066.783
2.75 | 3066.826
2.7502 | 3066.869
2.7502 | 3066.912
2.75 | 3066.955
2.7502 | 3066.9984
2.7502 | 3067.041
2.7502 | 3067.084
2.7502 | 3067.127
2.7502 | 3067.169
2.75 | 3067.212
2.7502 | 3067.254
2.75 | 3067.297
2.7502 | 3067.339
2.7502 | 3067.381
2.7502 | 3067.423
2.7502 | 3067.465
2.7502 | 3067.5072
2.75 | 3067.549
2.7502 | 3067.5904
2.75 | 3067.632
2.7502 | 3067.674
2.75 | 3067.716
2.7502 | 3067.757
2.7502 | 3067.7984
2.7502 | 3067.84
2.7502 | 3067.881
2.75 | 3067.922
2.7502 | 3067.963
2.7502 | 3068.004
2.7502 | 3068.045
2.75 | 3068.086
2.7502 | 3068.126
2.75 | 3068.167
2.75 | 3068.208
2.75 | 3068.248
2.75 | 3068.289
2.7502 | 3068.329
2.7502 | 3068.369
2.7502 | 3068.4096
2.7502 | 3068.449
2.7502 | 3068.4896
2.75 | 3068.53
2.75 | 3068.5696
2.7502 | 3068.609
2.7502 | 3068.649
2.75 | 3068.689
2.7502 | 3068.728
2.7502 | 3068.768
2.7502 | 3068.807
2.7502 | 3068.847
2.75 | 3068.886
2.75 | 3068.925
2.75 | 3068.964
2.7502 | 3069.004
2.7502 | 3069.042
2.7502 | 3069.081
2.7502 | 3069.12
2.7502 | 3069.159
2.75 | 3069.198
2.75 | 3069.236
2.7502 | 3069.275
2.75 | 3069.314
2.75 | 3069.352
2.7502 | 3069.391
2.75 | 3069.429
2.7502 | 3069.467
2.7502 | 3069.505
2.7502 | 3069.543
2.7502 | 3069.582
2.7502 | 3069.62
2.7502 | 3069.658
2.75 | 3069.695
2.7502 | 3069.733
2.7502 | 3069.771
2.7502 | 3069.809
2.7502 | 3069.8464
2.7502 | 3069.884
2.75 | 3069.922
2.75 | 3069.959
2.7502 | 3069.996
2.7502 | 3070.034
2.7502 | 3070.071
2.7502 | 3070.108
2.75 | 3070.145
2.75 | 3070.1824
2.7502 | 3070.219
2.7502 | 3070.256
2.7502 | 3070.293
2.7502 | 3070.33
2.7502 | 3070.367
2.7502 | 3070.4032
2.7502 | 3070.44
2.75 | 3070.4768
2.75 | 3070.513
2.7502 | 3070.55
2.75 | 3070.586
2.7502 | 3070.623
2.75 | 3070.658
2.75 | 3070.695
2.75 | 3070.731
2.7502 | 3070.749