## Sheet1
2voltage | 2capacity | 60.0voltage | 60.0capacity | 120.0voltage | 120.0capacity | 180.0voltage | 180.0capacity | 240.0voltage | 240.0capacity | 300.0voltage | 300.0capacity
4.071 | 0 | 3.9061 | 0 | 2.5694 | 0 | 2.7237 | 0 | 2.7517 | 0 | 2.181 | 0
4.0573 | 2.165997 | 3.8816 | 2.165919 | 2.5694 | 0 | 2.7237 | 1.944444e-05 | 2.7517 | 3.055556e-05 | 2.181 | 1.944444e-05
4.0478 | 4.332164 | 3.8635 | 4.331864
4.0412 | 6.498289 | 3.8498 | 6.497775
4.0357 | 8.664444 | 3.8385 | 8.663656
4.031 | 10.830575 | 3.8287 | 10.82956
4.0266 | 12.99671 | 3.8197 | 12.99548
4.0229 | 15.16287 | 3.8111 | 15.16136
4.0194 | 17.32904 | 3.8032 | 17.32724
4.016 | 19.49522 | 3.7959 | 19.49318
4.0128 | 21.66134 | 3.789 | 21.65907
4.0097 | 23.8275 | 3.7824 | 23.82492
4.0068 | 25.99364 | 3.7759 | 25.99084
4.0041 | 28.15978 | 3.7696 | 28.1567
4.0013 | 30.32589 | 3.7637 | 30.3226
3.9987 | 32.49203 | 3.7579 | 32.48849
3.996 | 34.65817 | 3.7522 | 34.65435
3.9937 | 36.82426 | 3.7467 | 36.82022
3.9913 | 38.99036 | 3.7411 | 38.98611
3.9889 | 41.1565 | 3.7359 | 41.15195
3.9865 | 43.32257 | 3.7308 | 43.31781
3.9844 | 45.48864 | 3.7256 | 45.48366
3.9823 | 47.65479 | 3.7208 | 47.64953
3.9802 | 49.82088 | 3.7159 | 49.81541
3.9781 | 51.987 | 3.7108 | 51.98126
3.976 | 54.15314 | 3.7061 | 54.14711
3.9741 | 56.31924 | 3.7014 | 56.31296
3.972 | 58.48535 | 3.6967 | 58.4788
3.97 | 60.65149 | 3.6922 | 60.64466
3.9681 | 62.81759 | 3.6878 | 62.81051
3.9663 | 64.98371 | 3.6832 | 64.97634
3.9645 | 67.14977 | 3.6788 | 67.14219
3.9628 | 69.31589 | 3.6745 | 69.30803
3.9608 | 71.48198 | 3.6701 | 71.47387
3.9592 | 73.64808 | 3.6659 | 73.63972
3.9574 | 75.81421 | 3.6619 | 75.80557
3.9558 | 77.98031 | 3.6575 | 77.97142
3.954 | 80.14643 | 3.6533 | 80.13725
3.9524 | 82.31255 | 3.6493 | 82.30304
3.9508 | 84.47867 | 3.6453 | 84.46888
3.9492 | 86.64478 | 3.6412 | 86.63471
3.9476 | 88.81086 | 3.6373 | 88.80047
3.9461 | 90.97697 | 3.6333 | 90.96632
3.9445 | 93.14309 | 3.6293 | 93.13216
3.9429 | 95.30921 | 3.6254 | 95.29797
3.9413 | 97.47533 | 3.6217 | 97.46379
3.94 | 99.64146 | 3.6178 | 99.62963
3.9384 | 101.8076 | 3.614 | 101.7954
3.9369 | 103.9737 | 3.6101 | 103.9612
3.9353 | 106.1398 | 3.6064 | 106.1271
3.934 | 108.3059 | 3.6025 | 108.2928
3.9326 | 110.472 | 3.5989 | 110.4586
3.9311 | 112.6382 | 3.5951 | 112.6244
3.9297 | 114.8043 | 3.5915 | 114.7903
3.9282 | 116.9704 | 3.5877 | 116.9561
3.9269 | 119.1365 | 3.5839 | 119.1218
3.9255 | 121.3026 | 3.5804 | 121.2876
3.924 | 123.4687 | 3.5767 | 123.4534
3.9227 | 125.6348 | 3.5731 | 125.6192
3.9215 | 127.8009 | 3.5694 | 127.7849
3.92 | 129.967 | 3.5657 | 129.9507
3.9187 | 132.133 | 3.562 | 132.1165
3.9174 | 134.2991 | 3.5585 | 134.2823
3.916 | 136.4652 | 3.5549 | 136.4481
3.9147 | 138.6313 | 3.5514 | 138.6138
3.9134 | 140.7974 | 3.5476 | 140.7796
3.9121 | 142.9635 | 3.5441 | 142.9453
3.9108 | 145.1296 | 3.5405 | 145.1111
3.9095 | 147.2956 | 3.537 | 147.2768
3.9082 | 149.4617 | 3.5334 | 149.4426
3.9069 | 151.6278 | 3.5299 | 151.6084
3.9056 | 153.7939 | 3.5263 | 153.7741
3.9044 | 155.9599 | 3.5228 | 155.9399
3.9031 | 158.1262 | 3.5192 | 158.1056
3.9018 | 160.2924 | 3.5159 | 160.2714
3.9006 | 162.4586 | 3.5123 | 162.4371
3.8994 | 164.6248 | 3.5088 | 164.6029
3.8981 | 166.7909 | 3.5054 | 166.7686
3.8969 | 168.957 | 3.5018 | 168.9343
3.8956 | 171.1229 | 3.4983 | 171.1001
3.8944 | 173.289 | 3.4949 | 173.2658
3.8931 | 175.4552 | 3.4915 | 175.4316
3.8919 | 177.6214 | 3.4881 | 177.5973
3.8908 | 179.7874 | 3.4847 | 179.7631
3.8895 | 181.9533 | 3.4812 | 181.9288
3.8882 | 184.1195 | 3.4778 | 184.0945
3.8871 | 186.2856 | 3.4742 | 186.2602
3.8858 | 188.4519 | 3.471 | 188.426
3.8847 | 190.618 | 3.4676 | 190.5917
3.8834 | 192.7841 | 3.4642 | 192.7574
3.8823 | 194.9502 | 3.4608 | 194.9232
3.8811 | 197.1162 | 3.4575 | 197.0889
3.8798 | 199.2822 | 3.4541 | 199.2546
3.8787 | 201.4483 | 3.4507 | 201.4204
3.8776 | 203.6142 | 3.4475 | 203.5861
3.8764 | 205.7802 | 3.4441 | 205.7518
3.8752 | 207.9463 | 3.4407 | 207.9175
3.874 | 210.1122 | 3.4375 | 210.0832
3.8729 | 212.2782 | 3.4341 | 212.249
3.8716 | 214.4444 | 3.4307 | 214.4147
3.8705 | 216.6105 | 3.4274 | 216.5804
3.8693 | 218.7763 | 3.4241 | 218.7461
3.8681 | 220.9427 | 3.4208 | 220.9118
3.8671 | 223.1089 | 3.4176 | 223.0775
3.866 | 225.275 | 3.4142 | 225.2432
3.8647 | 227.4413 | 3.411 | 227.4089
3.8635 | 229.6075 | 3.4078 | 229.5746
3.8624 | 231.7735 | 3.4044 | 231.7403
3.8613 | 233.9396 | 3.4012 | 233.906
3.8601 | 236.1056 | 3.3979 | 236.0717
3.859 | 238.2716 | 3.3947 | 238.2374
3.8579 | 240.4377 | 3.3915 | 240.403
3.8566 | 242.6036 | 3.3882 | 242.5687
3.8555 | 244.7696 | 3.385 | 244.7344
3.8543 | 246.9356 | 3.3818 | 246.9001
3.8532 | 249.1016 | 3.3786 | 249.0658
3.8521 | 251.2677 | 3.3753 | 251.2316
3.851 | 253.4336 | 3.3721 | 253.3972
3.85 | 255.5997 | 3.3689 | 255.5629
3.8487 | 257.7656 | 3.3658 | 257.7286
3.8476 | 259.9319 | 3.3626 | 259.8943
3.8464 | 262.0982 | 3.3594 | 262.0599
3.8455 | 264.2646 | 3.3561 | 264.2256
3.8443 | 266.4306 | 3.3531 | 266.3912
3.8432 | 268.5968 | 3.3499 | 268.5569
3.8421 | 270.7632 | 3.3468 | 270.7226
3.841 | 272.929 | 3.3436 | 272.8883
3.8398 | 275.095 | 3.3405 | 275.0539
3.8387 | 277.261 | 3.3373 | 277.2196
3.8376 | 279.4269 | 3.3342 | 279.3853
3.8366 | 281.5929 | 3.331 | 281.5509
3.8355 | 283.7589 | 3.3279 | 283.7166
3.8343 | 285.9244 | 3.3248 | 285.8823
3.8332 | 288.0905 | 3.3218 | 288.0479
3.8321 | 290.2564 | 3.3187 | 290.2136
3.8309 | 292.4225 | 3.3156 | 292.3792
3.83 | 294.5885 | 3.3126 | 294.5449
3.8289 | 296.7544 | 3.3095 | 296.7105
3.8277 | 298.9202 | 3.3065 | 298.8761
3.8266 | 301.0864 | 3.3035 | 301.0417
3.8256 | 303.2526 | 3.3003 | 303.2074
3.8245 | 305.4188 | 3.2974 | 305.373
3.8234 | 307.5852 | 3.2944 | 307.5387
3.8222 | 309.7513 | 3.2914 | 309.7043
3.8213 | 311.9173 | 3.2884 | 311.87
3.82 | 314.0835 | 3.2853 | 314.0357
3.819 | 316.2496 | 3.2824 | 316.2014
3.8179 | 318.4155 | 3.2795 | 318.3669
3.8168 | 320.5814 | 3.2766 | 320.5325
3.8158 | 322.7476 | 3.2737 | 322.6981
3.8147 | 324.9136 | 3.2706 | 324.8636
3.8135 | 327.0796 | 3.2679 | 327.0292
3.8126 | 329.2462 | 3.265 | 329.1949
3.8114 | 331.412 | 3.2621 | 331.3608
3.8105 | 333.578 | 3.2592 | 333.5265
3.8092 | 335.7442 | 3.2563 | 335.6921
3.8082 | 337.9097 | 3.2535 | 337.8577
3.8071 | 340.0754 | 3.2508 | 340.0233
3.8059 | 342.2413 | 3.2479 | 342.1888
3.805 | 344.4077 | 3.245 | 344.3544
3.804 | 346.5737 | 3.2422 | 346.52
3.8029 | 348.7396 | 3.2395 | 348.6856
3.8019 | 350.9055 | 3.2367 | 350.8512
3.8008 | 353.0715 | 3.234 | 353.0169
3.7996 | 355.2374 | 3.2313 | 355.1824
3.7987 | 357.4034 | 3.2285 | 357.3479
3.7976 | 359.5694 | 3.2258 | 359.5135
3.7964 | 361.7355 | 3.2232 | 361.679
3.7955 | 363.9016 | 3.2205 | 363.8444
3.7943 | 366.068 | 3.2177 | 366.0102
3.7934 | 368.234 | 3.2151 | 368.1757
3.7922 | 370.4002 | 3.2125 | 370.3412
3.7913 | 372.5664 | 3.2098 | 372.5068
3.7903 | 374.7327 | 3.2071 | 374.6724
3.7892 | 376.8988 | 3.2045 | 376.838
3.788 | 379.0648 | 3.2019 | 379.0039
3.7871 | 381.2305 | 3.1993 | 381.1696
3.7859 | 383.3965 | 3.1969 | 383.3352
3.785 | 385.5624 | 3.1942 | 385.5007
3.7838 | 387.7284 | 3.1917 | 387.6665
3.7829 | 389.8943 | 3.1892 | 389.8321
3.7817 | 392.0602 | 3.1866 | 391.9977
3.7808 | 394.2264 | 3.184 | 394.1632
3.7796 | 396.3926 | 3.1816 | 396.3288
3.7787 | 398.5584 | 3.179 | 398.4945
3.7775 | 400.7244 | 3.1766 | 400.6601
3.7766 | 402.8906 | 3.1741 | 402.8258
3.7756 | 405.0565 | 3.1717 | 404.9913
3.7745 | 407.2227 | 3.1691 | 407.1569
3.7735 | 409.3887 | 3.1669 | 409.3224
3.7724 | 411.5549 | 3.1645 | 411.488
3.7714 | 413.7211 | 3.162 | 413.6537
3.7703 | 415.8871 | 3.1595 | 415.8194
3.7693 | 418.0528 | 3.1572 | 417.985
3.7682 | 420.2188 | 3.1548 | 420.1507
3.7672 | 422.3848 | 3.1525 | 422.3163
3.7663 | 424.5509 | 3.1501 | 424.482
3.7651 | 426.7169 | 3.1477 | 426.6474
3.7642 | 428.8828 | 3.1456 | 428.8129
3.7632 | 431.049 | 3.1432 | 430.9785
3.7621 | 433.2154 | 3.1407 | 433.1442
3.7611 | 435.3816 | 3.1385 | 435.3098
3.76 | 437.5476 | 3.1362 | 437.4753
3.759 | 439.7136 | 3.134 | 439.6407
3.7579 | 441.8798 | 3.1317 | 441.8063
3.7569 | 444.0459 | 3.1293 | 443.9719
3.7559 | 446.212 | 3.127 | 446.1377
3.755 | 448.3781 | 3.1248 | 448.3032
3.7538 | 450.5447 | 3.1225 | 450.4688
3.7529 | 452.7112 | 3.1204 | 452.6344
3.7519 | 454.8771 | 3.1182 | 454.7999
3.7508 | 457.0431 | 3.1159 | 456.9655
3.7498 | 459.2092 | 3.1136 | 459.1312
3.7488 | 461.3758 | 3.1115 | 461.2969
3.7477 | 463.5418 | 3.1093 | 463.4624
3.7467 | 465.708 | 3.107 | 465.628
3.7458 | 467.8739 | 3.1048 | 467.7935
3.7448 | 470.0399 | 3.1027 | 469.9592
3.7437 | 472.206 | 3.1004 | 472.1248
3.7427 | 474.372 | 3.0983 | 474.2904
3.7416 | 476.5382 | 3.0961 | 476.4559
3.7406 | 478.7044 | 3.094 | 478.6214
3.7396 | 480.8703 | 3.0917 | 480.7869
3.7387 | 483.0359 | 3.0896 | 482.9526
3.7377 | 485.2018 | 3.0873 | 485.1181
3.7366 | 487.3677 | 3.0852 | 487.2837
3.7356 | 489.5336 | 3.0831 | 489.4492
3.7345 | 491.6995 | 3.0809 | 491.6147
3.7335 | 493.8654 | 3.0788 | 493.7803
3.7325 | 496.0316 | 3.0767 | 495.9458
3.7316 | 498.1981 | 3.0744 | 498.1113
3.7306 | 500.3641 | 3.0725 | 500.2769
3.7295 | 502.5304 | 3.0702 | 502.4424
3.7285 | 504.6962 | 3.0681 | 504.6079
3.7275 | 506.8624 | 3.0659 | 506.7734
3.7266 | 509.0283 | 3.0638 | 508.939
3.7256 | 511.1939 | 3.0617 | 511.1046
3.7246 | 513.3601 | 3.0596 | 513.2703
3.7235 | 515.526 | 3.0575 | 515.4358
3.7225 | 517.6919 | 3.0554 | 517.6014
3.7216 | 519.8579 | 3.0533 | 519.7668
3.7206 | 522.024 | 3.0512 | 521.9324
3.7196 | 524.1901 | 3.0491 | 524.098
3.7185 | 526.3563 | 3.0468 | 526.2634
3.7175 | 528.5225 | 3.0449 | 528.4287
3.7166 | 530.6891 | 3.0426 | 530.5941
3.7156 | 532.855 | 3.0407 | 532.7597
3.7146 | 535.021 | 3.0386 | 534.9252
3.7135 | 537.1868 | 3.0364 | 537.0906
3.7125 | 539.3531 | 3.0343 | 539.256
3.7116 | 541.5192 | 3.0322 | 541.4216
3.7106 | 543.6853 | 3.0301 | 543.5872
3.7096 | 545.8513 | 3.028 | 545.7526
3.7087 | 548.0172 | 3.0259 | 547.918
3.7077 | 550.1832 | 3.0238 | 550.0836
3.7066 | 552.3491 | 3.0217 | 552.2491
3.7056 | 554.515 | 3.0196 | 554.4148
3.7046 | 556.6812 | 3.0172 | 556.5805
3.7037 | 558.8472 | 3.0152 | 558.746
3.7027 | 561.0132 | 3.0131 | 560.9115
3.7017 | 563.1792 | 3.011 | 563.0772
3.7008 | 565.3452 | 3.0088 | 565.2426
3.6996 | 567.5112 | 3.0067 | 567.408
3.6987 | 569.6769 | 3.0046 | 569.5735
3.6977 | 571.8424 | 3.0025 | 571.7389
3.6967 | 574.0083 | 3.0002 | 573.9044
3.6957 | 576.1748 | 2.9981 | 576.0699
3.6948 | 578.3409 | 2.996 | 578.2352
3.6937 | 580.5064 | 2.9939 | 580.4007
3.6928 | 582.6724 | 2.9918 | 582.5661
3.6917 | 584.8382 | 2.9896 | 584.7316
3.6907 | 587.0042 | 2.9875 | 586.8972
3.6898 | 589.1701 | 2.9852 | 589.0628
3.6888 | 591.3363 | 2.9831 | 591.2284
3.6878 | 593.5024 | 2.981 | 593.3937
3.6869 | 595.6684 | 2.9788 | 595.5592
3.6859 | 597.8344 | 2.9767 | 597.7247
3.6849 | 600.0006 | 2.9744 | 599.8902
3.684 | 602.1668 | 2.9723 | 602.0556
3.683 | 604.333 | 2.9702 | 604.221
3.6819 | 606.4986 | 2.9679 | 606.3865
3.6811 | 608.6652 | 2.9658 | 608.552
3.6799 | 610.8315 | 2.9636 | 610.7174
3.679 | 612.998 | 2.9615 | 612.8828
3.678 | 615.1644 | 2.9592 | 615.0484
3.677 | 617.3306 | 2.957 | 617.2138
3.6761 | 619.4965 | 2.9547 | 619.3793
3.6751 | 621.6624 | 2.9526 | 621.5447
3.6741 | 623.8283 | 2.9504 | 623.7102
3.6732 | 625.9942 | 2.9481 | 625.8756
3.6722 | 628.1605 | 2.9458 | 628.041
3.6712 | 630.3267 | 2.9436 | 630.2067
3.6703 | 632.4928 | 2.9413 | 632.3722
3.6693 | 634.6588 | 2.9391 | 634.5376
3.6683 | 636.8247 | 2.9368 | 636.7031
3.6674 | 638.9908 | 2.9345 | 638.8686
3.6664 | 641.157 | 2.9323 | 641.0342
3.6654 | 643.3228 | 2.93 | 643.1996
3.6645 | 645.4892 | 2.9278 | 645.3652
3.6633 | 647.655 | 2.9253 | 647.5305
3.6624 | 649.8209 | 2.9231 | 649.6958
3.6615 | 651.987 | 2.9208 | 651.8614
3.6606 | 654.153 | 2.9186 | 654.0269
3.6596 | 656.319 | 2.9161 | 656.1926
3.6586 | 658.485 | 2.9139 | 658.358
3.6575 | 660.651 | 2.9115 | 660.5236
3.6567 | 662.8169 | 2.9092 | 662.689
3.6557 | 664.9828 | 2.9068 | 664.8543
3.6548 | 667.1491 | 2.9044 | 667.0199
3.6536 | 669.3148 | 2.9021 | 669.1853
3.6528 | 671.4805 | 2.8995 | 671.3508
3.6519 | 673.6463 | 2.8973 | 673.5163
3.6509 | 675.8126 | 2.8947 | 675.6818
3.6499 | 677.9786 | 2.8924 | 677.8472
3.649 | 680.1445 | 2.89 | 680.0126
3.648 | 682.3106 | 2.8874 | 682.1779
3.647 | 684.4765 | 2.885 | 684.3435
3.6461 | 686.6424 | 2.8824 | 686.509
3.6451 | 688.8081 | 2.88 | 688.6746
3.6443 | 690.9743 | 2.8776 | 690.8401
3.6433 | 693.1403 | 2.8752 | 693.0055
3.6422 | 695.3063 | 2.8726 | 695.171
3.6412 | 697.4724 | 2.87 | 697.3364
3.6404 | 699.6384 | 2.8676 | 699.5018
3.6394 | 701.8044 | 2.8652 | 701.6673
3.6385 | 703.9704 | 2.8624 | 703.8327
3.6375 | 706.1366 | 2.8598 | 705.9983
3.6365 | 708.303 | 2.8573 | 708.1637
3.6356 | 710.469 | 2.8547 | 710.3291
3.6346 | 712.6353 | 2.8521 | 712.4947
3.6338 | 714.8017 | 2.8493 | 714.6601
3.6328 | 716.9676 | 2.8468 | 716.8256
3.6319 | 719.1336 | 2.8442 | 718.991
3.6307 | 721.2996 | 2.8416 | 721.1563
3.6299 | 723.4657 | 2.839 | 723.322
3.629 | 725.6324 | 2.8361 | 725.4876
3.628 | 727.7993 | 2.8334 | 727.6528
3.6272 | 729.9653 | 2.8306 | 729.8183
3.6262 | 732.1318 | 2.8279 | 731.9836
3.6252 | 734.2976 | 2.825 | 734.149
3.6243 | 736.4634 | 2.8222 | 736.3145
3.6233 | 738.6297 | 2.8193 | 738.4799
3.6225 | 740.7958 | 2.8164 | 740.6453
3.6214 | 742.9617 | 2.8135 | 742.8108
3.6204 | 745.1278 | 2.8106 | 744.9762
3.6196 | 747.2937 | 2.8076 | 747.1417
3.6186 | 749.4598 | 2.8047 | 749.307
3.6177 | 751.6256 | 2.8017 | 751.4724
3.6167 | 753.7913 | 2.7987 | 753.638
3.6159 | 755.957 | 2.7956 | 755.8031
3.6149 | 758.1228 | 2.7927 | 757.9684
3.614 | 760.289 | 2.7895 | 760.1339
3.613 | 762.455 | 2.7863 | 762.2993
3.612 | 764.6208 | 2.7832 | 764.4647
3.611 | 766.7868 | 2.78 | 766.6303
3.6102 | 768.9527 | 2.7769 | 768.7956
3.6093 | 771.1188 | 2.7735 | 770.9611
3.6083 | 773.2848 | 2.7701 | 773.1265
3.6075 | 775.4508 | 2.7669 | 775.2919
3.6065 | 777.6169 | 2.7637 | 777.4573
3.6056 | 779.7831 | 2.7603 | 779.6226
3.6048 | 781.9489 | 2.7567 | 781.7878
3.6038 | 784.115 | 2.7533 | 783.9532
3.6028 | 786.2808 | 2.7501 | 786.1183
3.602 | 788.4468 | 2.7495 | 788.2757
3.601 | 790.6126 | 2.7496 | 790.4196
3.6002 | 792.7787 | 2.7495 | 792.5516
3.5993 | 794.9446 | 2.7495 | 794.6734
3.5983 | 797.1107 | 2.7495 | 796.7853
3.5973 | 799.2769 | 2.7496 | 798.8885
3.5965 | 801.443 | 2.7495 | 800.9833
3.5956 | 803.6093 | 2.7495 | 803.07
3.5946 | 805.7756 | 2.7496 | 805.149
3.5938 | 807.9418 | 2.7495 | 807.2203
3.5928 | 810.1077 | 2.7496 | 809.2844
3.592 | 812.2738 | 2.7495 | 811.3416
3.591 | 814.4398 | 2.7495 | 813.3919
3.5902 | 816.6058 | 2.7496 | 815.4356
3.5893 | 818.7716 | 2.7495 | 817.4729
3.5883 | 820.9378 | 2.7495 | 819.5037
3.5875 | 823.1036 | 2.7495 | 821.5281
3.5865 | 825.2697 | 2.7495 | 823.546
3.5857 | 827.4356 | 2.7495 | 825.5576
3.5848 | 829.6016 | 2.7496 | 827.5631
3.5839 | 831.7675 | 2.7495 | 829.5625
3.583 | 833.9337 | 2.7496 | 831.5557
3.5822 | 836.0997 | 2.7496 | 833.5433
3.5812 | 838.2655 | 2.7496 | 835.5254
3.5804 | 840.4316 | 2.7495 | 837.5014
3.5794 | 842.5975 | 2.7495 | 839.4715
3.5786 | 844.7636 | 2.7496 | 841.4356
3.5777 | 846.9294 | 2.7496 | 843.3935
3.5768 | 849.0954 | 2.7496 | 845.3458
3.5759 | 851.2614 | 2.7495 | 847.2919
3.5751 | 853.4275 | 2.7496 | 849.232
3.5743 | 855.5932 | 2.7495 | 851.1665
3.5733 | 857.759 | 2.7495 | 853.0946
3.5725 | 859.9254 | 2.7495 | 855.0172
3.5715 | 862.0916 | 2.7495 | 856.9333
3.5707 | 864.2576 | 2.7495 | 858.8437
3.5699 | 866.4236 | 2.7495 | 860.748
3.5689 | 868.5899 | 2.7495 | 862.6459
3.5681 | 870.756 | 2.7496 | 864.5372
3.5672 | 872.922 | 2.7495 | 866.4219
3.5664 | 875.088 | 2.7496 | 868.2997
3.5656 | 877.2539 | 2.7496 | 870.1708
3.5646 | 879.4198 | 2.7496 | 872.035
3.5638 | 881.5859 | 2.7496 | 873.8921
3.563 | 883.7518 | 2.7495 | 875.742
3.5622 | 885.918 | 2.7496 | 877.5846
3.5614 | 888.0844 | 2.7495 | 879.4198
3.5604 | 890.2507 | 2.7496 | 881.2471
3.5596 | 892.4171 | 2.7495 | 883.0665
3.5586 | 894.583 | 2.7495 | 884.8771
3.5578 | 896.7491 | 2.7495 | 886.6796
3.557 | 898.9151 | 2.7495 | 888.4732
3.5562 | 901.0811 | 2.7495 | 890.2581
3.5554 | 903.2472 | 2.7495 | 892.0334
3.5546 | 905.4132 | 2.7496 | 893.7991
3.5536 | 907.5792 | 2.7496 | 895.5548
3.5528 | 909.7456 | 2.7495 | 897.3006
3.552 | 911.9116 | 2.7495 | 899.0357
3.5512 | 914.078 | 2.7495 | 900.7603
3.5504 | 916.244 | 2.7496 | 902.4732
3.5496 | 918.4096 | 2.7495 | 904.1742
3.5488 | 920.5755 | 2.7495 | 905.8634
3.5478 | 922.7416 | 2.7496 | 907.5398
3.547 | 924.9074 | 2.7509 | 909.2065
3.5462 | 927.0733 | 2.7496 | 910.8639
3.5454 | 929.2395 | 2.7495 | 912.5044
3.5446 | 931.4055 | 2.7495 | 914.1291
3.5438 | 933.5716 | 2.7495 | 915.738
3.543 | 935.7376 | 2.7495 | 917.3311
3.5422 | 937.9037 | 2.7495 | 918.9077
3.5414 | 940.0698 | 2.7495 | 920.4675
3.5405 | 942.2357 | 2.7495 | 922.0096
3.5397 | 944.4018 | 2.7495 | 923.534
3.5389 | 946.5678 | 2.7496 | 925.0396
3.5381 | 948.7338 | 2.7495 | 926.5264
3.5373 | 950.8997 | 2.7495 | 927.9936
3.5365 | 953.0657 | 2.7495 | 929.4411
3.5357 | 955.2316 | 2.7495 | 930.8682
3.5349 | 957.3976 | 2.7495 | 932.2742
3.5341 | 959.5638 | 2.7495 | 933.6588
3.5333 | 961.7297 | 2.7495 | 935.0219
3.5326 | 963.8958 | 2.7495 | 936.3624
3.5318 | 966.0618 | 2.7495 | 937.6803
3.531 | 968.2277 | 2.7495 | 938.975
3.5302 | 970.3938 | 2.7495 | 940.2465
3.5294 | 972.5597 | 2.7495 | 941.4941
3.5288 | 974.7255 | 2.7495 | 942.7176
3.528 | 976.8918 | 2.7495 | 943.9168
3.5272 | 979.0579 | 2.7495 | 945.0916
3.5263 | 981.2237 | 2.7496 | 946.2417
3.5257 | 983.3894 | 2.7495 | 947.367
3.5247 | 985.5551 | 2.7495 | 948.4676
3.5241 | 987.7207 | 2.7495 | 949.5432
3.5233 | 989.8866 | 2.7496 | 950.594
3.5225 | 992.0525 | 2.7495 | 951.6198
3.5218 | 994.2186 | 2.7495 | 952.621
3.521 | 996.3845 | 2.7495 | 953.5978
3.5204 | 998.5506 | 2.7495 | 954.5502
3.5196 | 1000.716 | 2.7495 | 955.4787
3.5188 | 1002.8824 | 2.7495 | 956.3833
3.5181 | 1005.048 | 2.7495 | 957.2646
3.5173 | 1007.2144 | 2.7495 | 958.123
3.5165 | 1009.38 | 2.7495 | 958.9592
3.5157 | 1011.547 | 2.7495 | 959.7736
3.5151 | 1013.7128 | 2.7495 | 960.5662
3.5144 | 1015.879 | 2.7495 | 961.3382
3.5136 | 1018.045 | 2.7495 | 962.09
3.5128 | 1020.211 | 2.7495 | 962.822
3.5121 | 1022.3768 | 2.7495 | 963.5352
3.5115 | 1024.543 | 2.7495 | 964.23
3.5107 | 1026.709 | 2.7495 | 964.9074
3.5099 | 1028.875 | 2.7495 | 965.5677
3.5092 | 1031.04 | 2.7496 | 966.2119
3.5084 | 1033.206 | 2.7495 | 966.8406
3.5078 | 1035.372 | 2.7495 | 967.4544
3.5071 | 1037.538 | 2.7496 | 968.0541
3.5063 | 1039.704 | 2.7495 | 968.6404
3.5057 | 1041.87 | 2.7495 | 969.2138
3.5049 | 1044.036 | 2.7495 | 969.775
3.5042 | 1046.2016 | 2.7495 | 970.3245
3.5034 | 1048.367 | 2.7495 | 970.863
3.5028 | 1050.533 | 2.7495 | 971.391
3.5021 | 1052.699 | 2.7495 | 971.9093
3.5015 | 1054.864 | 2.7495 | 972.418
3.5007 | 1057.03 | 2.7495 | 972.9177
3.5 | 1059.196 | 2.7495 | 973.4089
3.4992 | 1061.361 | 2.7495 | 973.8919
3.4986 | 1063.527 | 2.7495 | 974.3675
3.498 | 1065.693 | 2.7495 | 974.8356
3.4973 | 1067.8592 | 2.7495 | 975.2967
3.4965 | 1070.025 | 2.7496 | 975.7512
3.4959 | 1072.191 | 2.7496 | 976.1995
3.4952 | 1074.357 | 2.7495 | 976.6416
3.4946 | 1076.523 | 2.7495 | 977.078
3.4938 | 1078.6888 | 2.7495 | 977.5089
3.4931 | 1080.855 | 2.7495 | 977.9347
3.4925 | 1083.0208 | 2.7495 | 978.3553
3.4918 | 1085.187 | 2.7495 | 978.7712
3.4912 | 1087.353 | 2.7496 | 979.1823
3.4905 | 1089.5192 | 2.7495 | 979.5889
3.4899 | 1091.685 | 2.7495 | 979.9911
3.4892 | 1093.8512 | 2.7496 | 980.3892
3.4886 | 1096.017 | 2.7495 | 980.7834
3.4879 | 1098.183 | 2.7495 | 981.1736
3.4871 | 1100.349 | 2.7495 | 981.5602
3.4865 | 1102.515 | 2.7495 | 981.943
3.4859 | 1104.681 | 2.7495 | 982.3224
3.4852 | 1106.847 | 2.7495 | 982.6982
3.4846 | 1109.013 | 2.7495 | 983.0708
3.4841 | 1111.179 | 2.7495 | 983.44
3.4834 | 1113.344 | 2.7495 | 983.8062
3.4826 | 1115.51 | 2.7495 | 984.1692
3.4821 | 1117.676 | 2.7495 | 984.5292
3.4815 | 1119.842 | 2.7495 | 984.8862
3.4809 | 1122.008 | 2.7495 | 985.2404
3.4802 | 1124.174 | 2.7495 | 985.5916
3.4796 | 1126.34 | 2.7495 | 985.9402
3.4789 | 1128.506 | 2.7495 | 986.286
3.4783 | 1130.672 | 2.7495 | 986.6292
3.4776 | 1132.838 | 2.7495 | 986.9698
3.477 | 1135.004 | 2.7495 | 987.3079
3.4765 | 1137.1696 | 2.7495 | 987.6436
3.4758 | 1139.336 | 2.7495 | 987.9767
3.4752 | 1141.501 | 2.7495 | 988.3074
3.4746 | 1143.667 | 2.7495 | 988.6357
3.4741 | 1145.833 | 2.7495 | 988.9618
3.4734 | 1147.999 | 2.7495 | 989.2856
3.4728 | 1150.165 | 2.7495 | 989.6072
3.4721 | 1152.331 | 2.7495 | 989.9266
3.4717 | 1154.4968 | 2.7496 | 990.244
3.471 | 1156.663 | 2.7495 | 990.5591
3.4704 | 1158.829 | 2.7495 | 990.8723
3.4699 | 1160.994 | 2.7495 | 991.1833
3.4692 | 1163.16 | 2.7495 | 991.4924
3.4686 | 1165.326 | 2.7495 | 991.7996
3.4681 | 1167.492 | 2.7495 | 992.1048
3.4675 | 1169.6576 | 2.7495 | 992.4081
3.4668 | 1171.823 | 2.7495 | 992.7095
3.4663 | 1173.989 | 2.7495 | 993.0091
3.4657 | 1176.155 | 2.7495 | 993.3069
3.465 | 1178.321 | 2.7495 | 993.6029
3.4646 | 1180.487 | 2.7495 | 993.8971
3.4639 | 1182.653 | 2.7496 | 994.1896
3.4634 | 1184.819 | 2.7496 | 994.4804
3.4628 | 1186.985 | 2.7495 | 994.7693
3.4623 | 1189.151 | 2.7495 | 995.0567
3.4617 | 1191.317 | 2.7495 | 995.3424
3.4612 | 1193.483 | 2.7495 | 995.6265
3.4605 | 1195.649 | 2.7496 | 995.9089
3.46 | 1197.8144 | 2.7496 | 996.1897
3.4594 | 1199.98 | 2.7496 | 996.4691
3.4589 | 1202.146 | 2.7504 | 996.747
3.4583 | 1204.312 | 2.7496 | 997.0246
3.4578 | 1206.478 | 2.7496 | 997.3013
3.4571 | 1208.644 | 2.7496 | 997.5756
3.4567 | 1210.81 | 2.7495 | 997.8478
3.4562 | 1212.976 | 2.7495 | 998.1186
3.4555 | 1215.141 | 2.7496 | 998.3876
3.455 | 1217.306 | 2.7495 | 998.6553
3.4544 | 1219.472 | 2.7495 | 998.9214
3.4539 | 1221.638 | 2.7495 | 999.1861
3.4534 | 1223.804 | 2.7495 | 999.4494
3.4528 | 1225.97 | 2.7495 | 999.7114
3.4523 | 1228.136 | 2.7496 | 999.9721
3.4518 | 1230.302 | 2.7496 | 1000.231
3.4513 | 1232.468 | 2.7495 | 1000.489
3.4507 | 1234.634 | 2.7495 | 1000.746
3.4502 | 1236.8 | 2.7496 | 1001.001
3.4497 | 1238.966 | 2.7495 | 1001.255
3.4491 | 1241.132 | 2.7496 | 1001.508
3.4486 | 1243.297 | 2.7495 | 1001.76
3.4481 | 1245.463 | 2.7495 | 1002.01
3.4476 | 1247.629 | 2.7496 | 1002.2592
3.447 | 1249.795 | 2.7495 | 1002.507
3.4465 | 1251.96 | 2.7495 | 1002.754
3.446 | 1254.126 | 2.7495 | 1002.9992
3.4455 | 1256.292 | 2.7495 | 1003.243
3.4449 | 1258.458 | 2.7495 | 1003.4864
3.4444 | 1260.624 | 2.7495 | 1003.728
3.4439 | 1262.789 | 2.7496 | 1003.969
3.4434 | 1264.955 | 2.7496 | 1004.209
3.4429 | 1267.121 | 2.7496 | 1004.447
3.4425 | 1269.287 | 2.7496 | 1004.684
3.442 | 1271.453 | 2.7495 | 1004.921
3.4413 | 1273.619 | 2.7495 | 1005.156
3.441 | 1275.785 | 2.7495 | 1005.39
3.4404 | 1277.951 | 2.7495 | 1005.623
3.4399 | 1280.117 | 2.7495 | 1005.854
3.4394 | 1282.283 | 2.7495 | 1006.085
3.4389 | 1284.449 | 2.7495 | 1006.315
3.4384 | 1286.615 | 2.7495 | 1006.544
3.4379 | 1288.781 | 2.7495 | 1006.771
3.4375 | 1290.946 | 2.7495 | 1006.998
3.437 | 1293.112 | 2.7495 | 1007.223
3.4365 | 1295.278 | 2.7495 | 1007.448
3.436 | 1297.444 | 2.7495 | 1007.671
3.4355 | 1299.61 | 2.7495 | 1007.894
3.435 | 1301.776 | 2.7495 | 1008.115
3.4345 | 1303.942 | 2.7495 | 1008.336
3.4341 | 1306.108 | 2.7495 | 1008.556
3.4336 | 1308.274 | 2.7495 | 1008.775
3.4331 | 1310.44 | 2.7495 | 1008.992
3.4326 | 1312.6064 | 2.7496 | 1009.209
3.4321 | 1314.772 | 2.7495 | 1009.425
3.4316 | 1316.938 | 2.7495 | 1009.64
3.4312 | 1319.104 | 2.7495 | 1009.854
3.4307 | 1321.27 | 2.7495 | 1010.067
3.4302 | 1323.436 | 2.7495 | 1010.2792
3.4297 | 1325.602 | 2.7495 | 1010.49
3.4292 | 1327.768 | 2.7495 | 1010.701
3.4287 | 1329.934 | 2.7496 | 1010.91
3.4284 | 1332.1 | 2.7496 | 1011.1192
3.4279 | 1334.2656 | 2.7495 | 1011.327
3.4274 | 1336.432 | 2.7495 | 1011.534
3.427 | 1338.597 | 2.7495 | 1011.74
3.4265 | 1340.763 | 2.7495 | 1011.9456
3.426 | 1342.929 | 2.7495 | 1012.15
3.4255 | 1345.095 | 2.7495 | 1012.354
3.425 | 1347.261 | 2.7495 | 1012.557
3.4247 | 1349.4264 | 2.7495 | 1012.759
3.4241 | 1351.592 | 2.7495 | 1012.96
3.4237 | 1353.758 | 2.7495 | 1013.16
3.4233 | 1355.924 | 2.7495 | 1013.36
3.4228 | 1358.09 | 2.7495 | 1013.559
3.4223 | 1360.256 | 2.7496 | 1013.757
3.4218 | 1362.422 | 2.7495 | 1013.954
3.4213 | 1364.588 | 2.7495 | 1014.151
3.421 | 1366.753 | 2.7495 | 1014.346
3.4205 | 1368.9192 | 2.7495 | 1014.541
3.42 | 1371.085 | 2.7495 | 1014.736
3.4197 | 1373.251 | 2.7495 | 1014.929
3.4192 | 1375.417 | 2.7495 | 1015.122
3.4187 | 1377.583 | 2.7495 | 1015.314
3.4183 | 1379.749 | 2.7495 | 1015.505
3.4178 | 1381.915 | 2.7495 | 1015.696
3.4173 | 1384.081 | 2.7495 | 1015.886
3.417 | 1386.246 | 2.7495 | 1016.075
3.4165 | 1388.412 | 2.7496 | 1016.263
3.416 | 1390.579 | 2.7496 | 1016.4512
3.4155 | 1392.745 | 2.7495 | 1016.638
3.4152 | 1394.911 | 2.7495 | 1016.825
3.4147 | 1397.077 | 2.7495 | 1017.01
3.4142 | 1399.242 | 2.7495 | 1017.195
3.4137 | 1401.408 | 2.7496 | 1017.38
3.4133 | 1403.574 | 2.7495 | 1017.563
3.4129 | 1405.74 | 2.7496 | 1017.746
3.4124 | 1407.906 | 2.7495 | 1017.929
3.412 | 1410.072 | 2.7495 | 1018.11
3.4116 | 1412.238 | 2.7496 | 1018.291
3.4112 | 1414.404 | 2.7495 | 1018.472
3.4107 | 1416.57 | 2.7496 | 1018.651
3.4103 | 1418.736 | 2.7495 | 1018.831
3.4099 | 1420.902 | 2.7495 | 1019.009
3.4094 | 1423.068 | 2.7495 | 1019.187
3.4091 | 1425.234 | 2.7495 | 1019.364
3.4086 | 1427.4 | 2.7495 | 1019.541
3.4081 | 1429.566 | 2.7495 | 1019.717
3.4078 | 1431.732 | 2.7495 | 1019.892
3.4073 | 1433.898 | 2.7495 | 1020.0672
3.407 | 1436.063 | 2.7495 | 1020.242
3.4065 | 1438.229 | 2.7495 | 1020.4152
3.406 | 1440.395 | 2.7495 | 1020.588
3.4055 | 1442.561 | 2.7495 | 1020.761
3.4052 | 1444.7272 | 2.7495 | 1020.933
3.4047 | 1446.893 | 2.7495 | 1021.104
3.4042 | 1449.059 | 2.7495 | 1021.275
3.4039 | 1451.225 | 2.7495 | 1021.445
3.4034 | 1453.391 | 2.7495 | 1021.615
3.4031 | 1455.557 | 2.7495 | 1021.784
3.4026 | 1457.722 | 2.7496 | 1021.953
3.4023 | 1459.888 | 2.7495 | 1022.121
3.4016 | 1462.055 | 2.7495 | 1022.289
3.4013 | 1464.221 | 2.7495 | 1022.456
3.4008 | 1466.3864 | 2.7495 | 1022.622
3.4005 | 1468.553 | 2.7495 | 1022.788
3.4 | 1470.718 | 2.7495 | 1022.954
3.3997 | 1472.884 | 2.7495 | 1023.118
3.3992 | 1475.0504 | 2.7495 | 1023.283
3.3987 | 1477.216 | 2.7495 | 1023.447
3.3984 | 1479.3824 | 2.7495 | 1023.61
3.3979 | 1481.548 | 2.7495 | 1023.773
3.3976 | 1483.714 | 2.7496 | 1023.935
3.3971 | 1485.88 | 2.7495 | 1024.0968
3.3968 | 1488.046 | 2.7495 | 1024.258
3.3963 | 1490.212 | 2.7495 | 1024.419
3.3958 | 1492.3776 | 2.7495 | 1024.5792
3.3955 | 1494.544 | 2.7495 | 1024.739
3.395 | 1496.71 | 2.7495 | 1024.898
3.3947 | 1498.875 | 2.7495 | 1025.057
3.3942 | 1501.041 | 2.7495 | 1025.215
3.3937 | 1503.207 | 2.7495 | 1025.373
3.3934 | 1505.373 | 2.7495 | 1025.53
3.3929 | 1507.538 | 2.7495 | 1025.687
3.3926 | 1509.705 | 2.7495 | 1025.844
3.3921 | 1511.87 | 2.7495 | 1026
3.3918 | 1514.036 | 2.7495 | 1026.155
3.3913 | 1516.202 | 2.7495 | 1026.31
3.391 | 1518.368 | 2.7495 | 1026.465
3.3905 | 1520.534 | 2.7495 | 1026.619
3.3902 | 1522.7 | 2.7495 | 1026.772
3.3897 | 1524.866 | 2.7495 | 1026.925
3.3892 | 1527.032 | 2.7495 | 1027.078
3.3889 | 1529.199 | 2.7495 | 1027.23
3.3886 | 1531.3648 | 2.7495 | 1027.382
3.3881 | 1533.531 | 2.7495 | 1027.533
3.3876 | 1535.697 | 2.7495 | 1027.684
3.3873 | 1537.863 | 2.7495 | 1027.834
3.387 | 1540.028 | 2.7495 | 1027.984
3.3865 | 1542.194 | 2.7495 | 1028.134
3.386 | 1544.36 | 2.7496 | 1028.283
3.3857 | 1546.526 | 2.7495 | 1028.431
3.3852 | 1548.692 | 2.7495 | 1028.5792
3.3849 | 1550.858 | 2.7495 | 1028.727
3.3844 | 1553.024 | 2.7495 | 1028.874
3.384 | 1555.19 | 2.7496 | 1029.021
3.3836 | 1557.356 | 2.7495 | 1029.167
3.3833 | 1559.5216 | 2.7495 | 1029.313
3.3828 | 1561.687 | 2.7496 | 1029.459
3.3824 | 1563.853 | 2.7495 | 1029.604
3.382 | 1566.0192 | 2.7495 | 1029.749
3.3816 | 1568.185 | 2.7495 | 1029.893
3.3812 | 1570.351 | 2.7495 | 1030.037
3.3808 | 1572.517 | 2.7495 | 1030.181
3.3805 | 1574.683 | 2.7495 | 1030.324
3.38 | 1576.848 | 2.7495 | 1030.467
3.3797 | 1579.014 | 2.7495 | 1030.609
3.3792 | 1581.18 | 2.7495 | 1030.751
3.3789 | 1583.3456 | 2.7495 | 1030.893
3.3784 | 1585.511 | 2.7495 | 1031.034
3.3781 | 1587.677 | 2.7495 | 1031.174
3.3776 | 1589.843 | 2.7495 | 1031.315
3.3773 | 1592.009 | 2.7495 | 1031.455
3.3768 | 1594.175 | 2.7495 | 1031.594
3.3765 | 1596.341 | 2.7495 | 1031.734
3.376 | 1598.507 | 2.7495 | 1031.873
3.3757 | 1600.673 | 2.7496 | 1032.011
3.3753 | 1602.839 | 2.7496 | 1032.149
3.3749 | 1605.004 | 2.7495 | 1032.287
3.3745 | 1607.17 | 2.7495 | 1032.424
3.3741 | 1609.336 | 2.7495 | 1032.561
3.3737 | 1611.502 | 2.7495 | 1032.6976
3.3733 | 1613.668 | 2.7495 | 1032.834
3.3729 | 1615.834 | 2.7496 | 1032.97
3.3724 | 1618 | 2.7495 | 1033.105
3.3721 | 1620.165 | 2.7495 | 1033.24
3.3718 | 1622.331 | 2.7496 | 1033.375
3.3713 | 1624.497 | 2.7495 | 1033.51
3.371 | 1626.663 | 2.7495 | 1033.644
3.3705 | 1628.8288 | 2.7495 | 1033.777
3.3702 | 1630.995 | 2.7495 | 1033.911
3.3697 | 1633.161 | 2.7496 | 1034.044
3.3694 | 1635.327 | 2.7495 | 1034.176
3.3691 | 1637.492 | 2.7495 | 1034.309
3.3686 | 1639.658 | 2.7496 | 1034.4408
3.3682 | 1641.824 | 2.7495 | 1034.572
3.3678 | 1643.99 | 2.7495 | 1034.704
3.3674 | 1646.156 | 2.7495 | 1034.835
3.3671 | 1648.3216 | 2.7495 | 1034.965
3.3666 | 1650.487 | 2.7496 | 1035.096
3.3663 | 1652.653 | 2.7495 | 1035.2256
3.366 | 1654.819 | 2.7495 | 1035.355
3.3655 | 1656.985 | 2.7495 | 1035.485
3.365 | 1659.151 | 2.7496 | 1035.614
3.3647 | 1661.316 | 2.7495 | 1035.742
3.3644 | 1663.482 | 2.7495 | 1035.871
3.3641 | 1665.649 | 2.7496 | 1035.999
3.3636 | 1667.814 | 2.7495 | 1036.126
3.3632 | 1669.98 | 2.7495 | 1036.254
3.3628 | 1672.146 | 2.7495 | 1036.381
3.3624 | 1674.311 | 2.7495 | 1036.508
3.362 | 1676.478 | 2.7495 | 1036.634
3.3616 | 1678.6432 | 2.7495 | 1036.76
3.3613 | 1680.809 | 2.7495 | 1036.886
3.3608 | 1682.975 | 2.7495 | 1037.012
3.3605 | 1685.141 | 2.7495 | 1037.137
3.36 | 1687.307 | 2.7495 | 1037.262
3.3597 | 1689.473 | 2.7495 | 1037.3864
3.3594 | 1691.639 | 2.7495 | 1037.511
3.3589 | 1693.805 | 2.7495 | 1037.635
3.3586 | 1695.97 | 2.7495 | 1037.758
3.3581 | 1698.136 | 2.7495 | 1037.882
3.3578 | 1700.302 | 2.7495 | 1038.005
3.3574 | 1702.468 | 2.7495 | 1038.128
3.357 | 1704.634 | 2.7495 | 1038.25
3.3566 | 1706.8 | 2.7496 | 1038.372
3.3563 | 1708.966 | 2.7495 | 1038.494
3.3558 | 1711.132 | 2.7495 | 1038.616
3.3555 | 1713.2976 | 2.7495 | 1038.737
3.355 | 1715.463 | 2.7496 | 1038.858
3.3547 | 1717.63 | 2.7495 | 1038.979
3.3542 | 1719.7952 | 2.7495 | 1039.1
3.3539 | 1721.961 | 2.7495 | 1039.22
3.3536 | 1724.127 | 2.7495 | 1039.34
3.3531 | 1726.293 | 2.7495 | 1039.459
3.3528 | 1728.458 | 2.7495 | 1039.579
3.3524 | 1730.624 | 2.7495 | 1039.698
3.352 | 1732.79 | 2.7496 | 1039.816
3.3516 | 1734.956 | 2.7495 | 1039.935
3.3511 | 1737.122 | 2.7495 | 1040.053
3.3508 | 1739.288 | 2.7495 | 1040.171
3.3505 | 1741.454 | 2.7495 | 1040.289
3.35 | 1743.62 | 2.7496 | 1040.4064
3.3497 | 1745.785 | 2.7495 | 1040.523
3.3492 | 1747.951 | 2.7496 | 1040.64
3.3489 | 1750.117 | 2.7495 | 1040.7568
3.3484 | 1752.283 | 2.7495 | 1040.873
3.3481 | 1754.449 | 2.7495 | 1040.989
3.3478 | 1756.615 | 2.7495 | 1041.105
3.3473 | 1758.781 | 2.7495 | 1041.22
3.347 | 1760.947 | 2.7495 | 1041.336
3.3466 | 1763.113 | 2.7495 | 1041.451
3.3461 | 1765.2784 | 2.7495 | 1041.565
3.3457 | 1767.444 | 2.7495 | 1041.68
3.3453 | 1769.61 | 2.7495 | 1041.794
3.345 | 1771.776 | 2.7496 | 1041.908
3.3445 | 1773.942 | 2.7495 | 1042.021
3.3442 | 1776.108 | 2.7496 | 1042.135
3.3439 | 1778.274 | 2.7495 | 1042.248
3.3434 | 1780.44 | 2.7495 | 1042.3608
3.3429 | 1782.606 | 2.7495 | 1042.473
3.3426 | 1784.772 | 2.7495 | 1042.586
3.3423 | 1786.938 | 2.7495 | 1042.698
3.3418 | 1789.104 | 2.7495 | 1042.81
3.3415 | 1791.27 | 2.7495 | 1042.922
3.341 | 1793.436 | 2.7496 | 1043.033
3.3407 | 1795.6016 | 2.7495 | 1043.144
3.3402 | 1797.767 | 2.7495 | 1043.255
3.3399 | 1799.933 | 2.7495 | 1043.3656
3.3395 | 1802.099 | 2.7495 | 1043.476
3.339 | 1804.265 | 2.7495 | 1043.586
3.3386 | 1806.431 | 2.7495 | 1043.696
3.3382 | 1808.596 | 2.7495 | 1043.806
3.3379 | 1810.762 | 2.7495 | 1043.915
3.3374 | 1812.928 | 2.7495 | 1044.024
3.3369 | 1815.094 | 2.7496 | 1044.133
3.3366 | 1817.26 | 2.7495 | 1044.242
3.3361 | 1819.425 | 2.7495 | 1044.351
3.3358 | 1821.591 | 2.7495 | 1044.459
3.3355 | 1823.757 | 2.7495 | 1044.567
3.335 | 1825.923 | 2.7495 | 1044.675
3.3345 | 1828.089 | 2.7495 | 1044.782
3.3342 | 1830.255 | 2.7496 | 1044.8896
3.3339 | 1832.42 | 2.7496 | 1044.997
3.3334 | 1834.586 | 2.7496 | 1045.104
3.3331 | 1836.752 | 2.7495 | 1045.21
3.3326 | 1838.918 | 2.7495 | 1045.3168
3.3323 | 1841.084 | 2.7495 | 1045.423
3.3318 | 1843.2496 | 2.7495 | 1045.529
3.3315 | 1845.416 | 2.7495 | 1045.635
3.331 | 1847.582 | 2.7495 | 1045.74
3.3307 | 1849.748 | 2.7495 | 1045.846
3.3302 | 1851.913 | 2.7495 | 1045.951
3.3298 | 1854.079 | 2.7495 | 1046.056
3.3294 | 1856.245 | 2.7495 | 1046.161
3.329 | 1858.411 | 2.7495 | 1046.265
3.3286 | 1860.577 | 2.7495 | 1046.369
3.3281 | 1862.742 | 2.7495 | 1046.474
3.3278 | 1864.908 | 2.7495 | 1046.577
3.3273 | 1867.074 | 2.7495 | 1046.681
3.3269 | 1869.24 | 2.7495 | 1046.785
3.3266 | 1871.406 | 2.7495 | 1046.888
3.3261 | 1873.571 | 2.7495 | 1046.991
3.3257 | 1875.737 | 2.7495 | 1047.0936
3.3253 | 1877.903 | 2.7495 | 1047.196
3.3248 | 1880.0688 | 2.7495 | 1047.299
3.3245 | 1882.235 | 2.7495 | 1047.401
3.324 | 1884.401 | 2.7496 | 1047.503
3.3237 | 1886.566 | 2.7495 | 1047.605
3.3232 | 1888.732 | 2.7496 | 1047.706
3.3227 | 1890.898 | 2.7495 | 1047.808
3.3224 | 1893.064 | 2.7495 | 1047.909
3.3219 | 1895.23 | 2.7495 | 1048.01
3.3215 | 1897.396 | 2.7495 | 1048.111
3.3211 | 1899.562 | 2.7495 | 1048.2112
3.3207 | 1901.727 | 2.7496 | 1048.312
3.3203 | 1903.894 | 2.7495 | 1048.412
3.3198 | 1906.059 | 2.7496 | 1048.512
3.3194 | 1908.225 | 2.7496 | 1048.612
3.319 | 1910.391 | 2.7495 | 1048.711
3.3186 | 1912.5568 | 2.7495 | 1048.811
3.3182 | 1914.723 | 2.7495 | 1048.91
3.3177 | 1916.889 | 2.7495 | 1049.009
3.3173 | 1919.055 | 2.7495 | 1049.108
3.3169 | 1921.2208 | 2.7495 | 1049.206
3.3165 | 1923.387 | 2.7495 | 1049.305
3.3161 | 1925.553 | 2.7495 | 1049.4032
3.3156 | 1927.7184 | 2.7495 | 1049.501
3.3152 | 1929.884 | 2.7495 | 1049.5992
3.3147 | 1932.05 | 2.7495 | 1049.697
3.3144 | 1934.216 | 2.7495 | 1049.794
3.3139 | 1936.382 | 2.7495 | 1049.892
3.3134 | 1938.548 | 2.7495 | 1049.989
3.3131 | 1940.713 | 2.7495 | 1050.086
3.3126 | 1942.879 | 2.7495 | 1050.183
3.3121 | 1945.0448 | 2.7495 | 1050.2792
3.3118 | 1947.211 | 2.7495 | 1050.376
3.3113 | 1949.376 | 2.7495 | 1050.472
3.311 | 1951.542 | 2.7495 | 1050.568
3.3103 | 1953.708 | 2.7496 | 1050.664
3.31 | 1955.874 | 2.7495 | 1050.7592
3.3095 | 1958.04 | 2.7496 | 1050.855
3.3092 | 1960.206 | 2.7495 | 1050.95
3.3087 | 1962.372 | 2.7495 | 1051.045
3.3082 | 1964.537 | 2.7495 | 1051.14
3.3077 | 1966.704 | 2.7496 | 1051.235
3.3073 | 1968.869 | 2.7495 | 1051.329
3.3069 | 1971.0352 | 2.7495 | 1051.424
3.3065 | 1973.201 | 2.7495 | 1051.518
3.306 | 1975.367 | 2.7496 | 1051.612
3.3056 | 1977.533 | 2.7495 | 1051.7056
3.3052 | 1979.698 | 2.7496 | 1051.799
3.3047 | 1981.864 | 2.7496 | 1051.8928
3.3042 | 1984.03 | 2.7495 | 1051.986
3.3039 | 1986.196 | 2.7496 | 1052.0792
3.3032 | 1988.3616 | 2.7495 | 1052.172
3.3029 | 1990.527 | 2.7495 | 1052.265
3.3024 | 1992.694 | 2.7495 | 1052.3576
3.3019 | 1994.86 | 2.7495 | 1052.45
3.3015 | 1997.026 | 2.7495 | 1052.542
3.301 | 1999.192 | 2.7495 | 1052.6344
3.3006 | 2001.358 | 2.7496 | 1052.726
3.3002 | 2003.523 | 2.7495 | 1052.818
3.2997 | 2005.689 | 2.7495 | 1052.9096
3.2992 | 2007.855 | 2.7495 | 1053.001
3.2987 | 2010.021 | 2.7495 | 1053.092
3.2982 | 2012.186 | 2.7495 | 1053.183
3.2977 | 2014.353 | 2.7495 | 1053.2744
3.2973 | 2016.5184 | 2.7495 | 1053.365
3.2968 | 2018.684 | 2.7495 | 1053.456
3.2964 | 2020.85 | 2.7495 | 1053.546
3.296 | 2023.016 | 2.7495 | 1053.637
3.2955 | 2025.182 | 2.7495 | 1053.726
3.295 | 2027.348 | 2.7495 | 1053.817
3.2945 | 2029.5136 | 2.7495 | 1053.906
3.294 | 2031.679 | 2.7495 | 1053.996
3.2937 | 2033.846 | 2.7495 | 1054.085
3.2932 | 2036.0112 | 2.7495 | 1054.175
3.2927 | 2038.177 | 2.7495 | 1054.264
3.2923 | 2040.343 | 2.7495 | 1054.353
3.2918 | 2042.5088 | 2.7495 | 1054.442
3.2913 | 2044.675 | 2.7495 | 1054.53
3.2908 | 2046.84 | 2.7495 | 1054.619
3.2903 | 2049.006 | 2.7495 | 1054.707
3.2898 | 2051.172 | 2.7495 | 1054.796
3.2893 | 2053.338 | 2.7495 | 1054.883
3.2889 | 2055.504 | 2.7495 | 1054.971
3.2884 | 2057.67 | 2.7495 | 1055.0592
3.2879 | 2059.835 | 2.7495 | 1055.147
3.2874 | 2062.001 | 2.7495 | 1055.234
3.2869 | 2064.167 | 2.7495 | 1055.3216
3.2864 | 2066.332 | 2.7495 | 1055.409
3.286 | 2068.498 | 2.7495 | 1055.496
3.2855 | 2070.664 | 2.7495 | 1055.583
3.285 | 2072.83 | 2.7496 | 1055.669
3.2845 | 2074.996 | 2.7495 | 1055.756
3.284 | 2077.1616 | 2.7495 | 1055.842
3.2835 | 2079.327 | 2.7495 | 1055.928
3.2829 | 2081.493 | 2.7495 | 1056.014
3.2824 | 2083.6592 | 2.7495 | 1056.101
3.2819 | 2085.825 | 2.7495 | 1056.186
3.2814 | 2087.991 | 2.7495 | 1056.272
3.281 | 2090.1568 | 2.7495 | 1056.3576
3.2803 | 2092.323 | 2.7495 | 1056.443
3.2798 | 2094.488 | 2.7495 | 1056.528
3.2793 | 2096.654 | 2.7496 | 1056.613
3.2789 | 2098.82 | 2.7495 | 1056.698
3.2784 | 2100.986 | 2.7495 | 1056.783
3.2779 | 2103.151 | 2.7495 | 1056.868
3.2774 | 2105.317 | 2.7496 | 1056.952
3.2768 | 2107.4832 | 2.7495 | 1057.037
3.2763 | 2109.649 | 2.7495 | 1057.121
3.2758 | 2111.815 | 2.7495 | 1057.205
3.2753 | 2113.981 | 2.7495 | 1057.289
3.2747 | 2116.147 | 2.7495 | 1057.373
3.274 | 2118.313 | 2.7495 | 1057.456
3.2735 | 2120.4784 | 2.7495 | 1057.54
3.2731 | 2122.644 | 2.7495 | 1057.623
3.2726 | 2124.81 | 2.7495 | 1057.7064
3.2719 | 2126.976 | 2.7495 | 1057.7896
3.2714 | 2129.142 | 2.7495 | 1057.873
3.271 | 2131.308 | 2.7495 | 1057.955
3.2703 | 2133.4736 | 2.7495 | 1058.038
3.2698 | 2135.64 | 2.7495 | 1058.121
3.2693 | 2137.805 | 2.7495 | 1058.203
3.2687 | 2139.972 | 2.7495 | 1058.286
3.2682 | 2142.137 | 2.7495 | 1058.368
3.2676 | 2144.303 | 2.7495 | 1058.45
3.2671 | 2146.469 | 2.7495 | 1058.532
3.2664 | 2148.635 | 2.7495 | 1058.613
3.266 | 2150.801 | 2.7496 | 1058.695
3.2653 | 2152.966 | 2.7495 | 1058.777
3.2648 | 2155.132 | 2.7495 | 1058.858
3.2643 | 2157.298 | 2.7495 | 1058.939
3.2637 | 2159.464 | 2.7495 | 1059.02
3.263 | 2161.63 | 2.7495 | 1059.102
3.2626 | 2163.796 | 2.7495 | 1059.1824
3.2619 | 2165.9616 | 2.7495 | 1059.263
3.2613 | 2168.127 | 2.7495 | 1059.344
3.2608 | 2170.293 | 2.7495 | 1059.425
3.2603 | 2172.4592 | 2.7495 | 1059.505
3.2597 | 2174.625 | 2.7495 | 1059.585
3.259 | 2176.791 | 2.7495 | 1059.666
3.2584 | 2178.956 | 2.7495 | 1059.745
3.2579 | 2181.122 | 2.7495 | 1059.825
3.2572 | 2183.288 | 2.7495 | 1059.905
3.2566 | 2185.454 | 2.7495 | 1059.985
3.2561 | 2187.62 | 2.7495 | 1060.064
3.2555 | 2189.786 | 2.7495 | 1060.144
3.2548 | 2191.952 | 2.7495 | 1060.223
3.2542 | 2194.118 | 2.7495 | 1060.3024
3.2535 | 2196.284 | 2.7495 | 1060.382
3.2529 | 2198.4496 | 2.7496 | 1060.461
3.2524 | 2200.615 | 2.7495 | 1060.539
3.2518 | 2202.781 | 2.7495 | 1060.618
3.2511 | 2204.947 | 2.7495 | 1060.697
3.2505 | 2207.113 | 2.7495 | 1060.775
3.2498 | 2209.279 | 2.7495 | 1060.8536
3.2492 | 2211.445 | 2.7495 | 1060.932
3.2485 | 2213.61 | 2.7495 | 1061.01
3.2479 | 2215.776 | 2.7496 | 1061.088
3.2472 | 2217.942 | 2.7495 | 1061.166
3.2466 | 2220.108 | 2.7495 | 1061.244
3.2459 | 2222.273 | 2.7496 | 1061.321
3.2453 | 2224.439 | 2.7496 | 1061.399
3.2447 | 2226.605 | 2.7496 | 1061.477
3.244 | 2228.771 | 2.7495 | 1061.554
3.2434 | 2230.937 | 2.7495 | 1061.6312
3.2427 | 2233.1024 | 2.7495 | 1061.708
3.2421 | 2235.268 | 2.7495 | 1061.785
3.2413 | 2237.434 | 2.7495 | 1061.862
3.2406 | 2239.6 | 2.7496 | 1061.939
3.24 | 2241.766 | 2.7495 | 1062.016
3.2392 | 2243.932 | 2.7495 | 1062.092
3.2385 | 2246.097 | 2.7495 | 1062.169
3.2379 | 2248.263 | 2.7495 | 1062.246
3.2371 | 2250.4288 | 2.7496 | 1062.322
3.2364 | 2252.595 | 2.7495 | 1062.398
3.2358 | 2254.761 | 2.7495 | 1062.474
3.235 | 2256.927 | 2.7495 | 1062.55
3.2343 | 2259.092 | 2.7495 | 1062.626
3.2335 | 2261.258 | 2.7495 | 1062.702
3.2329 | 2263.424 | 2.7496 | 1062.777
3.2321 | 2265.59 | 2.7495 | 1062.853
3.2314 | 2267.756 | 2.7495 | 1062.928
3.2306 | 2269.921 | 2.7495 | 1063.004
3.2298 | 2272.087 | 2.7496 | 1063.079
3.2292 | 2274.253 | 2.7495 | 1063.154
3.2284 | 2276.419 | 2.7495 | 1063.229
3.2276 | 2278.585 | 2.7495 | 1063.304
3.2269 | 2280.75 | 2.7495 | 1063.379
3.2261 | 2282.916 | 2.7495 | 1063.453
3.2253 | 2285.0816 | 2.7495 | 1063.528
3.2245 | 2287.247 | 2.7495 | 1063.6024
3.2237 | 2289.413 | 2.7496 | 1063.6768
3.2229 | 2291.579 | 2.7495 | 1063.751
3.2221 | 2293.745 | 2.7495 | 1063.825
3.2213 | 2295.9104 | 2.7495 | 1063.9
3.2205 | 2298.076 | 2.7495 | 1063.974
3.2196 | 2300.242 | 2.7495 | 1064.047
3.2188 | 2302.408 | 2.7495 | 1064.121
3.2179 | 2304.574 | 2.7495 | 1064.195
3.2171 | 2306.739 | 2.7495 | 1064.269
3.2163 | 2308.905 | 2.7495 | 1064.342
3.2153 | 2311.071 | 2.7495 | 1064.415
3.2145 | 2313.2368 | 2.7495 | 1064.4888
3.2137 | 2315.402 | 2.7496 | 1064.562
3.2129 | 2317.568 | 2.7495 | 1064.635
3.2119 | 2319.734 | 2.7495 | 1064.708
3.2111 | 2321.9 | 2.7495 | 1064.781
3.2101 | 2324.066 | 2.7495 | 1064.854
3.2093 | 2326.231 | 2.7495 | 1064.927
3.2084 | 2328.397 | 2.7495 | 1064.9992
3.2074 | 2330.563 | 2.7495 | 1065.072
3.2064 | 2332.729 | 2.7495 | 1065.144
3.2054 | 2334.895 | 2.7495 | 1065.217
3.2046 | 2337.0608 | 2.7495 | 1065.289
3.2037 | 2339.227 | 2.7496 | 1065.361
3.2027 | 2341.393 | 2.7495 | 1065.433
3.2017 | 2343.558 | 2.7495 | 1065.505
3.2008 | 2345.724 | 2.7495 | 1065.5768
3.1996 | 2347.889 | 2.7496 | 1065.649
3.1987 | 2350.055 | 2.7495 | 1065.72
3.1977 | 2352.221 | 2.7495 | 1065.792
3.1967 | 2354.387 | 2.7496 | 1065.863
3.1958 | 2356.553 | 2.7495 | 1065.935
3.1946 | 2358.719 | 2.7495 | 1066.006
3.1937 | 2360.884 | 2.7495 | 1066.077
3.1925 | 2363.05 | 2.7495 | 1066.148
3.1914 | 2365.216 | 2.7495 | 1066.219
3.1904 | 2367.382 | 2.7495 | 1066.29
3.1893 | 2369.548 | 2.7495 | 1066.361
3.1882 | 2371.713 | 2.7495 | 1066.432
3.1871 | 2373.879 | 2.7495 | 1066.503
3.1859 | 2376.0448 | 2.7495 | 1066.573
3.1848 | 2378.21 | 2.7495 | 1066.644
3.1837 | 2380.376 | 2.7495 | 1066.714
3.1825 | 2382.542 | 2.7496 | 1066.784
3.1812 | 2384.708 | 2.7495 | 1066.8544
3.18 | 2386.873 | 2.7495 | 1066.925
3.1788 | 2389.039 | 2.7495 | 1066.995
3.1777 | 2391.205 | 2.7495 | 1067.065
3.1764 | 2393.371 | 2.7496 | 1067.135
3.1751 | 2395.536 | 2.7495 | 1067.204
3.174 | 2397.702 | 2.7495 | 1067.274
3.1725 | 2399.868 | 2.7495 | 1067.344
3.1712 | 2402.0336 | 2.7495 | 1067.413
3.1699 | 2404.199 | 2.7495 | 1067.483
3.1687 | 2406.365 | 2.7495 | 1067.552
3.1674 | 2408.5312 | 2.7495 | 1067.621
3.1659 | 2410.697 | 2.7495 | 1067.69
3.1646 | 2412.863 | 2.7495 | 1067.76
3.1632 | 2415.029 | 2.7495 | 1067.828
3.1617 | 2417.194 | 2.7495 | 1067.897
3.1603 | 2419.36 | 2.7495 | 1067.966
3.1588 | 2421.526 | 2.7495 | 1068.035
3.1574 | 2423.691 | 2.7495 | 1068.104
3.1558 | 2425.857 | 2.7495 | 1068.172
3.1543 | 2428.023 | 2.7495 | 1068.241
3.1528 | 2430.188 | 2.7495 | 1068.309
3.1512 | 2432.354 | 2.7495 | 1068.377
3.1496 | 2434.52 | 2.7495 | 1068.446
3.148 | 2436.685 | 2.7495 | 1068.514
3.1464 | 2438.851 | 2.7495 | 1068.582
3.1448 | 2441.017 | 2.7495 | 1068.65
3.143 | 2443.183 | 2.7495 | 1068.7176
3.1414 | 2445.348 | 2.7495 | 1068.785
3.1396 | 2447.514 | 2.7495 | 1068.853
3.1378 | 2449.679 | 2.7495 | 1068.9208
3.1359 | 2451.845 | 2.7495 | 1068.988
3.1341 | 2454.01 | 2.7495 | 1069.056
3.1324 | 2456.176 | 2.7495 | 1069.123
3.1304 | 2458.342 | 2.7495 | 1069.191
3.1285 | 2460.508 | 2.7495 | 1069.258
3.1265 | 2462.6736 | 2.7495 | 1069.325
3.1244 | 2464.839 | 2.7495 | 1069.392
3.1225 | 2467.005 | 2.7495 | 1069.459
3.1203 | 2469.171 | 2.7495 | 1069.526
3.1183 | 2471.336 | 2.7495 | 1069.593
3.1161 | 2473.502 | 2.7495 | 1069.66
3.114 | 2475.6672 | 2.7495 | 1069.726
3.1117 | 2477.833 | 2.7495 | 1069.7928
3.1094 | 2479.9984 | 2.7495 | 1069.859
3.107 | 2482.164 | 2.7495 | 1069.926
3.1046 | 2484.33 | 2.7495 | 1069.992
3.1022 | 2486.496 | 2.7495 | 1070.058
3.0996 | 2488.661 | 2.7495 | 1070.125
3.097 | 2490.8272 | 2.7495 | 1070.191
3.0944 | 2492.993 | 2.7495 | 1070.257
3.0919 | 2495.159 | 2.7495 | 1070.323
3.089 | 2497.3248 | 2.7495 | 1070.389
3.0862 | 2499.49 | 2.7495 | 1070.4544
3.0831 | 2501.656 | 2.7495 | 1070.52
3.0802 | 2503.822 | 2.7495 | 1070.586
3.0772 | 2505.988 | 2.7495 | 1070.651
3.0739 | 2508.1536 | 2.7495 | 1070.717
3.0707 | 2510.319 | 2.7496 | 1070.7824
3.0675 | 2512.4848 | 2.7495 | 1070.848
3.0639 | 2514.65 | 2.7495 | 1070.913
3.0604 | 2516.816 | 2.7495 | 1070.978
3.0568 | 2518.982 | 2.7495 | 1071.043
3.053 | 2521.148 | 2.7495 | 1071.108
3.0491 | 2523.314 | 2.7495 | 1071.173
3.0451 | 2525.48 | 2.7495 | 1071.238
3.041 | 2527.645 | 2.7495 | 1071.303
3.0367 | 2529.811 | 2.7495 | 1071.368
3.0325 | 2531.977 | 2.7495 | 1071.432
3.0278 | 2534.142 | 2.7495 | 1071.497
3.023 | 2536.308 | 2.7495 | 1071.561
3.0183 | 2538.4736 | 2.7495 | 1071.626
3.0131 | 2540.639 | 2.7495 | 1071.69
3.008 | 2542.805 | 2.7495 | 1071.755
3.0025 | 2544.971 | 2.7495 | 1071.819
2.9967 | 2547.136 | 2.7495 | 1071.883
2.991 | 2549.302 | 2.7495 | 1071.947
2.9849 | 2551.468 | 2.7495 | 1072.011
2.9784 | 2553.633 | 2.7495 | 1072.075
2.972 | 2555.799 | 2.7495 | 1072.139
2.9652 | 2557.9648 | 2.7495 | 1072.203
2.9581 | 2560.13 | 2.7495 | 1072.2664
2.9505 | 2562.296 | 2.7495 | 1072.33
2.9426 | 2564.462 | 2.7495 | 1072.394
2.9347 | 2566.628 | 2.7496 | 1072.457
2.9261 | 2568.793 | 2.7495 | 1072.52
2.9171 | 2570.959 | 2.7495 | 1072.584
2.9076 | 2573.124 | 2.7495 | 1072.647
2.8976 | 2575.29 | 2.7495 | 1072.71
2.8876 | 2577.456 | 2.7495 | 1072.774
2.8766 | 2579.621 | 2.7496 | 1072.837
2.865 | 2581.787 | 2.7495 | 1072.9
2.8526 | 2583.952 | 2.7495 | 1072.962
2.8402 | 2586.118 | 2.7495 | 1073.025
2.8263 | 2588.283 | 2.7495 | 1073.088
2.8116 | 2590.449 | 2.7495 | 1073.151
2.7958 | 2592.6144 | 2.7495 | 1073.214
2.7788 | 2594.78 | 2.7496 | 1073.276
2.7614 | 2596.945 | 2.7495 | 1073.339
2.7508 | 2599.073 | 2.7495 | 1073.401
2.7498 | 2601.054 | 2.7495 | 1073.463
2.7496 | 2602.892 | 2.7495 | 1073.526
2.7496 | 2604.609 | 2.7495 | 1073.588
2.7496 | 2606.221 | 2.7495 | 1073.65
2.7496 | 2607.746 | 2.7495 | 1073.712
2.7496 | 2609.188 | 2.7495 | 1073.7744
2.7496 | 2610.553 | 2.7495 | 1073.836
2.7498 | 2611.849 | 2.7495 | 1073.898
2.7496 | 2613.082 | 2.7495 | 1073.96
2.7498 | 2614.255 | 2.7495 | 1074.022
2.7496 | 2615.373 | 2.7495 | 1074.084
2.7496 | 2616.439 | 2.7495 | 1074.145
2.7496 | 2617.457 | 2.7495 | 1074.207
2.7496 | 2618.428 | 2.7495 | 1074.268
2.7498 | 2619.356 | 2.7495 | 1074.33
2.7496 | 2620.242 | 2.7495 | 1074.391
2.7496 | 2621.089 | 2.7495 | 1074.452
2.7498 | 2621.899 | 2.7495 | 1074.514
2.7498 | 2622.672 | 2.7495 | 1074.575
2.7496 | 2623.412 | 2.7495 | 1074.636
2.7498 | 2624.119 | 2.7495 | 1074.697
2.7496 | 2624.794 | 2.7495 | 1074.758
2.7498 | 2625.44 | 2.7495 | 1074.819
2.7498 | 2626.058 | 2.7495 | 1074.88
2.7496 | 2626.649 | 2.7495 | 1074.94
2.7498 | 2627.2128 | 2.7495 | 1075.001
2.7498 | 2627.752 | 2.7495 | 1075.062
2.7496 | 2628.268 | 2.7495 | 1075.122
2.7496 | 2628.761 | 2.7495 | 1075.183
2.7498 | 2629.233 | 2.7495 | 1075.243
2.7498 | 2629.684 | 2.7496 | 1075.304
2.7496 | 2630.115 | 2.7495 | 1075.364
2.7498 | 2630.527 | 2.7495 | 1075.424
2.7498 | 2630.921 | 2.7495 | 1075.485
2.7498 | 2631.298 | 2.7495 | 1075.545
2.7496 | 2631.658 | 2.7495 | 1075.605
2.7496 | 2632.003 | 2.7495 | 1075.665
2.7498 | 2632.333 | 2.7495 | 1075.725
2.7498 | 2632.649 | 2.7495 | 1075.785
2.7498 | 2632.951 | 2.7495 | 1075.8448
2.7496 | 2633.241 | 2.7495 | 1075.904
2.7496 | 2633.519 | 2.7495 | 1075.964
2.7496 | 2633.786 | 2.7495 | 1076.024
2.7498 | 2634.042 | 2.7495 | 1076.084
2.7498 | 2634.287 | 2.7495 | 1076.143
2.7496 | 2634.522 | 2.7495 | 1076.202
2.7498 | 2634.7472 | 2.7496 | 1076.262
2.7496 | 2634.963 | 2.7495 | 1076.321
2.7496 | 2635.1712 | 2.7495 | 1076.38
2.7498 | 2635.371 | 2.7495 | 1076.44
2.7498 | 2635.562 | 2.7495 | 1076.499
2.7496 | 2635.7472 | 2.7495 | 1076.558
2.7496 | 2635.926 | 2.7495 | 1076.617
2.7496 | 2636.097 | 2.7496 | 1076.676
2.7498 | 2636.263 | 2.7495 | 1076.735
2.7498 | 2636.423 | 2.7495 | 1076.794
2.7498 | 2636.577 | 2.7495 | 1076.852
2.7498 | 2636.727 | 2.7495 | 1076.9112
2.7498 | 2636.871 | 2.7495 | 1076.97
2.7496 | 2637.012 | 2.7495 | 1077.029
2.7498 | 2637.148 | 2.7496 | 1077.087
2.7498 | 2637.28 | 2.7495 | 1077.146
2.7496 | 2637.409 | 2.7495 | 1077.204
2.7496 | 2637.533 | 2.7495 | 1077.262
2.7498 | 2637.655 | 2.7495 | 1077.321
2.7498 | 2637.773 | 2.7495 | 1077.379
2.7496 | 2637.889 | 2.7495 | 1077.437
2.7498 | 2638.0016 | 2.7495 | 1077.495
2.7498 | 2638.112 | 2.7495 | 1077.553
2.7498 | 2638.219 | 2.7495 | 1077.611
2.7498 | 2638.3248 | 2.7495 | 1077.669
2.7498 | 2638.428 | 2.7495 | 1077.727
2.7498 | 2638.528 | 2.7495 | 1077.7848
2.7496 | 2638.628 | 2.7495 | 1077.842
2.7498 | 2638.724 | 2.7495 | 1077.9
2.7498 | 2638.8192 | 2.7495 | 1077.958
2.7498 | 2638.913 | 2.7495 | 1078.015
2.7496 | 2639.004 | 2.7495 | 1078.073
2.7498 | 2639.094 | 2.7495 | 1078.13
2.7498 | 2639.183 | 2.7495 | 1078.188
2.7498 | 2639.27 | 2.7495 | 1078.245
2.7498 | 2639.356 | 2.7495 | 1078.302
2.7496 | 2639.44 | 2.7495 | 1078.36
2.7498 | 2639.523 | 2.7495 | 1078.417
2.7496 | 2639.6048 | 2.7495 | 1078.474
2.7498 | 2639.685 | 2.7495 | 1078.531
2.7498 | 2639.764 | 2.7495 | 1078.588
2.7498 | 2639.843 | 2.7495 | 1078.645
2.7496 | 2639.92 | 2.7495 | 1078.702
2.7498 | 2639.996 | 2.7495 | 1078.759
2.7498 | 2640.071 | 2.7495 | 1078.815
2.7498 | 2640.144 | 2.7495 | 1078.872
2.7498 | 2640.217 | 2.7495 | 1078.9288
2.7498 | 2640.289 | 2.7495 | 1078.986
2.7496 | 2640.36 | 2.7495 | 1079.042
2.7498 | 2640.43 | 2.7495 | 1079.098
2.7498 | 2640.499 | 2.7495 | 1079.155
2.7496 | 2640.567 | 2.7495 | 1079.211
2.7496 | 2640.635 | 2.7495 | 1079.268
2.7498 | 2640.702 | 2.7495 | 1079.324
2.7498 | 2640.768 | 2.7495 | 1079.38
2.7498 | 2640.833 | 2.7495 | 1079.436
2.7498 | 2640.897 | 2.7495 | 1079.492
2.7498 | 2640.961 | 2.7495 | 1079.548
2.7498 | 2641.024 | 2.7495 | 1079.604
2.7498 | 2641.086 | 2.7495 | 1079.66
2.7498 | 2641.1472 | 2.7495 | 1079.716
2.7498 | 2641.208 | 2.7495 | 1079.772
2.7496 | 2641.268 | 2.7495 | 1079.828
2.7496 | 2641.327 | 2.7495 | 1079.883
2.7496 | 2641.387 | 2.7495 | 1079.939
2.7498 | 2641.445 | 2.7495 | 1079.995
2.7496 | 2641.503 | 2.7495 | 1080.05
2.7498 | 2641.56 | 2.7495 | 1080.1056
2.7498 | 2641.616 | 2.7495 | 1080.161
2.7498 | 2641.673 | 2.7495 | 1080.217
2.7498 | 2641.728 | 2.7495 | 1080.272
2.7498 | 2641.783 | 2.7495 | 1080.327
2.7498 | 2641.837 | 2.7495 | 1080.3824
2.7496 | 2641.8912 | 2.7495 | 1080.4376
2.7496 | 2641.945 | 2.7495 | 1080.493
2.7498 | 2641.997 | 2.7495 | 1080.548
2.7498 | 2642.049 | 2.7495 | 1080.603
2.7496 | 2642.101 | 2.7495 | 1080.6576
2.7498 | 2642.153 | 2.7495 | 1080.713
2.7498 | 2642.204 | 2.7495 | 1080.767
2.7498 | 2642.254 | 2.7495 | 1080.822
2.7498 | 2642.304 | 2.7495 | 1080.877
2.7496 | 2642.354 | 2.7495 | 1080.932
2.7498 | 2642.403 | 2.7495 | 1080.9864
2.7498 | 2642.452 | 2.7495 | 1081.0408
2.7496 | 2642.5 | 2.7495 | 1081.095
2.7498 | 2642.548 | 2.7495 | 1081.15
2.7498 | 2642.596 | 2.7495 | 1081.204
2.7498 | 2642.643 | 2.7495 | 1081.259
2.7498 | 2642.689 | 2.7495 | 1081.313
2.7496 | 2642.736 | 2.7495 | 1081.3672
2.7498 | 2642.782 | 2.7495 | 1081.422
2.7496 | 2642.8272 | 2.7495 | 1081.476
2.7496 | 2642.873 | 2.7495 | 1081.53
2.7496 | 2642.917 | 2.7495 | 1081.584
2.7498 | 2642.961 | 2.7495 | 1081.638
2.7498 | 2643.006 | 2.7495 | 1081.692
2.7498 | 2643.049 | 2.7495 | 1081.7456
2.7498 | 2643.0928 | 2.7495 | 1081.8
2.7496 | 2643.136 | 2.7495 | 1081.853
2.7498 | 2643.179 | 2.7495 | 1081.907
2.7496 | 2643.221 | 2.7495 | 1081.9608
2.7496 | 2643.263 | 2.7495 | 1082.0144
2.7496 | 2643.305 | 2.7495 | 1082.068
2.7496 | 2643.346 | 2.7495 | 1082.1216
2.7498 | 2643.388 | 2.7495 | 1082.175
2.7498 | 2643.428 | 2.7495 | 1082.229
2.7496 | 2643.469 | 2.7495 | 1082.282
2.7498 | 2643.509 | 2.7495 | 1082.3352
2.7496 | 2643.549 | 2.7495 | 1082.389
2.7496 | 2643.589 | 2.7495 | 1082.442
2.7496 | 2643.628 | 2.7495 | 1082.495
2.7496 | 2643.667 | 2.7495 | 1082.548
2.7496 | 2643.7056 | 2.7495 | 1082.601
2.7498 | 2643.744 | 2.7495 | 1082.6544
2.7498 | 2643.783 | 2.7495 | 1082.707
2.7496 | 2643.821 | 2.7495 | 1082.76
2.7496 | 2643.859 | 2.7495 | 1082.813
2.7498 | 2643.896 | 2.7495 | 1082.866
2.7498 | 2643.933 | 2.7495 | 1082.919
2.7498 | 2643.97 | 2.7495 | 1082.972
2.7496 | 2644.007 | 2.7495 | 1083.024
2.7498 | 2644.044 | 2.7495 | 1083.077
2.7496 | 2644.08 | 2.7495 | 1083.13
2.7496 | 2644.094 | 2.7496 | 1083.182
|  | 2.7495 | 1083.234
|  | 2.7495 | 1083.287
|  | 2.7495 | 1083.339
|  | 2.7495 | 1083.392
|  | 2.7495 | 1083.444
|  | 2.7495 | 1083.496
|  | 2.7495 | 1083.548
|  | 2.7495 | 1083.601
|  | 2.7496 | 1083.6528
|  | 2.7495 | 1083.705
|  | 2.7495 | 1083.7568
|  | 2.7495 | 1083.809
|  | 2.7495 | 1083.8608
|  | 2.7495 | 1083.9128
|  | 2.7495 | 1083.964
|  | 2.7495 | 1084.016
|  | 2.7496 | 1084.068
|  | 2.7495 | 1084.12
|  | 2.7495 | 1084.171
|  | 2.7495 | 1084.223
|  | 2.7495 | 1084.275
|  | 2.7495 | 1084.326
|  | 2.7495 | 1084.3776
|  | 2.7495 | 1084.429
|  | 2.7495 | 1084.48
|  | 2.7495 | 1084.532
|  | 2.7495 | 1084.583
|  | 2.7495 | 1084.634
|  | 2.7495 | 1084.685
|  | 2.7495 | 1084.736
|  | 2.7495 | 1084.787
|  | 2.7495 | 1084.839
|  | 2.7495 | 1084.89
|  | 2.7495 | 1084.941
|  | 2.7495 | 1084.991
|  | 2.7495 | 1085.0424
|  | 2.7495 | 1085.093
|  | 2.7495 | 1085.144
|  | 2.7495 | 1085.195
|  | 2.7495 | 1085.245
|  | 2.7495 | 1085.296
|  | 2.7495 | 1085.346
|  | 2.7495 | 1085.397
|  | 2.7495 | 1085.447
|  | 2.7495 | 1085.498
|  | 2.7495 | 1085.548
|  | 2.7495 | 1085.599
|  | 2.7495 | 1085.649
|  | 2.7495 | 1085.699
|  | 2.7495 | 1085.75
|  | 2.7495 | 1085.8
|  | 2.7495 | 1085.85
|  | 2.7495 | 1085.9
|  | 2.7495 | 1085.95
|  | 2.7495 | 1086
|  | 2.7495 | 1086.05
|  | 2.7495 | 1086.1
|  | 2.7495 | 1086.15
|  | 2.7495 | 1086.2
|  | 2.7495 | 1086.2496
|  | 2.7495 | 1086.299
|  | 2.7495 | 1086.349
|  | 2.7495 | 1086.399
|  | 2.7495 | 1086.448
|  | 2.7495 | 1086.498
|  | 2.7495 | 1086.547
|  | 2.7495 | 1086.597
|  | 2.7495 | 1086.646
|  | 2.7495 | 1086.696
|  | 2.7495 | 1086.746
|  | 2.7495 | 1086.795
|  | 2.7495 | 1086.844
|  | 2.7495 | 1086.894
|  | 2.7495 | 1086.943
|  | 2.7495 | 1086.992
|  | 2.7495 | 1087.041
|  | 2.7495 | 1087.09
|  | 2.7495 | 1087.139
|  | 2.7495 | 1087.188
|  | 2.7495 | 1087.237
|  | 2.7495 | 1087.286
|  | 2.7495 | 1087.335
|  | 2.7495 | 1087.384
|  | 2.7495 | 1087.433
|  | 2.7493 | 1087.481
|  | 2.7495 | 1087.53
|  | 2.7495 | 1087.579
|  | 2.7495 | 1087.627
|  | 2.7495 | 1087.676
|  | 2.7495 | 1087.724
|  | 2.7496 | 1087.773
|  | 2.7495 | 1087.821
|  | 2.7495 | 1087.87
|  | 2.7495 | 1087.918
|  | 2.7495 | 1087.967
|  | 2.7495 | 1088.015
|  | 2.7495 | 1088.063
|  | 2.7495 | 1088.112
|  | 2.7495 | 1088.16
|  | 2.7495 | 1088.208
|  | 2.7496 | 1088.256
|  | 2.7495 | 1088.304
|  | 2.7495 | 1088.352
|  | 2.7495 | 1088.4
|  | 2.7495 | 1088.448
|  | 2.7495 | 1088.496
|  | 2.7495 | 1088.544
|  | 2.7495 | 1088.592
|  | 2.7495 | 1088.64
|  | 2.7495 | 1088.688
|  | 2.7495 | 1088.735
|  | 2.7495 | 1088.783
|  | 2.7495 | 1088.831
|  | 2.7495 | 1088.8784
|  | 2.7495 | 1088.926
|  | 2.7495 | 1088.974
|  | 2.7495 | 1089.021
|  | 2.7495 | 1089.069
|  | 2.7495 | 1089.116
|  | 2.7495 | 1089.163
|  | 2.7495 | 1089.211
|  | 2.7495 | 1089.258
|  | 2.7495 | 1089.305
|  | 2.7495 | 1089.3528
|  | 2.7495 | 1089.4
|  | 2.7495 | 1089.447
|  | 2.7495 | 1089.494
|  | 2.7495 | 1089.541
|  | 2.7495 | 1089.588
|  | 2.7495 | 1089.635
|  | 2.7495 | 1089.682
|  | 2.7495 | 1089.729
|  | 2.7495 | 1089.776
|  | 2.7495 | 1089.823
|  | 2.7495 | 1089.87
|  | 2.7495 | 1089.917
|  | 2.7495 | 1089.964
|  | 2.7495 | 1090.01
|  | 2.7495 | 1090.057
|  | 2.7495 | 1090.104
|  | 2.7495 | 1090.15
|  | 2.7495 | 1090.197
|  | 2.7495 | 1090.244
|  | 2.7495 | 1090.29
|  | 2.7493 | 1090.337
|  | 2.7495 | 1090.3832
|  | 2.7495 | 1090.4296
|  | 2.7495 | 1090.476
|  | 2.7495 | 1090.522
|  | 2.7495 | 1090.569
|  | 2.7495 | 1090.615
|  | 2.7495 | 1090.661
|  | 2.7493 | 1090.7072
|  | 2.7495 | 1090.753
|  | 2.7495 | 1090.799
|  | 2.7495 | 1090.8456
|  | 2.7495 | 1090.892
|  | 2.7495 | 1090.9376
|  | 2.7495 | 1090.984
|  | 2.7495 | 1091.03
|  | 2.7495 | 1091.075
|  | 2.7495 | 1091.121
|  | 2.7495 | 1091.1672
|  | 2.7495 | 1091.213
|  | 2.7495 | 1091.259
|  | 2.7495 | 1091.305
|  | 2.7495 | 1091.35
|  | 2.7495 | 1091.396
|  | 2.7495 | 1091.442
|  | 2.7495 | 1091.487
|  | 2.7495 | 1091.5328
|  | 2.7495 | 1091.5784
|  | 2.7495 | 1091.624
|  | 2.7495 | 1091.669
|  | 2.7495 | 1091.715
|  | 2.7495 | 1091.76
|  | 2.7495 | 1091.806
|  | 2.7495 | 1091.851
|  | 2.7495 | 1091.896
|  | 2.7495 | 1091.9416
|  | 2.7495 | 1091.987
|  | 2.7495 | 1092.032
|  | 2.7495 | 1092.077
|  | 2.7495 | 1092.1224
|  | 2.7495 | 1092.167
|  | 2.7495 | 1092.213
|  | 2.7495 | 1092.258
|  | 2.7495 | 1092.303
|  | 2.7495 | 1092.347
|  | 2.7495 | 1092.392
|  | 2.7495 | 1092.437
|  | 2.7495 | 1092.482
|  | 2.7495 | 1092.527
|  | 2.7495 | 1092.572
|  | 2.7495 | 1092.617
|  | 2.7495 | 1092.661
|  | 2.7495 | 1092.706
|  | 2.7495 | 1092.751
|  | 2.7495 | 1092.795
|  | 2.7495 | 1092.84
|  | 2.7495 | 1092.885
|  | 2.7495 | 1092.929
|  | 2.7495 | 1092.974
|  | 2.7495 | 1093.018
|  | 2.7495 | 1093.0624
|  | 2.7495 | 1093.107
|  | 2.7495 | 1093.151
|  | 2.7495 | 1093.196
|  | 2.7495 | 1093.24
|  | 2.7495 | 1093.284
|  | 2.7495 | 1093.328
|  | 2.7495 | 1093.373
|  | 2.7495 | 1093.4168
|  | 2.7495 | 1093.461
|  | 2.7493 | 1093.505
|  | 2.7495 | 1093.549
|  | 2.7495 | 1093.593
|  | 2.7495 | 1093.637
|  | 2.7495 | 1093.681
|  | 2.7495 | 1093.725
|  | 2.7495 | 1093.769
|  | 2.7495 | 1093.8128
|  | 2.7495 | 1093.857
|  | 2.7495 | 1093.901
|  | 2.7495 | 1093.944
|  | 2.7495 | 1093.988
|  | 2.7495 | 1094.032
|  | 2.7495 | 1094.075
|  | 2.7495 | 1094.1192
|  | 2.7495 | 1094.163
|  | 2.7495 | 1094.206
|  | 2.7495 | 1094.25
|  | 2.7495 | 1094.2936
|  | 2.7495 | 1094.337
|  | 2.7495 | 1094.38
|  | 2.7495 | 1094.424
|  | 2.7495 | 1094.467
|  | 2.7495 | 1094.511
|  | 2.7495 | 1094.554
|  | 2.7495 | 1094.597
|  | 2.7495 | 1094.641
|  | 2.7495 | 1094.684
|  | 2.7495 | 1094.727
|  | 2.7495 | 1094.7704
|  | 2.7495 | 1094.814
|  | 2.7495 | 1094.8568
|  | 2.7495 | 1094.9
|  | 2.7495 | 1094.943
|  | 2.7495 | 1094.986
|  | 2.7495 | 1095.029
|  | 2.7495 | 1095.072
|  | 2.7495 | 1095.115
|  | 2.7495 | 1095.158
|  | 2.7495 | 1095.201
|  | 2.7495 | 1095.244
|  | 2.7495 | 1095.287
|  | 2.7495 | 1095.33
|  | 2.7495 | 1095.372
|  | 2.7495 | 1095.415
|  | 2.7495 | 1095.458
|  | 2.7495 | 1095.5
|  | 2.7495 | 1095.543
|  | 2.7495 | 1095.586
|  | 2.7495 | 1095.628
|  | 2.7495 | 1095.671
|  | 2.7495 | 1095.714
|  | 2.7495 | 1095.756
|  | 2.7495 | 1095.798
|  | 2.7495 | 1095.841
|  | 2.7495 | 1095.883
|  | 2.7495 | 1095.926
|  | 2.7495 | 1095.968
|  | 2.7495 | 1096.011
|  | 2.7495 | 1096.053
|  | 2.7495 | 1096.095
|  | 2.7495 | 1096.137
|  | 2.7495 | 1096.18
|  | 2.7495 | 1096.222
|  | 2.7495 | 1096.264
|  | 2.7495 | 1096.306
|  | 2.7495 | 1096.348
|  | 2.7495 | 1096.39
|  | 2.7495 | 1096.432
|  | 2.7495 | 1096.4744
|  | 2.7495 | 1096.517
|  | 2.7495 | 1096.5584
|  | 2.7495 | 1096.6
|  | 2.7495 | 1096.6424
|  | 2.7495 | 1096.684
|  | 2.7495 | 1096.726
|  | 2.7495 | 1096.768
|  | 2.7495 | 1096.81
|  | 2.7495 | 1096.852
|  | 2.7495 | 1096.893
|  | 2.7495 | 1096.935
|  | 2.7495 | 1096.977
|  | 2.7495 | 1097.018
|  | 2.7495 | 1097.06
|  | 2.7495 | 1097.102
|  | 2.7495 | 1097.143
|  | 2.7495 | 1097.1848
|  | 2.7495 | 1097.226
|  | 2.7495 | 1097.268
|  | 2.7495 | 1097.309
|  | 2.7495 | 1097.351
|  | 2.7495 | 1097.392
|  | 2.7495 | 1097.433
|  | 2.7495 | 1097.475
|  | 2.7495 | 1097.516
|  | 2.7495 | 1097.557
|  | 2.7495 | 1097.599
|  | 2.7495 | 1097.64
|  | 2.7495 | 1097.681
|  | 2.7495 | 1097.722
|  | 2.7495 | 1097.763
|  | 2.7495 | 1097.805
|  | 2.7495 | 1097.846
|  | 2.7495 | 1097.887
|  | 2.7495 | 1097.928
|  | 2.7495 | 1097.969
|  | 2.7495 | 1098.01
|  | 2.7495 | 1098.051
|  | 2.7495 | 1098.092
|  | 2.7495 | 1098.133
|  | 2.7495 | 1098.174
|  | 2.7495 | 1098.215
|  | 2.7495 | 1098.255
|  | 2.7495 | 1098.296
|  | 2.7495 | 1098.337
|  | 2.7495 | 1098.378
|  | 2.7495 | 1098.419
|  | 2.7495 | 1098.4592
|  | 2.7495 | 1098.5
|  | 2.7495 | 1098.541
|  | 2.7495 | 1098.581
|  | 2.7495 | 1098.622
|  | 2.7495 | 1098.662
|  | 2.7495 | 1098.703
|  | 2.7495 | 1098.744
|  | 2.7495 | 1098.784
|  | 2.7495 | 1098.825
|  | 2.7495 | 1098.865
|  | 2.7495 | 1098.905
|  | 2.7495 | 1098.946
|  | 2.7495 | 1098.986
|  | 2.7495 | 1099.0264
|  | 2.7495 | 1099.067
|  | 2.7495 | 1099.107
|  | 2.7495 | 1099.147
|  | 2.7495 | 1099.187
|  | 2.7495 | 1099.228
|  | 2.7495 | 1099.268
|  | 2.7495 | 1099.308
|  | 2.7495 | 1099.348
|  | 2.7495 | 1099.388
|  | 2.7495 | 1099.428
|  | 2.7495 | 1099.468
|  | 2.7495 | 1099.509
|  | 2.7495 | 1099.548
|  | 2.7495 | 1099.588
|  | 2.7495 | 1099.628
|  | 2.7495 | 1099.668
|  | 2.7495 | 1099.708
|  | 2.7495 | 1099.748
|  | 2.7495 | 1099.788
|  | 2.7495 | 1099.828
|  | 2.7495 | 1099.868
|  | 2.7495 | 1099.907
|  | 2.7495 | 1099.947
|  | 2.7495 | 1099.987
|  | 2.7495 | 1100.027
|  | 2.7495 | 1100.066
|  | 2.7495 | 1100.106
|  | 2.7495 | 1100.1456
|  | 2.7495 | 1100.185
|  | 2.7495 | 1100.225
|  | 2.7495 | 1100.264
|  | 2.7495 | 1100.304
|  | 2.7495 | 1100.3432
|  | 2.7495 | 1100.383
|  | 2.7495 | 1100.422
|  | 2.7495 | 1100.462
|  | 2.7495 | 1100.501
|  | 2.7495 | 1100.54
|  | 2.7493 | 1100.58
|  | 2.7495 | 1100.619
|  | 2.7495 | 1100.6584
|  | 2.7495 | 1100.6976
|  | 2.7495 | 1100.7368
|  | 2.7495 | 1100.776
|  | 2.7495 | 1100.815
|  | 2.7495 | 1100.854
|  | 2.7495 | 1100.894
|  | 2.7495 | 1100.933
|  | 2.7495 | 1100.972
|  | 2.7495 | 1101.011
|  | 2.7495 | 1101.05
|  | 2.7495 | 1101.089
|  | 2.7495 | 1101.128
|  | 2.7495 | 1101.1672
|  | 2.7495 | 1101.206
|  | 2.7495 | 1101.245
|  | 2.7495 | 1101.284
|  | 2.7495 | 1101.323
|  | 2.7495 | 1101.3616
|  | 2.7495 | 1101.4
|  | 2.7495 | 1101.439
|  | 2.7495 | 1101.478
|  | 2.7495 | 1101.517
|  | 2.7495 | 1101.556
|  | 2.7495 | 1101.594
|  | 2.7495 | 1101.633
|  | 2.7495 | 1101.672
|  | 2.7495 | 1101.71
|  | 2.7496 | 1101.749
|  | 2.7495 | 1101.788
|  | 2.7496 | 1101.826
|  | 2.7495 | 1101.865
|  | 2.7496 | 1101.903
|  | 2.7495 | 1101.942
|  | 2.7495 | 1101.98
|  | 2.7495 | 1102.019
|  | 2.7496 | 1102.057
|  | 2.7496 | 1102.096
|  | 2.7495 | 1102.134
|  | 2.7495 | 1102.172
|  | 2.7495 | 1102.211
|  | 2.7495 | 1102.249
|  | 2.7495 | 1102.287
|  | 2.7495 | 1102.326
|  | 2.7495 | 1102.364
|  | 2.7495 | 1102.402
|  | 2.7496 | 1102.44
|  | 2.7495 | 1102.478
|  | 2.7495 | 1102.517
|  | 2.7495 | 1102.555
|  | 2.7495 | 1102.593
|  | 2.7496 | 1102.631
|  | 2.7495 | 1102.669
|  | 2.7496 | 1102.707
|  | 2.7495 | 1102.7448
|  | 2.7496 | 1102.783
|  | 2.7495 | 1102.8208
|  | 2.7495 | 1102.859
|  | 2.7495 | 1102.897
|  | 2.7495 | 1102.934
|  | 2.7495 | 1102.972
|  | 2.7495 | 1103.01
|  | 2.7495 | 1103.048
|  | 2.7496 | 1103.086
|  | 2.7495 | 1103.123
|  | 2.7495 | 1103.161
|  | 2.7496 | 1103.199
|  | 2.7495 | 1103.237
|  | 2.7495 | 1103.274
|  | 2.7496 | 1103.312
|  | 2.7495 | 1103.35
|  | 2.7495 | 1103.387
|  | 2.7495 | 1103.425
|  | 2.7496 | 1103.4624
|  | 2.7495 | 1103.5
|  | 2.7495 | 1103.538
|  | 2.7495 | 1103.575
|  | 2.7495 | 1103.613
|  | 2.7495 | 1103.65
|  | 2.7495 | 1103.687
|  | 2.7495 | 1103.725
|  | 2.7495 | 1103.762
|  | 2.7496 | 1103.799
|  | 2.7495 | 1103.8368
|  | 2.7495 | 1103.874
|  | 2.7495 | 1103.911
|  | 2.7495 | 1103.949
|  | 2.7495 | 1103.986
|  | 2.7496 | 1104.023
|  | 2.7496 | 1104.06
|  | 2.7495 | 1104.098
|  | 2.7496 | 1104.135
|  | 2.7495 | 1104.172
|  | 2.7496 | 1104.209
|  | 2.7495 | 1104.246
|  | 2.7495 | 1104.283
|  | 2.7495 | 1104.32
|  | 2.7496 | 1104.357
|  | 2.7495 | 1104.394
|  | 2.7495 | 1104.4312
|  | 2.7495 | 1104.468
|  | 2.7495 | 1104.505
|  | 2.7496 | 1104.542
|  | 2.7495 | 1104.579
|  | 2.7495 | 1104.616
|  | 2.7495 | 1104.653
|  | 2.7495 | 1104.689
|  | 2.7496 | 1104.726
|  | 2.7495 | 1104.763
|  | 2.7496 | 1104.8
|  | 2.7496 | 1104.836
|  | 2.7495 | 1104.873
|  | 2.7495 | 1104.91
|  | 2.7496 | 1104.946
|  | 2.7495 | 1104.983
|  | 2.7495 | 1105.02
|  | 2.7496 | 1105.056
|  | 2.7495 | 1105.093
|  | 2.7495 | 1105.129
|  | 2.7495 | 1105.166
|  | 2.7495 | 1105.2024
|  | 2.7495 | 1105.239
|  | 2.7496 | 1105.275
|  | 2.7495 | 1105.312
|  | 2.7495 | 1105.348
|  | 2.7495 | 1105.385
|  | 2.7495 | 1105.421
|  | 2.7495 | 1105.457
|  | 2.7495 | 1105.4936
|  | 2.7495 | 1105.53
|  | 2.7496 | 1105.566
|  | 2.7495 | 1105.6024
|  | 2.7495 | 1105.639
|  | 2.7495 | 1105.675
|  | 2.7495 | 1105.711
|  | 2.7495 | 1105.7472
|  | 2.7496 | 1105.78