## Sheet1
2voltage | 2capacity | 46.0voltage | 46.0capacity | 92.0voltage | 92.0capacity | 138.0voltage | 138.0capacity | 184.0voltage | 184.0capacity | 230.0voltage | 230.0capacity
4.0706 | 0 | 4.0369 | 0 | 2.6067 | 0 | 2.8417 | 0 | 2.6928 | 0 | 2.8162 | 0
4.059 | 2.166058 | 4.0253 | 2.165958 | 2.6067 | 0 | 2.7381 | 0 | 2.6928 | 0 | 2.7457 | 0
4.0497 | 4.332233 | 4.0151 | 4.331953
4.0429 | 6.498403 | 4.0079 | 6.498003
4.0374 | 8.664542 | 4.0018 | 8.664075
4.0327 | 10.83069 | 3.9966 | 10.83013
4.0285 | 12.99688 | 3.9919 | 12.99614
4.025 | 15.16302 | 3.9877 | 15.16219
4.0214 | 17.32919 | 3.9837 | 17.32824
4.0179 | 19.49535 | 3.9798 | 19.494325
4.0147 | 21.66149 | 3.9763 | 21.66039
4.0118 | 23.82759 | 3.9729 | 23.82645
4.0089 | 25.99371 | 3.9697 | 25.99242
4.0061 | 28.15983 | 3.9663 | 28.15838
4.0034 | 30.32596 | 3.9632 | 30.3244
4.0008 | 32.49208 | 3.9603 | 32.49047
3.9982 | 34.65821 | 3.9576 | 34.65643
3.9958 | 36.82435 | 3.9545 | 36.82251
3.9934 | 38.99048 | 3.9519 | 38.98856
3.9909 | 41.15661 | 3.9492 | 41.15465
3.9887 | 43.32276 | 3.9467 | 43.32071
3.9864 | 45.48886 | 3.944 | 45.48668
3.9843 | 47.65496 | 3.9416 | 47.65258
3.9821 | 49.82108 | 3.9392 | 49.81866
3.9801 | 51.98717 | 3.9367 | 51.98445
3.9782 | 54.15329 | 3.9343 | 54.1505
3.9761 | 56.3194 | 3.9321 | 56.31645
3.9742 | 58.48553 | 3.9298 | 58.48227
3.9722 | 60.6516 | 3.9275 | 60.64838
3.9703 | 62.81771 | 3.9255 | 62.81441
3.9685 | 64.98387 | 3.9232 | 64.98043
3.9666 | 67.14999 | 3.9211 | 67.14632
3.9648 | 69.31609 | 3.919 | 69.31227
3.963 | 71.48221 | 3.9169 | 71.47852
3.9614 | 73.64833 | 3.915 | 73.64457
3.9596 | 75.81444 | 3.913 | 75.81047
3.9579 | 77.98053 | 3.9111 | 77.97673
3.9563 | 80.14663 | 3.9092 | 80.14282
3.9546 | 82.31273 | 3.9071 | 82.30871
3.953 | 84.47887 | 3.9053 | 84.47492
3.9514 | 86.645 | 3.9035 | 86.64091
3.9498 | 88.81113 | 3.9016 | 88.80682
3.9484 | 90.97722 | 3.8996 | 90.97298
3.9467 | 93.14329 | 3.8979 | 93.13906
3.9451 | 95.30939 | 3.8961 | 95.3054
3.9437 | 97.47547 | 3.8943 | 97.47164
3.9421 | 99.64157 | 3.8925 | 99.6376
3.9406 | 101.8077 | 3.8909 | 101.8036
3.9392 | 103.9738 | 3.8892 | 103.9699
3.9377 | 106.1399 | 3.8875 | 106.1361
3.9363 | 108.306 | 3.8858 | 108.3025
3.9348 | 110.4721 | 3.884 | 110.4686
3.9334 | 112.6382 | 3.8824 | 112.6345
3.9319 | 114.8042 | 3.8808 | 114.8006
3.9306 | 116.9703 | 3.8792 | 116.9666
3.9292 | 119.1364 | 3.8775 | 119.1327
3.9277 | 121.3026 | 3.8758 | 121.2986
3.9263 | 123.4687 | 3.8743 | 123.4643
3.925 | 125.6348 | 3.8725 | 125.6304
3.9237 | 127.8009 | 3.8711 | 127.7964
3.9222 | 129.967 | 3.8696 | 129.9623
3.9209 | 132.1331 | 3.868 | 132.1285
3.9196 | 134.2992 | 3.8664 | 134.2947
3.9182 | 136.4653 | 3.865 | 136.4607
3.9169 | 138.6315 | 3.8633 | 138.6267
3.9156 | 140.7976 | 3.8619 | 140.7927
3.9143 | 142.9637 | 3.8604 | 142.9587
3.913 | 145.1298 | 3.8588 | 145.1248
3.9117 | 147.2959 | 3.8574 | 147.2908
3.9104 | 149.462 | 3.8558 | 149.457
3.9092 | 151.628 | 3.8543 | 151.623
3.9079 | 153.7941 | 3.8529 | 153.7891
3.9066 | 155.9602 | 3.8514 | 155.9551
3.9053 | 158.1263 | 3.85 | 158.1211
3.9042 | 160.2924 | 3.8485 | 160.287
3.9029 | 162.4585 | 3.8471 | 162.4532
3.9016 | 164.6246 | 3.8454 | 164.6192
3.9003 | 166.7907 | 3.8441 | 166.785
3.8992 | 168.9568 | 3.8427 | 168.9509
3.8979 | 171.1229 | 3.8412 | 171.1168
3.8966 | 173.2889 | 3.8398 | 173.2827
3.8954 | 175.455 | 3.8383 | 175.4487
3.8942 | 177.6211 | 3.8369 | 177.6147
3.893 | 179.7872 | 3.8354 | 179.7806
3.8917 | 181.9533 | 3.834 | 181.9467
3.8906 | 184.1194 | 3.8327 | 184.1126
3.8893 | 186.2855 | 3.8312 | 186.2786
3.8882 | 188.4515 | 3.8298 | 188.4446
3.8869 | 190.6176 | 3.8285 | 190.6105
3.8858 | 192.7837 | 3.827 | 192.7768
3.8846 | 194.9498 | 3.8258 | 194.9429
3.8833 | 197.1158 | 3.8243 | 197.1089
3.8822 | 199.282 | 3.8229 | 199.2748
3.8809 | 201.448 | 3.8216 | 201.4407
3.8798 | 203.6142 | 3.8201 | 203.6066
3.8787 | 205.7802 | 3.8188 | 205.7726
3.8775 | 207.9463 | 3.8174 | 207.9386
3.8762 | 210.1124 | 3.8159 | 210.1044
3.8751 | 212.2785 | 3.8146 | 212.2704
3.874 | 214.4446 | 3.8133 | 214.4364
3.8727 | 216.6106 | 3.8119 | 216.6023
3.8716 | 218.7767 | 3.8106 | 218.7682
3.8704 | 220.9427 | 3.8091 | 220.9341
3.8693 | 223.1088 | 3.8079 | 223.1
3.8682 | 225.2749 | 3.8064 | 225.2658
3.8671 | 227.4409 | 3.8051 | 227.4318
3.8659 | 229.607 | 3.8038 | 229.5977
3.8648 | 231.773 | 3.8025 | 231.7635
3.8637 | 233.9391 | 3.8011 | 233.9295
3.8624 | 236.1052 | 3.7998 | 236.0953
3.8614 | 238.2713 | 3.7985 | 238.2613
3.8601 | 240.4373 | 3.797 | 240.4273
3.859 | 242.6034 | 3.7958 | 242.5933
3.8579 | 244.7695 | 3.7945 | 244.7593
3.8567 | 246.9355 | 3.7932 | 246.9253
3.8556 | 249.1016 | 3.7919 | 249.0913
3.8545 | 251.2677 | 3.7904 | 251.2572
3.8533 | 253.4337 | 3.7891 | 253.4231
3.8522 | 255.5998 | 3.7878 | 255.5889
3.8511 | 257.7659 | 3.7866 | 257.7548
3.85 | 259.932 | 3.7851 | 259.9207
3.8488 | 262.098 | 3.7838 | 262.0866
3.8477 | 264.2641 | 3.7825 | 264.2525
3.8466 | 266.4302 | 3.7812 | 266.4184
3.8454 | 268.5962 | 3.7799 | 268.5844
3.8443 | 270.7623 | 3.7787 | 270.7505
3.8433 | 272.9284 | 3.7772 | 272.9165
3.8422 | 275.0944 | 3.7761 | 275.0823
3.8411 | 277.2605 | 3.7748 | 277.2482
3.84 | 279.4266 | 3.7733 | 279.4141
3.839 | 281.5926 | 3.772 | 281.5802
3.8377 | 283.7587 | 3.7707 | 283.7465
3.8366 | 285.9248 | 3.7695 | 285.9124
3.8356 | 288.0908 | 3.7682 | 288.0782
3.8345 | 290.2569 | 3.7669 | 290.2442
3.8333 | 292.423 | 3.7656 | 292.4101
3.8322 | 294.589 | 3.7643 | 294.576
3.8312 | 296.755 | 3.763 | 296.7419
3.8301 | 298.9211 | 3.7617 | 298.9078
3.829 | 301.0872 | 3.7603 | 301.0738
3.8279 | 303.2532 | 3.7591 | 303.2396
3.8269 | 305.4192 | 3.7578 | 305.4056
3.8258 | 307.5853 | 3.7566 | 307.5715
3.8246 | 309.7513 | 3.7553 | 309.7373
3.8235 | 311.9174 | 3.754 | 311.9032
3.8224 | 314.0834 | 3.7527 | 314.0691
3.8214 | 316.2494 | 3.7514 | 316.2349
3.8203 | 318.4154 | 3.7501 | 318.4008
3.8193 | 320.5815 | 3.7488 | 320.5667
3.8182 | 322.7476 | 3.7475 | 322.7326
3.817 | 324.9136 | 3.7462 | 324.8985
3.8159 | 327.0796 | 3.7449 | 327.0644
3.8148 | 329.2457 | 3.7436 | 329.2303
3.8138 | 331.4117 | 3.7424 | 331.3962
3.8127 | 333.5778 | 3.7411 | 333.562
3.8117 | 335.7439 | 3.7398 | 335.728
3.8106 | 337.91 | 3.7385 | 337.8938
3.8095 | 340.076 | 3.7372 | 340.0597
3.8085 | 342.242 | 3.7359 | 342.2257
3.8074 | 344.4081 | 3.7348 | 344.3916
3.8062 | 346.5741 | 3.7335 | 346.5575
3.8053 | 348.7402 | 3.7322 | 348.7233
3.8041 | 350.9062 | 3.7309 | 350.8893
3.803 | 353.0723 | 3.7296 | 353.0551
3.802 | 355.2383 | 3.7283 | 355.221
3.8009 | 357.4043 | 3.727 | 357.3869
3.7999 | 359.5704 | 3.7257 | 359.5528
3.7988 | 361.7365 | 3.7246 | 361.7186
3.7978 | 363.9025 | 3.7233 | 363.8846
3.7967 | 366.0685 | 3.722 | 366.0505
3.7958 | 368.2346 | 3.7207 | 368.2164
3.7946 | 370.4006 | 3.7195 | 370.3823
3.7937 | 372.5667 | 3.7182 | 372.5482
3.7925 | 374.7327 | 3.717 | 374.7141
3.7916 | 376.8987 | 3.7157 | 376.8799
3.7904 | 379.0648 | 3.7144 | 379.0459
3.7893 | 381.2308 | 3.7132 | 381.2119
3.7883 | 383.3969 | 3.7119 | 383.3777
3.7874 | 385.5629 | 3.7106 | 385.5436
3.7862 | 387.7289 | 3.7094 | 387.7094
3.7851 | 389.895 | 3.7082 | 389.8755
3.7841 | 392.061 | 3.7069 | 392.0415
3.783 | 394.2271 | 3.7056 | 394.2073
3.782 | 396.3931 | 3.7044 | 396.3732
3.7811 | 398.5591 | 3.7032 | 398.539
3.7799 | 400.7252 | 3.7019 | 400.7049
3.779 | 402.8912 | 3.7006 | 402.8708
3.7778 | 405.0572 | 3.6993 | 405.0368
3.7767 | 407.2232 | 3.6982 | 407.2026
3.7759 | 409.3892 | 3.6969 | 409.3684
3.7748 | 411.5552 | 3.6956 | 411.5343
3.7737 | 413.7213 | 3.6943 | 413.7001
3.7727 | 415.8873 | 3.6932 | 415.866
3.7716 | 418.0534 | 3.6919 | 418.0318
3.7706 | 420.2193 | 3.6906 | 420.1976
3.7696 | 422.3854 | 3.6893 | 422.3636
3.7685 | 424.5514 | 3.6882 | 424.5294
3.7675 | 426.7174 | 3.6869 | 426.6953
3.7664 | 428.8835 | 3.6856 | 428.8612
3.7654 | 431.0496 | 3.6843 | 431.027
3.7645 | 433.2155 | 3.683 | 433.1928
3.7635 | 435.3816 | 3.6819 | 435.3587
3.7624 | 437.5476 | 3.6806 | 437.5246
3.7614 | 439.7136 | 3.6793 | 439.6905
3.7603 | 441.8796 | 3.6782 | 441.8565
3.7593 | 444.0456 | 3.6769 | 444.0224
3.7582 | 446.2116 | 3.6756 | 446.1883
3.7572 | 448.3777 | 3.6743 | 448.3542
3.7562 | 450.5437 | 3.6732 | 450.5201
3.7551 | 452.7097 | 3.6719 | 452.686
3.7541 | 454.8757 | 3.6707 | 454.8518
3.7532 | 457.0417 | 3.6694 | 457.0177
3.7522 | 459.2077 | 3.6682 | 459.1836
3.7511 | 461.3737 | 3.667 | 461.3494
3.7501 | 463.5398 | 3.6657 | 463.5153
3.7491 | 465.7059 | 3.6644 | 465.6812
3.748 | 467.8719 | 3.6633 | 467.8469
3.747 | 470.0379 | 3.662 | 470.0129
3.7461 | 472.2039 | 3.6607 | 472.1785
3.7449 | 474.3699 | 3.6596 | 474.3443
3.744 | 476.5359 | 3.6583 | 476.5101
3.743 | 478.7019 | 3.657 | 478.676
3.742 | 480.8679 | 3.6557 | 480.8418
3.7409 | 483.0339 | 3.6546 | 483.0076
3.7399 | 485.1999 | 3.6533 | 485.1735
3.739 | 487.366 | 3.6522 | 487.3393
3.738 | 489.532 | 3.6509 | 489.5051
3.737 | 491.6979 | 3.6496 | 491.671
3.7359 | 493.8639 | 3.6485 | 493.8368
3.7349 | 496.0299 | 3.6472 | 496.0026
3.734 | 498.1959 | 3.6461 | 498.1685
3.7328 | 500.3619 | 3.6448 | 500.3343
3.7319 | 502.5279 | 3.6435 | 502.5
3.7309 | 504.6939 | 3.6423 | 504.6659
3.7299 | 506.8599 | 3.6411 | 506.8316
3.7288 | 509.026 | 3.6398 | 508.9975
3.7278 | 511.192 | 3.6386 | 511.1633
3.7269 | 513.358 | 3.6373 | 513.3292
3.7259 | 515.5241 | 3.6362 | 515.4949
3.7249 | 517.6901 | 3.6349 | 517.6608
3.724 | 519.8561 | 3.6336 | 519.8267
3.7228 | 522.0221 | 3.6325 | 521.9925
3.7219 | 524.1882 | 3.6314 | 524.1583
3.7209 | 526.3541 | 3.6301 | 526.3242
3.7199 | 528.5201 | 3.6288 | 528.49
3.7188 | 530.6861 | 3.6277 | 530.6558
3.7178 | 532.8521 | 3.6264 | 532.8217
3.7169 | 535.0181 | 3.6251 | 534.9876
3.7159 | 537.1841 | 3.624 | 537.1534
3.7149 | 539.3501 | 3.6227 | 539.3192
3.714 | 541.5161 | 3.6215 | 541.485
3.7128 | 543.6821 | 3.6202 | 543.6508
3.7119 | 545.8481 | 3.6191 | 545.8167
3.7111 | 548.0141 | 3.6178 | 547.9824
3.7099 | 550.1801 | 3.6167 | 550.1483
3.709 | 552.3461 | 3.6154 | 552.3141
3.708 | 554.5121 | 3.6143 | 554.4799
3.707 | 556.6782 | 3.613 | 556.6457
3.7061 | 558.8442 | 3.6119 | 558.8115
3.7051 | 561.0101 | 3.6106 | 560.9773
3.704 | 563.1762 | 3.6093 | 563.1431
3.703 | 565.3422 | 3.6081 | 565.3089
3.702 | 567.5082 | 3.607 | 567.4747
3.7011 | 569.6742 | 3.6057 | 569.6405
3.7001 | 571.8401 | 3.6046 | 571.8063
3.6991 | 574.0061 | 3.6033 | 573.972
3.6982 | 576.1721 | 3.6022 | 576.1379
3.6972 | 578.3382 | 3.6009 | 578.3036
3.6961 | 580.5042 | 3.5998 | 580.4694
3.6951 | 582.6701 | 3.5985 | 582.6352
3.6941 | 584.8362 | 3.5973 | 584.8011
3.6932 | 587.0022 | 3.5962 | 586.9668
3.6922 | 589.1681 | 3.5949 | 589.1326
3.6912 | 591.3342 | 3.5936 | 591.2984
3.6903 | 593.5002 | 3.5925 | 593.4642
3.6891 | 595.6662 | 3.5914 | 595.6299
3.6883 | 597.8321 | 3.5901 | 597.7957
3.6873 | 599.9981 | 3.5889 | 599.9615
3.6864 | 602.1642 | 3.5878 | 602.1273
3.6854 | 604.3301 | 3.5865 | 604.293
3.6843 | 606.4962 | 3.5854 | 606.4588
3.6833 | 608.6621 | 3.5841 | 608.6245
3.6823 | 610.8281 | 3.583 | 610.7904
3.6814 | 612.994 | 3.5818 | 612.956
3.6804 | 615.1601 | 3.5807 | 615.122
3.6794 | 617.326 | 3.5794 | 617.2876
3.6785 | 619.4921 | 3.5783 | 619.4534
3.6775 | 621.658 | 3.577 | 621.6192
3.6765 | 623.824 | 3.5759 | 623.785
3.6756 | 625.9901 | 3.5748 | 625.9509
3.6746 | 628.156 | 3.5735 | 628.1169
3.6736 | 630.322 | 3.5723 | 630.2827
3.6727 | 632.4879 | 3.5712 | 632.4485
3.6717 | 634.654 | 3.5699 | 634.6142
3.6707 | 636.8199 | 3.5688 | 636.7802
3.6698 | 638.9858 | 3.5677 | 638.946
3.6688 | 641.1519 | 3.5665 | 641.1118
3.6678 | 643.3179 | 3.5654 | 643.2777
3.6669 | 645.4839 | 3.5641 | 645.4432
3.6659 | 647.6499 | 3.563 | 647.6093
3.6649 | 649.8159 | 3.5618 | 649.7752
3.664 | 651.9817 | 3.5607 | 651.9408
3.663 | 654.1479 | 3.5596 | 654.1067
3.662 | 656.3138 | 3.5583 | 656.2724
3.6611 | 658.4798 | 3.5572 | 658.4382
3.6601 | 660.6458 | 3.556 | 660.604
3.6591 | 662.8117 | 3.5549 | 662.7699
3.6582 | 664.9778 | 3.5538 | 664.9357
3.6572 | 667.1437 | 3.5525 | 667.1015
3.6562 | 669.3097 | 3.5514 | 669.2674
3.6552 | 671.4756 | 3.5502 | 671.4332
3.6544 | 673.6416 | 3.5491 | 673.5988
3.6533 | 675.8076 | 3.548 | 675.7647
3.6523 | 677.9736 | 3.5468 | 677.9304
3.6515 | 680.1396 | 3.5457 | 680.0963
3.6504 | 682.3055 | 3.5446 | 682.262
3.6494 | 684.4715 | 3.5435 | 684.4278
3.6486 | 686.6374 | 3.5423 | 686.5935
3.6477 | 688.8035 | 3.5412 | 688.7592
3.6467 | 690.9694 | 3.5401 | 690.9248
3.6457 | 693.1353 | 3.5389 | 693.0906
3.6448 | 695.3014 | 3.5378 | 695.2563
3.6438 | 697.4673 | 3.5365 | 697.4221
3.6428 | 699.6333 | 3.5356 | 699.5879
3.6419 | 701.7992 | 3.5344 | 701.7537
3.6411 | 703.9653 | 3.5333 | 703.9194
3.6401 | 706.1312 | 3.5322 | 706.0852
3.6391 | 708.2972 | 3.531 | 708.251
3.6381 | 710.4632 | 3.5299 | 710.4168
3.6372 | 712.629 | 3.5288 | 712.5825
3.6362 | 714.7951 | 3.5276 | 714.7483
3.6352 | 716.961 | 3.5265 | 716.914
3.6343 | 719.127 | 3.5254 | 719.0797
3.6335 | 721.293 | 3.5244 | 721.2457
3.6325 | 723.459 | 3.5233 | 723.4114
3.6315 | 725.6249 | 3.5222 | 725.5772
3.6306 | 727.7908 | 3.521 | 727.7428
3.6296 | 729.9568 | 3.5199 | 729.9085
3.6286 | 732.1228 | 3.5189 | 732.0742
3.6278 | 734.2887 | 3.5178 | 734.24
3.6269 | 736.4547 | 3.5167 | 736.4058
3.6259 | 738.6206 | 3.5155 | 738.5715
3.6249 | 740.7865 | 3.5146 | 740.7372
3.624 | 742.9526 | 3.5135 | 742.903
3.6231 | 745.1185 | 3.5123 | 745.0687
3.6222 | 747.2844 | 3.5114 | 747.2345
3.6212 | 749.4504 | 3.5102 | 749.4002
3.6202 | 751.6164 | 3.5091 | 751.5659
3.6194 | 753.7824 | 3.5081 | 753.7316
3.6183 | 755.9482 | 3.507 | 755.8973
3.6175 | 758.1143 | 3.5059 | 758.063
3.6165 | 760.2802 | 3.5049 | 760.2288
3.6157 | 762.4462 | 3.5039 | 762.3944
3.6148 | 764.6122 | 3.5028 | 764.5602
3.6138 | 766.778 | 3.5017 | 766.7259
3.6128 | 768.944 | 3.5007 | 768.8916
3.6119 | 771.11 | 3.4996 | 771.0574
3.611 | 773.276 | 3.4986 | 773.2231
3.6101 | 775.442 | 3.4976 | 775.3889
3.6091 | 777.6079 | 3.4965 | 777.5546
3.6083 | 779.7739 | 3.4954 | 779.7204
3.6073 | 781.9398 | 3.4944 | 781.886
3.6064 | 784.1058 | 3.4934 | 784.0518
3.6056 | 786.2716 | 3.4923 | 786.2174
3.6046 | 788.4376 | 3.4913 | 788.3832
3.6036 | 790.6036 | 3.4904 | 790.5488
3.6028 | 792.7696 | 3.4893 | 792.7147
3.6019 | 794.9354 | 3.4883 | 794.8804
3.6009 | 797.1014 | 3.4873 | 797.0461
3.6001 | 799.2674 | 3.4862 | 799.2118
3.5991 | 801.4332 | 3.4852 | 801.3776
3.5983 | 803.5992 | 3.4843 | 803.5433
3.5973 | 805.7652 | 3.4833 | 805.7091
3.5964 | 807.931 | 3.4822 | 807.8748
3.5956 | 810.097 | 3.4813 | 810.0405
3.5946 | 812.2629 | 3.4802 | 812.2063
3.5936 | 814.4287 | 3.4793 | 814.372
3.5928 | 816.5948 | 3.4783 | 816.5378
3.5918 | 818.7607 | 3.4773 | 818.7034
3.591 | 820.9266 | 3.4763 | 820.8692
3.5901 | 823.0925 | 3.4754 | 823.0348
3.5893 | 825.2586 | 3.4744 | 825.2005
3.5883 | 827.4244 | 3.4734 | 827.3662
3.5875 | 829.5905 | 3.4725 | 829.532
3.5865 | 831.7564 | 3.4715 | 831.6977
3.5857 | 833.9222 | 3.4705 | 833.8635
3.5848 | 836.0883 | 3.4696 | 836.0292
3.5839 | 838.2541 | 3.4686 | 838.1948
3.583 | 840.4202 | 3.4676 | 840.3605
3.582 | 842.5861 | 3.4667 | 842.5262
3.5812 | 844.752 | 3.4657 | 844.6919
3.5804 | 846.918 | 3.4647 | 846.8577
3.5794 | 849.084 | 3.4639 | 849.0235
3.5786 | 851.2499 | 3.463 | 851.1892
3.5778 | 853.4158 | 3.462 | 853.3548
3.5768 | 855.5818 | 3.461 | 855.5204
3.5759 | 857.7477 | 3.4601 | 857.6861
3.5751 | 859.9138 | 3.4592 | 859.8518
3.5743 | 862.0796 | 3.4583 | 862.0176
3.5735 | 864.2457 | 3.4573 | 864.1833
3.5725 | 866.4116 | 3.4565 | 866.3491
3.5717 | 868.5775 | 3.4555 | 868.5148
3.5709 | 870.7434 | 3.4546 | 870.6804
3.5699 | 872.9093 | 3.4538 | 872.8461
3.5691 | 875.0753 | 3.4528 | 875.0118
3.5683 | 877.2412 | 3.452 | 877.1775
3.5673 | 879.4071 | 3.451 | 879.3433
3.5665 | 881.573 | 3.4502 | 881.509
3.5657 | 883.7389 | 3.4492 | 883.6747
3.5647 | 885.9049 | 3.4483 | 885.8404
3.5639 | 888.0708 | 3.4475 | 888.006
3.5631 | 890.2367 | 3.4465 | 890.1718
3.5623 | 892.4027 | 3.4457 | 892.3374
3.5614 | 894.5685 | 3.4449 | 894.5031
3.5606 | 896.7346 | 3.4441 | 896.6688
3.5597 | 898.9004 | 3.4431 | 898.8345
3.5589 | 901.0663 | 3.4423 | 901.0002
3.558 | 903.2324 | 3.4413 | 903.166
3.5572 | 905.3982 | 3.4405 | 905.3316
3.5564 | 907.5642 | 3.4397 | 907.4973
3.5556 | 909.73 | 3.4389 | 909.663
3.5547 | 911.896 | 3.438 | 911.8288
3.5539 | 914.062 | 3.4371 | 913.9945
3.5531 | 916.2279 | 3.4363 | 916.1598
3.5522 | 918.3938 | 3.4355 | 918.3255
3.5514 | 920.5597 | 3.4347 | 920.4912
3.5507 | 922.7256 | 3.4338 | 922.6571
3.5497 | 924.8916 | 3.433 | 924.8227
3.5489 | 927.0575 | 3.4321 | 926.9884
3.5481 | 929.2234 | 3.4313 | 929.1542
3.5473 | 931.3893 | 3.4305 | 931.3202
3.5465 | 933.5553 | 3.4297 | 933.486
3.5457 | 935.7212 | 3.4289 | 935.6519
3.5449 | 937.8871 | 3.4281 | 937.8176
3.5441 | 940.0531 | 3.4273 | 939.9833
3.5433 | 942.2189 | 3.4265 | 942.1489
3.5425 | 944.3849 | 3.4257 | 944.3147
3.5417 | 946.5507 | 3.4249 | 946.4803
3.5409 | 948.7166 | 3.4241 | 948.646
3.5401 | 950.8826 | 3.4233 | 950.8117
3.5393 | 953.0484 | 3.4226 | 952.9774
3.5385 | 955.2144 | 3.4217 | 955.1431
3.5376 | 957.3804 | 3.421 | 957.3087
3.537 | 959.5462 | 3.4202 | 959.4745
3.5362 | 961.7122 | 3.4194 | 961.6402
3.5354 | 963.8781 | 3.4186 | 963.8058
3.5346 | 966.044 | 3.418 | 965.9713
3.5338 | 968.2098 | 3.4171 | 968.137
3.533 | 970.3757 | 3.4163 | 970.3025
3.5323 | 972.5417 | 3.4157 | 972.4683
3.5315 | 974.7076 | 3.4147 | 974.634
3.5307 | 976.8735 | 3.4141 | 976.7996
3.5299 | 979.0395 | 3.4134 | 978.9652
3.5291 | 981.2053 | 3.4126 | 981.1309
3.5285 | 983.3713 | 3.4118 | 983.2965
3.5276 | 985.5371 | 3.411 | 985.462
3.5268 | 987.703 | 3.4104 | 987.6278
3.5262 | 989.8689 | 3.4096 | 989.7935
3.5254 | 992.0348 | 3.4089 | 991.9592
3.5246 | 994.2008 | 3.4083 | 994.1248
3.5239 | 996.3668 | 3.4075 | 996.2905
3.5231 | 998.5325 | 3.4067 | 998.4562
3.5223 | 1000.699 | 3.406 | 1000.622
3.5217 | 1002.864 | 3.4052 | 1002.788
3.5209 | 1005.0304 | 3.4046 | 1004.953
3.5201 | 1007.196 | 3.4039 | 1007.119
3.5194 | 1009.362 | 3.4031 | 1009.285
3.5186 | 1011.528 | 3.4025 | 1011.45
3.518 | 1013.694 | 3.4018 | 1013.616
3.5172 | 1015.86 | 3.401 | 1015.782
3.5164 | 1018.0256 | 3.4004 | 1017.947
3.5157 | 1020.192 | 3.3996 | 1020.1128
3.5151 | 1022.357 | 3.3989 | 1022.278
3.5143 | 1024.523 | 3.3983 | 1024.444
3.5135 | 1026.689 | 3.3976 | 1026.61
3.5128 | 1028.8552 | 3.3968 | 1028.775
3.5122 | 1031.021 | 3.3962 | 1030.941
3.5114 | 1033.187 | 3.3955 | 1033.107
3.5107 | 1035.353 | 3.3949 | 1035.272
3.5099 | 1037.519 | 3.3942 | 1037.438
3.5093 | 1039.685 | 3.3934 | 1039.604
3.5084 | 1041.851 | 3.3928 | 1041.769
3.5078 | 1044.016 | 3.3921 | 1043.935
3.5072 | 1046.182 | 3.3915 | 1046.1
3.5064 | 1048.348 | 3.3909 | 1048.266
3.5057 | 1050.514 | 3.3902 | 1050.432
3.5051 | 1052.68 | 3.3896 | 1052.598
3.5043 | 1054.846 | 3.3888 | 1054.7632
3.5036 | 1057.012 | 3.3881 | 1056.9288
3.503 | 1059.1776 | 3.3875 | 1059.095
3.5022 | 1061.344 | 3.3868 | 1061.26
3.5015 | 1063.509 | 3.3862 | 1063.426
3.5009 | 1065.675 | 3.3855 | 1065.592
3.5001 | 1067.841 | 3.3849 | 1067.757
3.4994 | 1070.007 | 3.3842 | 1069.923
3.4988 | 1072.173 | 3.3836 | 1072.088
3.4981 | 1074.339 | 3.3829 | 1074.254
3.4975 | 1076.505 | 3.3823 | 1076.42
3.4967 | 1078.671 | 3.3818 | 1078.586
3.496 | 1080.837 | 3.3812 | 1080.7512
3.4954 | 1083.0024 | 3.3805 | 1082.917
3.4947 | 1085.168 | 3.3797 | 1085.0824
3.4939 | 1087.334 | 3.3792 | 1087.248
3.4934 | 1089.5 | 3.3786 | 1089.414
3.4928 | 1091.666 | 3.378 | 1091.579
3.4922 | 1093.832 | 3.3773 | 1093.745
3.4913 | 1095.998 | 3.3768 | 1095.911
3.4907 | 1098.163 | 3.3762 | 1098.076
3.4902 | 1100.329 | 3.3755 | 1100.242
3.4894 | 1102.495 | 3.3749 | 1102.408
3.4888 | 1104.661 | 3.3742 | 1104.573
3.4881 | 1106.827 | 3.3738 | 1106.739
3.4875 | 1108.993 | 3.3731 | 1108.904
3.4868 | 1111.159 | 3.3725 | 1111.07
3.4863 | 1113.325 | 3.3718 | 1113.236
3.4855 | 1115.491 | 3.3713 | 1115.401
3.4849 | 1117.656 | 3.3707 | 1117.567
3.4844 | 1119.8224 | 3.37 | 1119.733
3.4838 | 1121.988 | 3.3696 | 1121.898
3.4831 | 1124.154 | 3.3689 | 1124.064
3.4823 | 1126.32 | 3.3683 | 1126.23
3.4818 | 1128.486 | 3.3676 | 1128.395
3.4812 | 1130.652 | 3.367 | 1130.561
3.4805 | 1132.818 | 3.3665 | 1132.727
3.4799 | 1134.983 | 3.366 | 1134.892
3.4793 | 1137.149 | 3.3654 | 1137.058
3.4788 | 1139.3152 | 3.3647 | 1139.223
3.4781 | 1141.481 | 3.3642 | 1141.389
3.4775 | 1143.647 | 3.3636 | 1143.555
3.4768 | 1145.813 | 3.3629 | 1145.72
3.4762 | 1147.979 | 3.3625 | 1147.886
3.4757 | 1150.145 | 3.3618 | 1150.052
3.4751 | 1152.3104 | 3.3613 | 1152.217
3.4744 | 1154.476 | 3.3607 | 1154.383
3.4738 | 1156.642 | 3.3602 | 1156.549
3.4731 | 1158.808 | 3.3596 | 1158.715
3.4726 | 1160.974 | 3.3589 | 1160.881
3.472 | 1163.14 | 3.3584 | 1163.046
3.4715 | 1165.305 | 3.3579 | 1165.212
3.4709 | 1167.471 | 3.3573 | 1167.3776
3.4702 | 1169.637 | 3.3567 | 1169.543
3.4697 | 1171.803 | 3.3562 | 1171.709
3.4691 | 1173.969 | 3.3555 | 1173.875
3.4686 | 1176.135 | 3.355 | 1176.04
3.468 | 1178.301 | 3.3544 | 1178.206
3.4675 | 1180.4664 | 3.3539 | 1180.372
3.4668 | 1182.632 | 3.3534 | 1182.537
3.4662 | 1184.798 | 3.3528 | 1184.703
3.4657 | 1186.964 | 3.3523 | 1186.868
3.4651 | 1189.13 | 3.3517 | 1189.034
3.4646 | 1191.296 | 3.3512 | 1191.2
3.4639 | 1193.462 | 3.3505 | 1193.365
3.4634 | 1195.627 | 3.35 | 1195.531
3.4628 | 1197.793 | 3.3496 | 1197.697
3.4623 | 1199.959 | 3.3489 | 1199.862
3.4617 | 1202.125 | 3.3484 | 1202.028
3.4612 | 1204.291 | 3.3479 | 1204.193
3.4605 | 1206.457 | 3.3473 | 1206.359
3.4601 | 1208.623 | 3.3468 | 1208.524
3.4594 | 1210.788 | 3.3462 | 1210.69
3.4589 | 1212.954 | 3.3457 | 1212.856
3.4584 | 1215.12 | 3.3452 | 1215.021
3.4578 | 1217.286 | 3.3446 | 1217.187
3.4573 | 1219.452 | 3.3441 | 1219.353
3.4567 | 1221.6176 | 3.3436 | 1221.518
3.4562 | 1223.784 | 3.3429 | 1223.684
3.4557 | 1225.9496 | 3.3425 | 1225.849
3.4551 | 1228.115 | 3.342 | 1228.015
3.4546 | 1230.281 | 3.3413 | 1230.181
3.4541 | 1232.447 | 3.3408 | 1232.346
3.4536 | 1234.613 | 3.3404 | 1234.512
3.453 | 1236.779 | 3.3397 | 1236.677
3.4525 | 1238.945 | 3.3392 | 1238.843
3.452 | 1241.111 | 3.3387 | 1241.009
3.4513 | 1243.276 | 3.3381 | 1243.174
3.4509 | 1245.4424 | 3.3376 | 1245.34
3.4504 | 1247.608 | 3.3371 | 1247.506
3.4497 | 1249.774 | 3.3367 | 1249.671
3.4492 | 1251.94 | 3.336 | 1251.837
3.4488 | 1254.106 | 3.3355 | 1254.0024
3.4483 | 1256.271 | 3.335 | 1256.168
3.4478 | 1258.437 | 3.3346 | 1258.334
3.4473 | 1260.6032 | 3.3339 | 1260.499
3.4467 | 1262.769 | 3.3334 | 1262.665
3.4462 | 1264.935 | 3.3329 | 1264.8304
3.4457 | 1267.101 | 3.3323 | 1266.996
3.4452 | 1269.267 | 3.3318 | 1269.162
3.4447 | 1271.432 | 3.3313 | 1271.327
3.4442 | 1273.598 | 3.3308 | 1273.493
3.4438 | 1275.764 | 3.3304 | 1275.659
3.4433 | 1277.93 | 3.3297 | 1277.824
3.4426 | 1280.096 | 3.3292 | 1279.99
3.4423 | 1282.262 | 3.3287 | 1282.156
3.4417 | 1284.4272 | 3.3283 | 1284.321
3.4412 | 1286.593 | 3.3278 | 1286.487
3.4407 | 1288.759 | 3.3271 | 1288.652
3.4402 | 1290.925 | 3.3266 | 1290.818
3.4397 | 1293.091 | 3.3262 | 1292.983
3.4392 | 1295.257 | 3.3257 | 1295.149
3.4388 | 1297.422 | 3.3252 | 1297.315
3.4383 | 1299.588 | 3.3246 | 1299.48
3.4378 | 1301.754 | 3.3241 | 1301.646
3.4373 | 1303.92 | 3.3236 | 1303.812
3.4368 | 1306.086 | 3.3231 | 1305.977
3.4363 | 1308.252 | 3.3225 | 1308.143
3.4359 | 1310.418 | 3.322 | 1310.308
3.4354 | 1312.5832 | 3.3215 | 1312.474
3.4349 | 1314.749 | 3.321 | 1314.64
3.4344 | 1316.915 | 3.3205 | 1316.805
3.4339 | 1319.0808 | 3.32 | 1318.971
3.4334 | 1321.247 | 3.3194 | 1321.136
3.4331 | 1323.412 | 3.3189 | 1323.302
3.4325 | 1325.578 | 3.3184 | 1325.467
3.4321 | 1327.744 | 3.3179 | 1327.633
3.4317 | 1329.91 | 3.3175 | 1329.799
3.4312 | 1332.076 | 3.317 | 1331.965
3.4307 | 1334.242 | 3.3165 | 1334.13
3.4302 | 1336.407 | 3.316 | 1336.296
3.4297 | 1338.573 | 3.3155 | 1338.462
3.4292 | 1340.739 | 3.3149 | 1340.627
3.4288 | 1342.905 | 3.3144 | 1342.793
3.4284 | 1345.071 | 3.3139 | 1344.959
3.428 | 1347.237 | 3.3134 | 1347.125
3.4273 | 1349.4024 | 3.3129 | 1349.2904
3.427 | 1351.568 | 3.3123 | 1351.456
3.4265 | 1353.734 | 3.312 | 1353.621
3.426 | 1355.9 | 3.3113 | 1355.7872
3.4257 | 1358.066 | 3.3108 | 1357.9528
3.425 | 1360.232 | 3.3102 | 1360.118
3.4247 | 1362.397 | 3.3099 | 1362.284
3.4242 | 1364.5632 | 3.3094 | 1364.449
3.4238 | 1366.729 | 3.3089 | 1366.615
3.4233 | 1368.895 | 3.3083 | 1368.781
3.423 | 1371.061 | 3.3078 | 1370.946
3.4225 | 1373.2264 | 3.3073 | 1373.112
3.422 | 1375.392 | 3.3068 | 1375.277
3.4215 | 1377.558 | 3.3063 | 1377.443
3.4212 | 1379.724 | 3.3058 | 1379.609
3.4207 | 1381.8896 | 3.3054 | 1381.774
3.4202 | 1384.056 | 3.3049 | 1383.94
3.4197 | 1386.221 | 3.3042 | 1386.105
3.4194 | 1388.387 | 3.3037 | 1388.271
3.4189 | 1390.553 | 3.3033 | 1390.437
3.4184 | 1392.719 | 3.3028 | 1392.602
3.418 | 1394.885 | 3.3023 | 1394.768
3.4176 | 1397.051 | 3.3018 | 1396.933
3.4171 | 1399.217 | 3.3012 | 1399.099
3.4167 | 1401.3824 | 3.3008 | 1401.264
3.4162 | 1403.548 | 3.3002 | 1403.43
3.4159 | 1405.714 | 3.2999 | 1405.596
3.4154 | 1407.88 | 3.2992 | 1407.761
3.4149 | 1410.046 | 3.2987 | 1409.927
3.4146 | 1412.212 | 3.2983 | 1412.092
3.4141 | 1414.3776 | 3.2978 | 1414.258
3.4136 | 1416.543 | 3.2973 | 1416.424
3.4133 | 1418.709 | 3.2966 | 1418.589
3.4128 | 1420.875 | 3.2962 | 1420.755
3.4123 | 1423.041 | 3.2957 | 1422.92
3.4118 | 1425.207 | 3.2952 | 1425.086
3.4115 | 1427.373 | 3.2947 | 1427.252
3.411 | 1429.538 | 3.2942 | 1429.417
3.4107 | 1431.704 | 3.2937 | 1431.583
3.4102 | 1433.87 | 3.2933 | 1433.748
3.4097 | 1436.036 | 3.2928 | 1435.914
3.4094 | 1438.202 | 3.2921 | 1438.079
3.4089 | 1440.367 | 3.2916 | 1440.245
3.4084 | 1442.533 | 3.2912 | 1442.411
3.4081 | 1444.699 | 3.2907 | 1444.576
3.4076 | 1446.865 | 3.2902 | 1446.742
3.4071 | 1449.031 | 3.2895 | 1448.907
3.4068 | 1451.1968 | 3.2891 | 1451.073
3.4063 | 1453.363 | 3.2886 | 1453.239
3.406 | 1455.529 | 3.2881 | 1455.404
3.4055 | 1457.694 | 3.2876 | 1457.57
3.405 | 1459.86 | 3.2871 | 1459.735
3.4047 | 1462.026 | 3.2866 | 1461.901
3.4044 | 1464.192 | 3.2862 | 1464.066
3.4038 | 1466.358 | 3.2855 | 1466.232
3.4034 | 1468.523 | 3.285 | 1468.398
3.4029 | 1470.689 | 3.2845 | 1470.563
3.4026 | 1472.855 | 3.2841 | 1472.729
3.4021 | 1475.021 | 3.2836 | 1474.894
3.4018 | 1477.186 | 3.2831 | 1477.06
3.4013 | 1479.353 | 3.2824 | 1479.225
3.401 | 1481.518 | 3.282 | 1481.391
3.4005 | 1483.684 | 3.2815 | 1483.557
3.4002 | 1485.85 | 3.281 | 1485.722
3.3997 | 1488.016 | 3.2805 | 1487.888
3.3994 | 1490.182 | 3.28 | 1490.053
3.3989 | 1492.347 | 3.2794 | 1492.219
3.3984 | 1494.513 | 3.2789 | 1494.384
3.3981 | 1496.679 | 3.2784 | 1496.55
3.3976 | 1498.8448 | 3.2779 | 1498.716
3.3973 | 1501.01 | 3.2774 | 1500.881
3.3968 | 1503.176 | 3.2768 | 1503.047
3.3965 | 1505.342 | 3.2763 | 1505.212
3.396 | 1507.508 | 3.2758 | 1507.378
3.3957 | 1509.674 | 3.2753 | 1509.544
3.3952 | 1511.84 | 3.2747 | 1511.709
3.3949 | 1514.006 | 3.2744 | 1513.875
3.3944 | 1516.171 | 3.2737 | 1516.04
3.3941 | 1518.337 | 3.2733 | 1518.206
3.3936 | 1520.503 | 3.2728 | 1520.372
3.3931 | 1522.6688 | 3.2723 | 1522.537
3.3928 | 1524.835 | 3.2718 | 1524.703
3.3923 | 1527 | 3.2712 | 1526.868
3.392 | 1529.166 | 3.2707 | 1529.034
3.3917 | 1531.332 | 3.2702 | 1531.199
3.3912 | 1533.498 | 3.2695 | 1533.365
3.3907 | 1535.664 | 3.2692 | 1535.53
3.3904 | 1537.83 | 3.2686 | 1537.696
3.39 | 1539.9952 | 3.2681 | 1539.862
3.3896 | 1542.161 | 3.2676 | 1542.0272
3.3892 | 1544.327 | 3.267 | 1544.193
3.3888 | 1546.493 | 3.2665 | 1546.3584
3.3883 | 1548.658 | 3.266 | 1548.524
3.3879 | 1550.825 | 3.2655 | 1550.6896
3.3876 | 1552.99 | 3.2649 | 1552.855
3.3871 | 1555.156 | 3.2644 | 1555.021
3.3867 | 1557.322 | 3.2639 | 1557.186
3.3863 | 1559.488 | 3.2634 | 1559.352
3.386 | 1561.654 | 3.2628 | 1561.517
3.3855 | 1563.819 | 3.2623 | 1563.683
3.3852 | 1565.985 | 3.2618 | 1565.848
3.3847 | 1568.151 | 3.2612 | 1568.014
3.3844 | 1570.3168 | 3.2607 | 1570.18
3.3839 | 1572.483 | 3.2602 | 1572.345
3.3836 | 1574.649 | 3.2597 | 1574.511
3.3831 | 1576.814 | 3.2591 | 1576.676
3.3828 | 1578.98 | 3.2586 | 1578.842
3.3823 | 1581.146 | 3.2581 | 1581.007
3.382 | 1583.312 | 3.2574 | 1583.173
3.3815 | 1585.478 | 3.257 | 1585.339
3.3812 | 1587.6432 | 3.2563 | 1587.504
3.3807 | 1589.809 | 3.2558 | 1589.67
3.3804 | 1591.975 | 3.2552 | 1591.8352
3.38 | 1594.141 | 3.2549 | 1594.001
3.3796 | 1596.306 | 3.2542 | 1596.166
3.3792 | 1598.472 | 3.2537 | 1598.332
3.3788 | 1600.638 | 3.2531 | 1600.497
3.3784 | 1602.804 | 3.2526 | 1602.663
3.3781 | 1604.97 | 3.2521 | 1604.829
3.3776 | 1607.135 | 3.2515 | 1606.994
3.3771 | 1609.301 | 3.251 | 1609.16
3.3768 | 1611.467 | 3.2505 | 1611.325
3.3765 | 1613.633 | 3.2499 | 1613.491
3.376 | 1615.799 | 3.2494 | 1615.657
3.3757 | 1617.964 | 3.2487 | 1617.822
3.3752 | 1620.13 | 3.2482 | 1619.988
3.3749 | 1622.296 | 3.2476 | 1622.153
3.3746 | 1624.462 | 3.2471 | 1624.319
3.3741 | 1626.628 | 3.2466 | 1626.484
3.3738 | 1628.793 | 3.246 | 1628.65
3.3733 | 1630.959 | 3.2453 | 1630.815
3.373 | 1633.125 | 3.2449 | 1632.981
3.3725 | 1635.291 | 3.2444 | 1635.146
3.3721 | 1637.457 | 3.2437 | 1637.312
3.3717 | 1639.6224 | 3.2432 | 1639.478
3.3713 | 1641.788 | 3.2426 | 1641.6432
3.371 | 1643.954 | 3.2421 | 1643.809
3.3705 | 1646.12 | 3.2415 | 1645.974
3.3702 | 1648.285 | 3.241 | 1648.14
3.3697 | 1650.4512 | 3.2405 | 1650.305
3.3694 | 1652.617 | 3.2399 | 1652.471
3.3691 | 1654.783 | 3.2392 | 1654.637
3.3688 | 1656.949 | 3.2387 | 1656.802
3.3683 | 1659.114 | 3.2381 | 1658.968
3.3679 | 1661.28 | 3.2374 | 1661.133
3.3675 | 1663.446 | 3.237 | 1663.299
3.3671 | 1665.612 | 3.2365 | 1665.465
3.3668 | 1667.7776 | 3.2358 | 1667.63
3.3663 | 1669.943 | 3.2352 | 1669.795
3.366 | 1672.109 | 3.2345 | 1671.961
3.3655 | 1674.275 | 3.234 | 1674.127
3.3652 | 1676.441 | 3.2334 | 1676.292
3.3649 | 1678.607 | 3.2328 | 1678.458
3.3644 | 1680.772 | 3.2323 | 1680.623
3.3641 | 1682.938 | 3.2316 | 1682.789
3.3636 | 1685.104 | 3.2311 | 1684.954
3.3633 | 1687.27 | 3.2305 | 1687.12
3.3629 | 1689.436 | 3.2299 | 1689.285
3.3625 | 1691.601 | 3.2292 | 1691.451
3.3621 | 1693.767 | 3.2287 | 1693.616
3.3617 | 1695.933 | 3.2281 | 1695.782
3.3613 | 1698.099 | 3.2274 | 1697.947
3.361 | 1700.265 | 3.2268 | 1700.113
3.3605 | 1702.4304 | 3.2263 | 1702.2784
3.3602 | 1704.596 | 3.2257 | 1704.444
3.3599 | 1706.762 | 3.225 | 1706.609
3.3594 | 1708.928 | 3.2244 | 1708.775
3.3591 | 1711.094 | 3.2237 | 1710.9408
3.3586 | 1713.259 | 3.2232 | 1713.106
3.3583 | 1715.425 | 3.2226 | 1715.272
3.3579 | 1717.591 | 3.2219 | 1717.438
3.3575 | 1719.756 | 3.2213 | 1719.603
3.3571 | 1721.922 | 3.2207 | 1721.769
3.3567 | 1724.088 | 3.22 | 1723.9344
3.3563 | 1726.254 | 3.2194 | 1726.1
3.356 | 1728.42 | 3.2187 | 1728.2656
3.3555 | 1730.586 | 3.2181 | 1730.431
3.3552 | 1732.751 | 3.2174 | 1732.596
3.3547 | 1734.917 | 3.2168 | 1734.762
3.3544 | 1737.083 | 3.2161 | 1736.928
3.3541 | 1739.249 | 3.2155 | 1739.093
3.3538 | 1741.415 | 3.2149 | 1741.259
3.3533 | 1743.58 | 3.2142 | 1743.424
3.3529 | 1745.746 | 3.2136 | 1745.59
3.3525 | 1747.912 | 3.2129 | 1747.755
3.3521 | 1750.078 | 3.2123 | 1749.921
3.3517 | 1752.244 | 3.2116 | 1752.0864
3.3513 | 1754.409 | 3.2108 | 1754.252
3.351 | 1756.575 | 3.2102 | 1756.4176
3.3505 | 1758.741 | 3.2095 | 1758.583
3.3502 | 1760.907 | 3.2089 | 1760.7488
3.3497 | 1763.073 | 3.2081 | 1762.914
3.3494 | 1765.2384 | 3.2074 | 1765.079
3.3489 | 1767.404 | 3.2068 | 1767.245
3.3486 | 1769.57 | 3.2061 | 1769.411
3.3483 | 1771.736 | 3.2053 | 1771.577
3.3478 | 1773.902 | 3.2047 | 1773.742
3.3475 | 1776.068 | 3.204 | 1775.908
3.347 | 1778.233 | 3.2034 | 1778.073
3.3467 | 1780.399 | 3.2026 | 1780.2384
3.3463 | 1782.5648 | 3.2019 | 1782.404
3.3458 | 1784.731 | 3.2011 | 1784.57
3.3455 | 1786.896 | 3.2005 | 1786.735
3.3452 | 1789.062 | 3.1997 | 1788.901
3.3447 | 1791.228 | 3.199 | 1791.067
3.3444 | 1793.394 | 3.1982 | 1793.232
3.3439 | 1795.559 | 3.1976 | 1795.398
3.3434 | 1797.725 | 3.1968 | 1797.564
3.3431 | 1799.891 | 3.1961 | 1799.729
3.3428 | 1802.057 | 3.1953 | 1801.895
3.3423 | 1804.2224 | 3.1945 | 1804.061
3.342 | 1806.388 | 3.1937 | 1806.226
3.3415 | 1808.554 | 3.1931 | 1808.391
3.3412 | 1810.72 | 3.1923 | 1810.557
3.3408 | 1812.886 | 3.1915 | 1812.722
3.3404 | 1815.051 | 3.1908 | 1814.888
3.34 | 1817.217 | 3.19 | 1817.054
3.3397 | 1819.383 | 3.1892 | 1819.219
3.3392 | 1821.548 | 3.1884 | 1821.385
3.3387 | 1823.714 | 3.1877 | 1823.55
3.3384 | 1825.88 | 3.1868 | 1825.716
3.3381 | 1828.046 | 3.186 | 1827.881
3.3376 | 1830.212 | 3.1852 | 1830.047
3.3373 | 1832.377 | 3.1844 | 1832.212
3.3368 | 1834.543 | 3.1836 | 1834.378
3.3365 | 1836.709 | 3.1826 | 1836.543
3.336 | 1838.875 | 3.1818 | 1838.7088
3.3357 | 1841.04 | 3.181 | 1840.874
3.3352 | 1843.206 | 3.1802 | 1843.04
3.3349 | 1845.372 | 3.1794 | 1845.205
3.3344 | 1847.5376 | 3.1784 | 1847.371
3.3341 | 1849.703 | 3.1776 | 1849.536
3.3336 | 1851.869 | 3.1768 | 1851.702
3.3333 | 1854.035 | 3.1758 | 1853.868
3.3329 | 1856.201 | 3.1748 | 1856.033
3.3325 | 1858.367 | 3.174 | 1858.1984
3.332 | 1860.532 | 3.1731 | 1860.364
3.3317 | 1862.698 | 3.1721 | 1862.5296
3.3312 | 1864.864 | 3.1713 | 1864.695
3.3308 | 1867.03 | 3.1703 | 1866.861
3.3305 | 1869.1952 | 3.1694 | 1869.026
3.33 | 1871.361 | 3.1686 | 1871.192
3.3296 | 1873.527 | 3.1676 | 1873.357
3.3292 | 1875.692 | 3.1665 | 1875.523
3.3287 | 1877.858 | 3.1655 | 1877.688
3.3284 | 1880.024 | 3.1645 | 1879.854
3.3279 | 1882.19 | 3.1636 | 1882.019
3.3276 | 1884.356 | 3.1626 | 1884.185
3.3271 | 1886.521 | 3.1616 | 1886.35
3.3268 | 1888.687 | 3.1606 | 1888.516
3.3263 | 1890.853 | 3.1595 | 1890.681
3.3258 | 1893.019 | 3.1584 | 1892.847
3.3255 | 1895.184 | 3.1574 | 1895.012
3.325 | 1897.3504 | 3.1565 | 1897.178
3.3246 | 1899.516 | 3.1553 | 1899.343
3.3244 | 1901.682 | 3.1544 | 1901.5088
3.3239 | 1903.848 | 3.1532 | 1903.674
3.3234 | 1906.014 | 3.1521 | 1905.84
3.3229 | 1908.1792 | 3.151 | 1908.005
3.3226 | 1910.345 | 3.15 | 1910.171
3.3221 | 1912.511 | 3.1489 | 1912.336
3.3216 | 1914.676 | 3.1477 | 1914.502
3.3213 | 1916.842 | 3.1465 | 1916.667
3.3208 | 1919.008 | 3.1453 | 1918.833
3.3205 | 1921.174 | 3.1442 | 1920.9984
3.32 | 1923.34 | 3.1431 | 1923.164
3.3196 | 1925.505 | 3.1419 | 1925.329
3.3192 | 1927.671 | 3.1406 | 1927.495
3.3187 | 1929.837 | 3.1395 | 1929.66
3.3184 | 1932.003 | 3.1382 | 1931.826
3.3179 | 1934.169 | 3.1369 | 1933.991
3.3175 | 1936.334 | 3.1358 | 1936.1568
3.3171 | 1938.5 | 3.1345 | 1938.322
3.3166 | 1940.666 | 3.1332 | 1940.488
3.3162 | 1942.831 | 3.1318 | 1942.653
3.3158 | 1944.997 | 3.1305 | 1944.819
3.3154 | 1947.163 | 3.1292 | 1946.984
3.3149 | 1949.329 | 3.1277 | 1949.15
3.3146 | 1951.4944 | 3.1264 | 1951.3152
3.3141 | 1953.66 | 3.1252 | 1953.481
3.3136 | 1955.826 | 3.1237 | 1955.646
3.3133 | 1957.991 | 3.1224 | 1957.812
3.3128 | 1960.157 | 3.121 | 1959.977
3.3123 | 1962.3232 | 3.1195 | 1962.143
3.312 | 1964.489 | 3.1182 | 1964.308
3.3115 | 1966.655 | 3.1166 | 1966.473
3.311 | 1968.82 | 3.1152 | 1968.639
3.3105 | 1970.986 | 3.1137 | 1970.804
3.3102 | 1973.152 | 3.1121 | 1972.97
3.3097 | 1975.318 | 3.1106 | 1975.136
3.3092 | 1977.484 | 3.109 | 1977.3008
3.3087 | 1979.649 | 3.1074 | 1979.466
3.3084 | 1981.815 | 3.106 | 1981.632
3.3079 | 1983.981 | 3.1042 | 1983.797
3.3075 | 1986.146 | 3.1026 | 1985.963
3.307 | 1988.312 | 3.101 | 1988.128
3.3065 | 1990.478 | 3.0993 | 1990.294
3.3062 | 1992.644 | 3.0976 | 1992.4592
3.3057 | 1994.809 | 3.0958 | 1994.625
3.3052 | 1996.975 | 3.094 | 1996.79
3.3049 | 1999.141 | 3.0922 | 1998.955
3.3044 | 2001.307 | 3.0905 | 2001.121
3.3037 | 2003.473 | 3.0887 | 2003.2864
3.3034 | 2005.6384 | 3.0868 | 2005.452
3.3029 | 2007.804 | 3.0848 | 2007.617
3.3025 | 2009.97 | 3.0829 | 2009.783
3.302 | 2012.135 | 3.081 | 2011.948
3.3015 | 2014.301 | 3.079 | 2014.113
3.301 | 2016.467 | 3.0769 | 2016.279
3.3007 | 2018.633 | 3.0748 | 2018.444
3.3002 | 2020.7984 | 3.0727 | 2020.61
3.2997 | 2022.964 | 3.0706 | 2022.775
3.2992 | 2025.13 | 3.0684 | 2024.941
3.2987 | 2027.296 | 3.0663 | 2027.106
3.2983 | 2029.461 | 3.0639 | 2029.271
3.2978 | 2031.6272 | 3.0616 | 2031.437
3.2973 | 2033.793 | 3.0592 | 2033.602
3.297 | 2035.959 | 3.0568 | 2035.768
3.2965 | 2038.124 | 3.0543 | 2037.933
3.296 | 2040.29 | 3.0518 | 2040.099
3.2955 | 2042.456 | 3.0492 | 2042.264
3.295 | 2044.622 | 3.0466 | 2044.429
3.2945 | 2046.7872 | 3.0438 | 2046.595
3.2941 | 2048.953 | 3.0411 | 2048.76
3.2936 | 2051.119 | 3.0382 | 2050.925
3.2931 | 2053.285 | 3.0353 | 2053.0912
3.2926 | 2055.45 | 3.0322 | 2055.256
3.2921 | 2057.616 | 3.0292 | 2057.422
3.2916 | 2059.782 | 3.0259 | 2059.5872
3.2912 | 2061.948 | 3.0227 | 2061.753
3.2907 | 2064.113 | 3.0195 | 2063.918
3.2902 | 2066.279 | 3.0159 | 2066.0832
3.2895 | 2068.4448 | 3.0124 | 2068.249
3.2891 | 2070.61 | 3.0087 | 2070.414
3.2887 | 2072.776 | 3.005 | 2072.579
3.2881 | 2074.942 | 3.0013 | 2074.745
3.2876 | 2077.108 | 2.9974 | 2076.91
3.2871 | 2079.273 | 2.9932 | 2079.075
3.2866 | 2081.439 | 2.989 | 2081.241
3.2862 | 2083.6048 | 2.9846 | 2083.406
3.2857 | 2085.771 | 2.9801 | 2085.572
3.2852 | 2087.937 | 2.9756 | 2087.737
3.2847 | 2090.102 | 2.9708 | 2089.902
3.2842 | 2092.268 | 2.9659 | 2092.068
3.2836 | 2094.4336 | 2.9608 | 2094.233
3.2831 | 2096.599 | 2.9556 | 2096.3984
3.2826 | 2098.765 | 2.95 | 2098.564
3.2821 | 2100.931 | 2.9443 | 2100.729
3.2815 | 2103.097 | 2.9387 | 2102.894
3.281 | 2105.2624 | 2.9325 | 2105.059
3.2805 | 2107.428 | 2.9264 | 2107.225
3.28 | 2109.594 | 2.9198 | 2109.39
3.2795 | 2111.76 | 2.913 | 2111.5552
3.2789 | 2113.926 | 2.9061 | 2113.721
3.2784 | 2116.091 | 2.899 | 2115.886
3.2779 | 2118.257 | 2.8914 | 2118.051
3.2773 | 2120.423 | 2.8837 | 2120.217
3.2768 | 2122.588 | 2.8753 | 2122.382
3.2763 | 2124.754 | 2.8667 | 2124.5472
3.2757 | 2126.92 | 2.858 | 2126.713
3.2752 | 2129.086 | 2.8488 | 2128.878
3.2747 | 2131.251 | 2.839 | 2131.0432
3.2741 | 2133.417 | 2.829 | 2133.209
3.2736 | 2135.583 | 2.818 | 2135.374
3.2729 | 2137.748 | 2.8067 | 2137.5392
3.2724 | 2139.914 | 2.7949 | 2139.705
3.2718 | 2142.08 | 2.7825 | 2141.87
3.2713 | 2144.246 | 2.7694 | 2144.035
3.2707 | 2146.411 | 2.7549 | 2146.2
3.2702 | 2148.577 | 2.7498 | 2148.3264
3.2695 | 2150.743 | 2.7494 | 2150.34
3.2689 | 2152.908 | 2.7494 | 2152.248
3.2684 | 2155.074 | 2.7494 | 2154.061
3.2678 | 2157.24 | 2.7494 | 2155.788
3.2673 | 2159.406 | 2.7494 | 2157.438
3.2666 | 2161.571 | 2.7494 | 2159.017
3.2662 | 2163.737 | 2.7494 | 2160.525
3.2655 | 2165.903 | 2.7494 | 2161.965
3.2649 | 2168.0688 | 2.7494 | 2163.344
3.2642 | 2170.234 | 2.7494 | 2164.663
3.2637 | 2172.4 | 2.7494 | 2165.927
3.2631 | 2174.566 | 2.7494 | 2167.1376
3.2626 | 2176.732 | 2.7494 | 2168.298
3.262 | 2178.897 | 2.7494 | 2169.412
3.2613 | 2181.063 | 2.7496 | 2170.481
3.2608 | 2183.2288 | 2.7494 | 2171.506
3.2602 | 2185.395 | 2.7496 | 2172.492
3.2595 | 2187.56 | 2.7494 | 2173.44
3.2589 | 2189.726 | 2.7496 | 2174.352
3.2584 | 2191.892 | 2.7494 | 2175.23
3.2578 | 2194.057 | 2.7494 | 2176.075
3.2571 | 2196.223 | 2.7494 | 2176.8912
3.2565 | 2198.3888 | 2.7494 | 2177.679
3.2558 | 2200.555 | 2.7494 | 2178.44
3.2553 | 2202.72 | 2.7496 | 2179.175
3.2545 | 2204.886 | 2.7494 | 2179.888
3.2541 | 2207.052 | 2.7494 | 2180.578
3.2532 | 2209.217 | 2.7496 | 2181.248
3.2528 | 2211.383 | 2.7494 | 2181.899
3.2521 | 2213.5488 | 2.7494 | 2182.532
3.2515 | 2215.715 | 2.7494 | 2183.147
3.2507 | 2217.88 | 2.7494 | 2183.747
3.25 | 2220.046 | 2.7494 | 2184.3312
3.2495 | 2222.212 | 2.7496 | 2184.902
3.2489 | 2224.377 | 2.7494 | 2185.459
3.2481 | 2226.543 | 2.7494 | 2186.004
3.2474 | 2228.709 | 2.7494 | 2186.537
3.2468 | 2230.875 | 2.7496 | 2187.0592
3.2461 | 2233.04 | 2.7494 | 2187.571
3.2453 | 2235.206 | 2.7494 | 2188.073
3.2447 | 2237.372 | 2.7494 | 2188.565
3.2441 | 2239.537 | 2.7496 | 2189.048
3.2434 | 2241.703 | 2.7494 | 2189.5232
3.2428 | 2243.869 | 2.7496 | 2189.99
3.242 | 2246.035 | 2.7494 | 2190.449
3.2413 | 2248.2 | 2.7494 | 2190.902
3.2405 | 2250.366 | 2.7496 | 2191.346
3.2399 | 2252.532 | 2.7496 | 2191.785
3.2392 | 2254.697 | 2.7494 | 2192.217
3.2384 | 2256.863 | 2.7494 | 2192.642
3.2376 | 2259.029 | 2.7494 | 2193.062
3.237 | 2261.195 | 2.7496 | 2193.476
3.2361 | 2263.36 | 2.7494 | 2193.884
3.2353 | 2265.526 | 2.7494 | 2194.287
3.2347 | 2267.692 | 2.7494 | 2194.685
3.2339 | 2269.857 | 2.7494 | 2195.078
3.2332 | 2272.023 | 2.7494 | 2195.466
3.2326 | 2274.189 | 2.7494 | 2195.849
3.2316 | 2276.354 | 2.7496 | 2196.228
3.231 | 2278.52 | 2.7494 | 2196.603
3.2302 | 2280.686 | 2.7494 | 2196.973
3.2294 | 2282.852 | 2.7496 | 2197.338
3.2286 | 2285.017 | 2.7494 | 2197.7
3.2278 | 2287.183 | 2.7494 | 2198.0576
3.227 | 2289.3488 | 2.7494 | 2198.411
3.2261 | 2291.514 | 2.7496 | 2198.7616
3.2253 | 2293.68 | 2.7496 | 2199.108
3.2245 | 2295.846 | 2.7494 | 2199.45
3.2237 | 2298.011 | 2.7496 | 2199.789
3.2229 | 2300.177 | 2.7494 | 2200.1248
3.2221 | 2302.343 | 2.7494 | 2200.457
3.2213 | 2304.508 | 2.7494 | 2200.786
3.2203 | 2306.674 | 2.7494 | 2201.111
3.2195 | 2308.84 | 2.7494 | 2201.4336
3.2187 | 2311.006 | 2.7494 | 2201.753
3.2178 | 2313.1712 | 2.7494 | 2202.069
3.2169 | 2315.337 | 2.7496 | 2202.382
3.216 | 2317.503 | 2.7494 | 2202.692
3.2152 | 2319.668 | 2.7496 | 2202.999
3.2142 | 2321.834 | 2.7494 | 2203.303
3.2134 | 2324 | 2.7494 | 2203.604
3.2124 | 2326.165 | 2.7494 | 2203.903
3.2115 | 2328.331 | 2.7494 | 2204.199
3.2105 | 2330.497 | 2.7494 | 2204.492
3.2095 | 2332.662 | 2.7494 | 2204.783
3.2087 | 2334.828 | 2.7496 | 2205.071
3.2078 | 2336.994 | 2.7494 | 2205.356
3.2068 | 2339.16 | 2.7496 | 2205.639
3.2058 | 2341.325 | 2.7494 | 2205.919
3.2048 | 2343.491 | 2.7499 | 2206.1968
3.2039 | 2345.656 | 2.7494 | 2206.474
3.2028 | 2347.822 | 2.7494 | 2206.749
3.2018 | 2349.988 | 2.7494 | 2207.021
3.2008 | 2352.1536 | 2.7494 | 2207.289
3.1998 | 2354.319 | 2.7494 | 2207.556
3.1987 | 2356.485 | 2.7494 | 2207.82
3.1976 | 2358.65 | 2.7494 | 2208.082
3.1966 | 2360.816 | 2.7496 | 2208.342
3.1955 | 2362.982 | 2.7494 | 2208.6
3.1944 | 2365.148 | 2.7494 | 2208.856
3.1934 | 2367.313 | 2.7496 | 2209.109
3.1923 | 2369.479 | 2.7494 | 2209.361
3.1911 | 2371.644 | 2.7496 | 2209.61
3.19 | 2373.81 | 2.7494 | 2209.858
3.1889 | 2375.976 | 2.7494 | 2210.103
3.1877 | 2378.142 | 2.7494 | 2210.3472
3.1865 | 2380.307 | 2.7496 | 2210.5888
3.1853 | 2382.473 | 2.7494 | 2210.829
3.1842 | 2384.639 | 2.7496 | 2211.0672
3.1829 | 2386.804 | 2.7496 | 2211.304
3.1818 | 2388.97 | 2.7494 | 2211.538
3.1805 | 2391.136 | 2.7496 | 2211.7712
3.1792 | 2393.301 | 2.7496 | 2212.002
3.1781 | 2395.467 | 2.7496 | 2212.232
3.1766 | 2397.633 | 2.7494 | 2212.46
3.1755 | 2399.798 | 2.7494 | 2212.686
3.174 | 2401.964 | 2.7496 | 2212.911
3.1727 | 2404.129 | 2.7496 | 2213.134
3.1715 | 2406.295 | 2.7496 | 2213.355
3.1702 | 2408.461 | 2.7496 | 2213.575
3.1687 | 2410.626 | 2.7494 | 2213.793
3.1673 | 2412.792 | 2.7494 | 2214.01
3.1658 | 2414.958 | 2.7494 | 2214.2256
3.1644 | 2417.123 | 2.7496 | 2214.439
3.1629 | 2419.289 | 2.7494 | 2214.652
3.1615 | 2421.4544 | 2.7496 | 2214.863
3.16 | 2423.62 | 2.7496 | 2215.073
3.1584 | 2425.786 | 2.7494 | 2215.281
3.1569 | 2427.952 | 2.7496 | 2215.489
3.1553 | 2430.117 | 2.7494 | 2215.694
3.1537 | 2432.283 | 2.7496 | 2215.899
3.1521 | 2434.449 | 2.7496 | 2216.102
3.1505 | 2436.614 | 2.7496 | 2216.304
3.1489 | 2438.779 | 2.7494 | 2216.504
3.1471 | 2440.945 | 2.7496 | 2216.704
3.1453 | 2443.111 | 2.7494 | 2216.902
3.1435 | 2445.276 | 2.7494 | 2217.099
3.1418 | 2447.442 | 2.7494 | 2217.295
3.14 | 2449.608 | 2.7494 | 2217.489
3.1381 | 2451.773 | 2.7496 | 2217.682
3.1363 | 2453.9392 | 2.7494 | 2217.875
3.1344 | 2456.105 | 2.7496 | 2218.066
3.1324 | 2458.27 | 2.7496 | 2218.256
3.1303 | 2460.436 | 2.7496 | 2218.4448
3.1282 | 2462.601 | 2.7496 | 2218.633
3.1263 | 2464.767 | 2.7496 | 2218.819
3.124 | 2466.932 | 2.7494 | 2219.0048
3.1219 | 2469.098 | 2.7494 | 2219.19
3.1198 | 2471.264 | 2.7494 | 2219.373
3.1174 | 2473.43 | 2.7494 | 2219.555
3.1152 | 2475.595 | 2.7496 | 2219.737
3.1129 | 2477.761 | 2.7496 | 2219.917
3.1105 | 2479.926 | 2.7494 | 2220.097
3.1081 | 2482.092 | 2.7496 | 2220.2752
3.1055 | 2484.257 | 2.7496 | 2220.453
3.1029 | 2486.423 | 2.7494 | 2220.629
3.1003 | 2488.5888 | 2.7496 | 2220.804
3.0976 | 2490.754 | 2.7494 | 2220.979
3.0948 | 2492.92 | 2.7494 | 2221.152
3.0919 | 2495.086 | 2.7494 | 2221.3248
3.0892 | 2497.2512 | 2.7494 | 2221.497
3.0861 | 2499.417 | 2.7494 | 2221.668
3.0832 | 2501.582 | 2.7496 | 2221.838
3.08 | 2503.748 | 2.7494 | 2222.007
3.0768 | 2505.9136 | 2.7496 | 2222.174
3.0734 | 2508.079 | 2.7496 | 2222.342
3.07 | 2510.2448 | 2.7496 | 2222.508
3.0668 | 2512.41 | 2.7496 | 2222.673
3.063 | 2514.576 | 2.7496 | 2222.838
3.0593 | 2516.742 | 2.7496 | 2223.001
3.0555 | 2518.907 | 2.7496 | 2223.164
3.0516 | 2521.073 | 2.7494 | 2223.327
3.0476 | 2523.238 | 2.7496 | 2223.488
3.0434 | 2525.404 | 2.7494 | 2223.648
3.039 | 2527.569 | 2.7496 | 2223.808
3.0347 | 2529.735 | 2.7496 | 2223.967
3.0301 | 2531.9008 | 2.7494 | 2224.1248
3.0253 | 2534.066 | 2.7496 | 2224.282
3.0205 | 2536.232 | 2.7496 | 2224.439
3.0155 | 2538.397 | 2.7496 | 2224.594
3.0103 | 2540.562 | 2.7496 | 2224.75
3.0046 | 2542.728 | 2.7496 | 2224.904
2.999 | 2544.894 | 2.7496 | 2225.057
2.9937 | 2547.0592 | 2.7496 | 2225.21
2.9874 | 2549.225 | 2.7494 | 2225.362
2.9809 | 2551.391 | 2.7494 | 2225.513
2.9745 | 2553.556 | 2.7494 | 2225.664
2.9679 | 2555.721 | 2.7496 | 2225.814
2.9608 | 2557.887 | 2.7496 | 2225.963
2.9533 | 2560.052 | 2.7494 | 2226.111
2.9456 | 2562.217 | 2.7496 | 2226.259
2.938 | 2564.383 | 2.7496 | 2226.406
2.9296 | 2566.549 | 2.7496 | 2226.552
2.9209 | 2568.714 | 2.7494 | 2226.698
2.9117 | 2570.88 | 2.7494 | 2226.8432
2.9022 | 2573.045 | 2.7494 | 2226.987
2.8925 | 2575.21 | 2.7494 | 2227.131
2.8819 | 2577.376 | 2.7494 | 2227.274
2.8709 | 2579.542 | 2.7494 | 2227.416
2.8591 | 2581.707 | 2.7496 | 2227.558
2.8475 | 2583.872 | 2.7496 | 2227.699
2.8344 | 2586.038 | 2.7496 | 2227.839
2.8206 | 2588.203 | 2.7494 | 2227.979
2.8059 | 2590.368 | 2.7494 | 2228.118
2.7901 | 2592.534 | 2.7496 | 2228.256
2.774 | 2594.6992 | 2.7496 | 2228.394
2.7559 | 2596.864 | 2.7494 | 2228.5312
2.7501 | 2598.957 | 2.7496 | 2228.668
2.7496 | 2600.888 | 2.7496 | 2228.804
2.7496 | 2602.674 | 2.7496 | 2228.939
2.7494 | 2604.332 | 2.7496 | 2229.073
2.7496 | 2605.885 | 2.7494 | 2229.208
2.7496 | 2607.345 | 2.7494 | 2229.341
2.7496 | 2608.717 | 2.7496 | 2229.474
2.7496 | 2610.008 | 2.7496 | 2229.6064
2.7496 | 2611.226 | 2.7496 | 2229.738
2.7496 | 2612.377 | 2.7494 | 2229.87
2.7494 | 2613.464 | 2.7496 | 2230
2.7496 | 2614.495 | 2.7496 | 2230.13
2.7496 | 2615.47 | 2.7496 | 2230.259
2.7496 | 2616.395 | 2.7496 | 2230.388
2.7496 | 2617.271 | 2.7494 | 2230.517
2.7494 | 2618.103 | 2.7496 | 2230.6448
2.7494 | 2618.892 | 2.7496 | 2230.772
2.7496 | 2619.641 | 2.7496 | 2230.899
2.7496 | 2620.353 | 2.7494 | 2231.025
2.7496 | 2621.028 | 2.7496 | 2231.1504
2.7494 | 2621.67 | 2.7494 | 2231.275
2.7496 | 2622.279 | 2.7494 | 2231.4
2.7496 | 2622.858 | 2.7496 | 2231.524
2.7496 | 2623.409 | 2.7496 | 2231.647
2.7496 | 2623.931 | 2.7496 | 2231.77
2.7496 | 2624.428 | 2.7496 | 2231.8928
2.7496 | 2624.901 | 2.7494 | 2232.015
2.7496 | 2625.349 | 2.7496 | 2232.136
2.7496 | 2625.775 | 2.7494 | 2232.257
2.7496 | 2626.181 | 2.7496 | 2232.377
2.7496 | 2626.566 | 2.7494 | 2232.497
2.7496 | 2626.932 | 2.7494 | 2232.617
2.7496 | 2627.281 | 2.7494 | 2232.736
2.7496 | 2627.612 | 2.7496 | 2232.855
2.7496 | 2627.927 | 2.7494 | 2232.973
2.7496 | 2628.227 | 2.7494 | 2233.09
2.7496 | 2628.512 | 2.7494 | 2233.207
2.7494 | 2628.785 | 2.7496 | 2233.324
2.7494 | 2629.045 | 2.7496 | 2233.44
2.7496 | 2629.292 | 2.7496 | 2233.556
2.7496 | 2629.527 | 2.7496 | 2233.671
2.7494 | 2629.751 | 2.7496 | 2233.786
2.7494 | 2629.964 | 2.7494 | 2233.9
2.7496 | 2630.168 | 2.7494 | 2234.014
2.7494 | 2630.362 | 2.7494 | 2234.127
2.7496 | 2630.548 | 2.7496 | 2234.241
2.7496 | 2630.724 | 2.7496 | 2234.353
2.7496 | 2630.894 | 2.7496 | 2234.465
2.7496 | 2631.056 | 2.7496 | 2234.577
2.7496 | 2631.211 | 2.7496 | 2234.688
2.7496 | 2631.36 | 2.7494 | 2234.799
2.7494 | 2631.503 | 2.7494 | 2234.909
2.7494 | 2631.64 | 2.7496 | 2235.019
2.7494 | 2631.772 | 2.7496 | 2235.129
2.7496 | 2631.899 | 2.7496 | 2235.238
2.7494 | 2632.02 | 2.7496 | 2235.347
2.7496 | 2632.138 | 2.7496 | 2235.455
2.7496 | 2632.251 | 2.7496 | 2235.563
2.7496 | 2632.36 | 2.7494 | 2235.67
2.7496 | 2632.4656 | 2.7496 | 2235.777
2.7496 | 2632.567 | 2.7496 | 2235.884
2.7496 | 2632.666 | 2.7496 | 2235.991
2.7496 | 2632.7616 | 2.7496 | 2236.096
2.7496 | 2632.8544 | 2.7496 | 2236.2016
2.7496 | 2632.944 | 2.7494 | 2236.307
2.7496 | 2633.031 | 2.7494 | 2236.412
2.7496 | 2633.116 | 2.7496 | 2236.516
2.7496 | 2633.199 | 2.7496 | 2236.62
2.7496 | 2633.279 | 2.7496 | 2236.724
2.7496 | 2633.357 | 2.7494 | 2236.827
2.7496 | 2633.4336 | 2.7496 | 2236.93
2.7496 | 2633.509 | 2.7494 | 2237.032
2.7496 | 2633.581 | 2.7496 | 2237.134
2.7496 | 2633.652 | 2.7496 | 2237.236
2.7496 | 2633.722 | 2.7496 | 2237.337
2.7496 | 2633.791 | 2.7494 | 2237.4384
2.7496 | 2633.858 | 2.7494 | 2237.539
2.7496 | 2633.923 | 2.7496 | 2237.639
2.7496 | 2633.988 | 2.7494 | 2237.739
2.7496 | 2634.051 | 2.7496 | 2237.839
2.7494 | 2634.113 | 2.7496 | 2237.938
2.7496 | 2634.174 | 2.7496 | 2238.0368
2.7496 | 2634.2336 | 2.7494 | 2238.135
2.7496 | 2634.292 | 2.7494 | 2238.233
2.7496 | 2634.351 | 2.7496 | 2238.332
2.7496 | 2634.408 | 2.7494 | 2238.429
2.7496 | 2634.464 | 2.7494 | 2238.526
2.7496 | 2634.519 | 2.7494 | 2238.623
2.7494 | 2634.574 | 2.7496 | 2238.719
2.7496 | 2634.6272 | 2.7496 | 2238.816
2.7496 | 2634.681 | 2.7496 | 2238.912
2.7496 | 2634.732 | 2.7496 | 2239.007
2.7496 | 2634.784 | 2.7494 | 2239.1024
2.7496 | 2634.835 | 2.7494 | 2239.197
2.7496 | 2634.8848 | 2.7496 | 2239.292
2.7496 | 2634.934 | 2.7496 | 2239.386
2.7496 | 2634.983 | 2.7496 | 2239.48
2.7496 | 2635.031 | 2.7494 | 2239.574
2.7496 | 2635.079 | 2.7496 | 2239.667
2.7496 | 2635.126 | 2.7494 | 2239.76
2.7496 | 2635.172 | 2.7496 | 2239.852
2.7496 | 2635.217 | 2.7496 | 2239.945
2.7496 | 2635.263 | 2.7496 | 2240.037
2.7496 | 2635.308 | 2.7496 | 2240.129
2.7496 | 2635.352 | 2.7496 | 2240.22
2.7496 | 2635.396 | 2.7496 | 2240.311
2.7496 | 2635.439 | 2.7496 | 2240.402
2.7496 | 2635.481 | 2.7496 | 2240.493
2.7496 | 2635.524 | 2.7494 | 2240.583
2.7496 | 2635.566 | 2.7496 | 2240.673
2.7496 | 2635.607 | 2.7494 | 2240.763
2.7496 | 2635.648 | 2.7496 | 2240.852
2.7496 | 2635.689 | 2.7496 | 2240.942
2.7496 | 2635.729 | 2.7494 | 2241.03
2.7496 | 2635.769 | 2.7494 | 2241.119
2.7496 | 2635.808 | 2.7494 | 2241.207
2.7494 | 2635.847 | 2.7496 | 2241.295
2.7496 | 2635.886 | 2.7494 | 2241.383
2.7496 | 2635.924 | 2.7496 | 2241.47
2.7496 | 2635.961 | 2.7496 | 2241.558
2.7496 | 2635.999 | 2.7496 | 2241.645
2.7496 | 2636.036 | 2.7494 | 2241.7312
2.7496 | 2636.073 | 2.7494 | 2241.818
2.7496 | 2636.1088 | 2.7496 | 2241.904
2.7496 | 2636.116 | 2.7496 | 2241.99
|  | 2.7496 | 2242.0752
|  | 2.7496 | 2242.161
|  | 2.7494 | 2242.246
|  | 2.7496 | 2242.331
|  | 2.7494 | 2242.415
|  | 2.7496 | 2242.5
|  | 2.7494 | 2242.584
|  | 2.7494 | 2242.667
|  | 2.7496 | 2242.751
|  | 2.7496 | 2242.835
|  | 2.7496 | 2242.918
|  | 2.7494 | 2243
|  | 2.7494 | 2243.083
|  | 2.7496 | 2243.165
|  | 2.7494 | 2243.247
|  | 2.7496 | 2243.329
|  | 2.7494 | 2243.411
|  | 2.7496 | 2243.492
|  | 2.7496 | 2243.574
|  | 2.7494 | 2243.6544
|  | 2.7496 | 2243.735
|  | 2.7494 | 2243.816
|  | 2.7496 | 2243.896
|  | 2.7496 | 2243.976
|  | 2.7494 | 2244.056
|  | 2.7496 | 2244.135
|  | 2.7494 | 2244.215
|  | 2.7496 | 2244.294
|  | 2.7496 | 2244.373
|  | 2.7494 | 2244.452
|  | 2.7496 | 2244.53
|  | 2.7494 | 2244.609
|  | 2.7496 | 2244.687
|  | 2.7496 | 2244.7648
|  | 2.7494 | 2244.842
|  | 2.7496 | 2244.92
|  | 2.7496 | 2244.997
|  | 2.7496 | 2245.074
|  | 2.7494 | 2245.151
|  | 2.7496 | 2245.228
|  | 2.7496 | 2245.304
|  | 2.7496 | 2245.381
|  | 2.7494 | 2245.456
|  | 2.7496 | 2245.532
|  | 2.7496 | 2245.608
|  | 2.7496 | 2245.684
|  | 2.7496 | 2245.759
|  | 2.7496 | 2245.834
|  | 2.7494 | 2245.9088
|  | 2.7496 | 2245.983
|  | 2.7496 | 2246.058
|  | 2.7494 | 2246.132
|  | 2.7496 | 2246.2064
|  | 2.7496 | 2246.28
|  | 2.7496 | 2246.354
|  | 2.7494 | 2246.428
|  | 2.7496 | 2246.501
|  | 2.7496 | 2246.574
|  | 2.7494 | 2246.647
|  | 2.7496 | 2246.72
|  | 2.7496 | 2246.792
|  | 2.7496 | 2246.865
|  | 2.7496 | 2246.937
|  | 2.7496 | 2247.009
|  | 2.7494 | 2247.081
|  | 2.7496 | 2247.153
|  | 2.7494 | 2247.225
|  | 2.7496 | 2247.296
|  | 2.7496 | 2247.367
|  | 2.7496 | 2247.438
|  | 2.7494 | 2247.509
|  | 2.7496 | 2247.579
|  | 2.7496 | 2247.65
|  | 2.7496 | 2247.72
|  | 2.7496 | 2247.7904
|  | 2.7496 | 2247.86
|  | 2.7496 | 2247.93
|  | 2.7496 | 2248
|  | 2.7496 | 2248.069
|  | 2.7496 | 2248.139
|  | 2.7496 | 2248.208
|  | 2.7496 | 2248.2768
|  | 2.7494 | 2248.346
|  | 2.7494 | 2248.414
|  | 2.7496 | 2248.483
|  | 2.7496 | 2248.551
|  | 2.7496 | 2248.62
|  | 2.7496 | 2248.688
|  | 2.7496 | 2248.756
|  | 2.7494 | 2248.823
|  | 2.7494 | 2248.891
|  | 2.7494 | 2248.9584
|  | 2.7496 | 2249.0256
|  | 2.7496 | 2249.093
|  | 2.7494 | 2249.16
|  | 2.7496 | 2249.227
|  | 2.7496 | 2249.293
|  | 2.7496 | 2249.36
|  | 2.7496 | 2249.426
|  | 2.7494 | 2249.492
|  | 2.7494 | 2249.558
|  | 2.7496 | 2249.624
|  | 2.7496 | 2249.69
|  | 2.7496 | 2249.7552
|  | 2.7496 | 2249.821
|  | 2.7496 | 2249.886
|  | 2.7496 | 2249.951
|  | 2.7494 | 2250.016
|  | 2.7496 | 2250.081
|  | 2.7494 | 2250.146
|  | 2.7494 | 2250.21
|  | 2.7496 | 2250.275
|  | 2.7496 | 2250.339
|  | 2.7496 | 2250.403
|  | 2.7496 | 2250.4672
|  | 2.7494 | 2250.531
|  | 2.7496 | 2250.595
|  | 2.7496 | 2250.658
|  | 2.7496 | 2250.7216
|  | 2.7494 | 2250.785
|  | 2.7496 | 2250.848
|  | 2.7494 | 2250.911
|  | 2.7496 | 2250.974
|  | 2.7494 | 2251.037
|  | 2.7496 | 2251.1
|  | 2.7496 | 2251.162
|  | 2.7496 | 2251.224
|  | 2.7494 | 2251.287
|  | 2.7494 | 2251.348
|  | 2.7496 | 2251.41
|  | 2.7496 | 2251.472
|  | 2.7496 | 2251.534
|  | 2.7496 | 2251.595
|  | 2.7496 | 2251.657
|  | 2.7494 | 2251.7184
|  | 2.7496 | 2251.779
|  | 2.7494 | 2251.841
|  | 2.7494 | 2251.901
|  | 2.7496 | 2251.962
|  | 2.7496 | 2252.023
|  | 2.7494 | 2252.084
|  | 2.7496 | 2252.144
|  | 2.7496 | 2252.204
|  | 2.7494 | 2252.265
|  | 2.7494 | 2252.325
|  | 2.7494 | 2252.384
|  | 2.7496 | 2252.444
|  | 2.7496 | 2252.504
|  | 2.7494 | 2252.5632
|  | 2.7496 | 2252.623
|  | 2.7494 | 2252.682
|  | 2.7494 | 2252.741
|  | 2.7496 | 2252.8
|  | 2.7496 | 2252.8592
|  | 2.7496 | 2252.918
|  | 2.7496 | 2252.977
|  | 2.7494 | 2253.0352
|  | 2.7496 | 2253.094
|  | 2.7494 | 2253.152
|  | 2.7494 | 2253.21
|  | 2.7494 | 2253.268
|  | 2.7494 | 2253.326
|  | 2.7494 | 2253.384
|  | 2.7496 | 2253.442
|  | 2.7496 | 2253.4992
|  | 2.7496 | 2253.557
|  | 2.7494 | 2253.614
|  | 2.7496 | 2253.671
|  | 2.7496 | 2253.729
|  | 2.7494 | 2253.785
|  | 2.7494 | 2253.842
|  | 2.7494 | 2253.899
|  | 2.7496 | 2253.956
|  | 2.7494 | 2254.013
|  | 2.7496 | 2254.069
|  | 2.7494 | 2254.125
|  | 2.7494 | 2254.182
|  | 2.7496 | 2254.238
|  | 2.7494 | 2254.294
|  | 2.7494 | 2254.35
|  | 2.7496 | 2254.406
|  | 2.7496 | 2254.461
|  | 2.7496 | 2254.5168
|  | 2.7496 | 2254.572
|  | 2.7494 | 2254.628
|  | 2.7496 | 2254.683
|  | 2.7496 | 2254.738
|  | 2.7496 | 2254.793
|  | 2.7494 | 2254.848
|  | 2.7496 | 2254.903
|  | 2.7496 | 2254.958
|  | 2.7496 | 2255.012
|  | 2.7494 | 2255.067
|  | 2.7496 | 2255.1216
|  | 2.7494 | 2255.176
|  | 2.7496 | 2255.23
|  | 2.7496 | 2255.284
|  | 2.7494 | 2255.338
|  | 2.7494 | 2255.392
|  | 2.7496 | 2255.446
|  | 2.7494 | 2255.5
|  | 2.7494 | 2255.553
|  | 2.7494 | 2255.607
|  | 2.7496 | 2255.66
|  | 2.7494 | 2255.713
|  | 2.7494 | 2255.767
|  | 2.7494 | 2255.82
|  | 2.7494 | 2255.873
|  | 2.7494 | 2255.926
|  | 2.7494 | 2255.978
|  | 2.7496 | 2256.031
|  | 2.7494 | 2256.084
|  | 2.7494 | 2256.136
|  | 2.7494 | 2256.1888
|  | 2.7496 | 2256.241
|  | 2.7494 | 2256.293
|  | 2.7496 | 2256.345
|  | 2.7496 | 2256.397
|  | 2.7496 | 2256.449
|  | 2.7496 | 2256.5008
|  | 2.7496 | 2256.553
|  | 2.7494 | 2256.604
|  | 2.7496 | 2256.656
|  | 2.7494 | 2256.7072
|  | 2.7496 | 2256.7584
|  | 2.7494 | 2256.81
|  | 2.7494 | 2256.861
|  | 2.7496 | 2256.912
|  | 2.7494 | 2256.963
|  | 2.7496 | 2257.014
|  | 2.7496 | 2257.065
|  | 2.7496 | 2257.1152
|  | 2.7496 | 2257.166
|  | 2.7496 | 2257.217
|  | 2.7494 | 2257.267
|  | 2.7494 | 2257.317
|  | 2.7496 | 2257.368
|  | 2.7496 | 2257.4176
|  | 2.7496 | 2257.468
|  | 2.7494 | 2257.518
|  | 2.7496 | 2257.568
|  | 2.7494 | 2257.617
|  | 2.7496 | 2257.667
|  | 2.7496 | 2257.717
|  | 2.7496 | 2257.767
|  | 2.7494 | 2257.816
|  | 2.7496 | 2257.865
|  | 2.7496 | 2257.914
|  | 2.7496 | 2257.964
|  | 2.7496 | 2258.013
|  | 2.7496 | 2258.062
|  | 2.7494 | 2258.111
|  | 2.7496 | 2258.16
|  | 2.7496 | 2258.209
|  | 2.7496 | 2258.257
|  | 2.7496 | 2258.306
|  | 2.7494 | 2258.354
|  | 2.7496 | 2258.403
|  | 2.7496 | 2258.451
|  | 2.7494 | 2258.499
|  | 2.7494 | 2258.547
|  | 2.7494 | 2258.596
|  | 2.7496 | 2258.643
|  | 2.7494 | 2258.6912
|  | 2.7494 | 2258.739
|  | 2.7496 | 2258.7872
|  | 2.7496 | 2258.835
|  | 2.7496 | 2258.882
|  | 2.7496 | 2258.93
|  | 2.7496 | 2258.977
|  | 2.7496 | 2259.025
|  | 2.7494 | 2259.072
|  | 2.7496 | 2259.119
|  | 2.7496 | 2259.167
|  | 2.7496 | 2259.214
|  | 2.7496 | 2259.261
|  | 2.7496 | 2259.308
|  | 2.7494 | 2259.354
|  | 2.7496 | 2259.401
|  | 2.7496 | 2259.448
|  | 2.7496 | 2259.494
|  | 2.7494 | 2259.541
|  | 2.7494 | 2259.5872
|  | 2.7496 | 2259.634
|  | 2.7494 | 2259.68
|  | 2.7496 | 2259.726
|  | 2.7494 | 2259.772
|  | 2.7494 | 2259.818
|  | 2.7496 | 2259.865
|  | 2.7496 | 2259.911
|  | 2.7496 | 2259.956
|  | 2.7494 | 2260.002
|  | 2.7496 | 2260.048
|  | 2.7496 | 2260.094
|  | 2.7496 | 2260.1392
|  | 2.7496 | 2260.185
|  | 2.7494 | 2260.23
|  | 2.7496 | 2260.2752
|  | 2.7494 | 2260.321
|  | 2.7494 | 2260.366
|  | 2.7496 | 2260.411
|  | 2.7496 | 2260.456
|  | 2.7496 | 2260.5008
|  | 2.7496 | 2260.546
|  | 2.7496 | 2260.591
|  | 2.7496 | 2260.6352
|  | 2.7496 | 2260.68
|  | 2.7496 | 2260.7248
|  | 2.7496 | 2260.769
|  | 2.7496 | 2260.814
|  | 2.7496 | 2260.858
|  | 2.7496 | 2260.9024
|  | 2.7496 | 2260.947
|  | 2.7496 | 2260.991
|  | 2.7496 | 2261.0352
|  | 2.7496 | 2261.079
|  | 2.7496 | 2261.124
|  | 2.7496 | 2261.167
|  | 2.7496 | 2261.2112
|  | 2.7496 | 2261.255
|  | 2.7496 | 2261.299
|  | 2.7496 | 2261.342
|  | 2.7496 | 2261.386
|  | 2.7496 | 2261.43
|  | 2.7496 | 2261.473
|  | 2.7496 | 2261.516
|  | 2.7494 | 2261.56
|  | 2.7496 | 2261.603
|  | 2.7496 | 2261.6464
|  | 2.7496 | 2261.689
|  | 2.7496 | 2261.732
|  | 2.7496 | 2261.775
|  | 2.7494 | 2261.818
|  | 2.7494 | 2261.861
|  | 2.7496 | 2261.904
|  | 2.7496 | 2261.946
|  | 2.7496 | 2261.989
|  | 2.7496 | 2262.032
|  | 2.7496 | 2262.075
|  | 2.7496 | 2262.117
|  | 2.7496 | 2262.159
|  | 2.7496 | 2262.2016
|  | 2.7496 | 2262.244
|  | 2.7496 | 2262.286
|  | 2.7494 | 2262.329
|  | 2.7496 | 2262.37
|  | 2.7496 | 2262.412
|  | 2.7496 | 2262.455
|  | 2.7496 | 2262.497
|  | 2.7496 | 2262.538
|  | 2.7496 | 2262.58
|  | 2.7496 | 2262.622
|  | 2.7496 | 2262.663
|  | 2.7496 | 2262.705
|  | 2.7496 | 2262.746
|  | 2.7494 | 2262.788
|  | 2.7494 | 2262.829
|  | 2.7496 | 2262.871
|  | 2.7496 | 2262.912
|  | 2.7496 | 2262.953
|  | 2.7494 | 2262.995
|  | 2.7496 | 2263.035
|  | 2.7496 | 2263.077
|  | 2.7496 | 2263.118
|  | 2.7496 | 2263.159
|  | 2.7494 | 2263.2
|  | 2.7494 | 2263.24
|  | 2.7496 | 2263.281
|  | 2.7496 | 2263.322
|  | 2.7494 | 2263.363
|  | 2.7496 | 2263.4032
|  | 2.7496 | 2263.444
|  | 2.7496 | 2263.484
|  | 2.7496 | 2263.5248
|  | 2.7494 | 2263.565
|  | 2.7494 | 2263.605
|  | 2.7496 | 2263.646
|  | 2.7496 | 2263.686
|  | 2.7496 | 2263.726
|  | 2.7496 | 2263.766
|  | 2.7496 | 2263.806
|  | 2.7496 | 2263.846
|  | 2.7496 | 2263.886
|  | 2.7496 | 2263.926
|  | 2.7496 | 2263.966
|  | 2.7496 | 2264.006
|  | 2.7496 | 2264.045
|  | 2.7496 | 2264.0848
|  | 2.7494 | 2264.124
|  | 2.7496 | 2264.164
|  | 2.7496 | 2264.203
|  | 2.7494 | 2264.243
|  | 2.7494 | 2264.282
|  | 2.7496 | 2264.3216
|  | 2.7496 | 2264.361
|  | 2.7494 | 2264.4
|  | 2.7494 | 2264.439
|  | 2.7496 | 2264.478
|  | 2.7496 | 2264.517
|  | 2.7494 | 2264.556
|  | 2.7496 | 2264.5952
|  | 2.7496 | 2264.634
|  | 2.7496 | 2264.673
|  | 2.7496 | 2264.712
|  | 2.7494 | 2264.7504
|  | 2.7496 | 2264.789
|  | 2.7496 | 2264.828
|  | 2.7494 | 2264.866
|  | 2.7496 | 2264.905
|  | 2.7496 | 2264.943
|  | 2.7496 | 2264.982
|  | 2.7496 | 2265.02
|  | 2.7494 | 2265.058
|  | 2.7496 | 2265.097
|  | 2.7496 | 2265.135
|  | 2.7496 | 2265.173
|  | 2.7494 | 2265.2112
|  | 2.7496 | 2265.249
|  | 2.7494 | 2265.287
|  | 2.7496 | 2265.325
|  | 2.7496 | 2265.3632
|  | 2.7496 | 2265.401
|  | 2.7496 | 2265.439
|  | 2.7496 | 2265.4768
|  | 2.7494 | 2265.514
|  | 2.7496 | 2265.552
|  | 2.7494 | 2265.59
|  | 2.7496 | 2265.6272
|  | 2.7496 | 2265.665
|  | 2.7496 | 2265.7024
|  | 2.7496 | 2265.74
|  | 2.7496 | 2265.777
|  | 2.7496 | 2265.814
|  | 2.7496 | 2265.852
|  | 2.7496 | 2265.889
|  | 2.7496 | 2265.926
|  | 2.7494 | 2265.963
|  | 2.7496 | 2266
|  | 2.7496 | 2266.037
|  | 2.7496 | 2266.074
|  | 2.7496 | 2266.111
|  | 2.7496 | 2266.148
|  | 2.7496 | 2266.185
|  | 2.7496 | 2266.222
|  | 2.7496 | 2266.259
|  | 2.7496 | 2266.295
|  | 2.7496 | 2266.332
|  | 2.7494 | 2266.368
|  | 2.7494 | 2266.405
|  | 2.7494 | 2266.441
|  | 2.7494 | 2266.478
|  | 2.7496 | 2266.514
|  | 2.7494 | 2266.55
|  | 2.7494 | 2266.587
|  | 2.7496 | 2266.623
|  | 2.7496 | 2266.659
|  | 2.7496 | 2266.684