## Sheet1
2voltage | 2capacity | 39.0voltage | 39.0capacity | 78.0voltage | 78.0capacity | 117.0voltage | 117.0capacity | 156.0voltage | 156.0capacity | 195.0voltage | 195.0capacity
4.0794 | 0 | 2.1825 | 0 | 1.252 | 0 | 0.849 | 0 | 0.8001 | 0 | 0.7099 | 0
4.0681 | 2.166208 | 2.1825 | 1.666667e-05 | 1.252 | 1.666667e-05 | 0.849 | 2.777778e-05 | 0.8001 | 2.777778e-05 | 0.7099 | 1.666667e-05
4.0599 | 4.332517
4.0538 | 6.498847
4.0489 | 8.665144
4.0447 | 10.83147
4.041 | 12.99781
4.0376 | 15.16415
4.0344 | 17.33039
4.0315 | 19.496675
4.0288 | 21.66295
4.026 | 23.82925
4.0234 | 25.99549
4.021 | 28.16175
4.0186 | 30.32805
4.0163 | 32.49439
4.0142 | 34.66064
4.012 | 36.82689
4.0099 | 38.99316
4.0079 | 41.15944
4.006 | 43.32568
4.0041 | 45.49195
4.0023 | 47.65824
4.0004 | 49.82451
3.9986 | 51.99078
3.9968 | 54.15709
3.995 | 56.32337
3.9934 | 58.48963
3.9918 | 60.65591
3.99 | 62.82218
3.9884 | 64.98842
3.9868 | 67.15464
3.9853 | 69.32088
3.9837 | 71.48719
3.9821 | 73.65344
3.9807 | 75.81972
3.979 | 77.98594
3.9776 | 80.15218
3.9761 | 82.31843
3.9747 | 84.48467
3.9732 | 86.65094
3.9718 | 88.81717
3.9703 | 90.98343
3.9689 | 93.14967
3.9674 | 95.31596
3.9661 | 97.48222
3.9647 | 99.64846
3.9632 | 101.8147
3.9619 | 103.9809
3.9606 | 106.1472
3.9592 | 108.3134
3.9579 | 110.4796
3.9566 | 112.6458
3.9553 | 114.8121
3.9539 | 116.9783
3.9526 | 119.1446
3.9513 | 121.3108
3.95 | 123.4771
3.9487 | 125.6433
3.9474 | 127.8096
3.9461 | 129.9758
3.9448 | 132.1421
3.9435 | 134.3083
3.9422 | 136.4745
3.941 | 138.6406
3.9397 | 140.8069
3.9384 | 142.9731
3.9372 | 145.1393
3.936 | 147.3056
3.9347 | 149.4718
3.9335 | 151.638
3.9322 | 153.8042
3.931 | 155.9704
3.9298 | 158.1366
3.9285 | 160.3029
3.9274 | 162.4691
3.9263 | 164.6353
3.925 | 166.8015
3.9237 | 168.9677
3.9226 | 171.1339
3.9213 | 173.3001
3.9201 | 175.4663
3.9188 | 177.6325
3.9177 | 179.7986
3.9166 | 181.9649
3.9153 | 184.1312
3.9142 | 186.2976
3.913 | 188.4638
3.9117 | 190.6301
3.9106 | 192.7963
3.9095 | 194.9625
3.9084 | 197.1287
3.9071 | 199.2948
3.9059 | 201.4609
3.9048 | 203.6271
3.9037 | 205.7934
3.9025 | 207.9596
3.9013 | 210.1258
3.9003 | 212.2919
3.899 | 214.458
3.8979 | 216.6243
3.8967 | 218.7905
3.8956 | 220.9567
3.8945 | 223.1229
3.8933 | 225.2891
3.8922 | 227.4553
3.8909 | 229.6214
3.89 | 231.7875
3.8888 | 233.9536
3.8877 | 236.1196
3.8866 | 238.2857
3.8854 | 240.4518
3.8841 | 242.618
3.8832 | 244.7841
3.882 | 246.9504
3.8808 | 249.1165
3.8798 | 251.2827
3.8787 | 253.449
3.8775 | 255.6153
3.8764 | 257.7814
3.8753 | 259.9476
3.8741 | 262.1138
3.873 | 264.28
3.8719 | 266.4463
3.8708 | 268.6126
3.8698 | 270.7788
3.8687 | 272.945
3.8675 | 275.1112
3.8664 | 277.2774
3.8653 | 279.4436
3.8643 | 281.6097
3.8632 | 283.7758
3.862 | 285.942
3.8609 | 288.1081
3.8598 | 290.2742
3.8588 | 292.4404
3.8577 | 294.6066
3.8565 | 296.7728
3.8556 | 298.9389
3.8544 | 301.105
3.8533 | 303.2711
3.8524 | 305.4373
3.8511 | 307.6034
3.8501 | 309.7697
3.8491 | 311.9359
3.8478 | 314.1021
3.8469 | 316.2683
3.8457 | 318.4346
3.8448 | 320.6008
3.8436 | 322.7669
3.8427 | 324.9332
3.8415 | 327.0993
3.8404 | 329.2655
3.8393 | 331.4316
3.8383 | 333.5978
3.8372 | 335.764
3.8362 | 337.9301
3.8351 | 340.0964
3.834 | 342.2626
3.833 | 344.4288
3.832 | 346.5949
3.8307 | 348.761
3.8298 | 350.9272
3.8288 | 353.0933
3.8277 | 355.2594
3.8265 | 357.4255
3.8256 | 359.5917
3.8246 | 361.758
3.8235 | 363.9241
3.8223 | 366.0903
3.8214 | 368.2565
3.8202 | 370.4227
3.8193 | 372.5889
3.8181 | 374.755
3.8172 | 376.9212
3.8162 | 379.0872
3.8151 | 381.2536
3.8139 | 383.4196
3.813 | 385.5857
3.8118 | 387.7518
3.8109 | 389.9178
3.8099 | 392.084
3.8088 | 394.2501
3.8078 | 396.4162
3.8067 | 398.5824
3.8057 | 400.7486
3.8046 | 402.9147
3.8036 | 405.0808
3.8025 | 407.247
3.8015 | 409.4132
3.8004 | 411.5794
3.7994 | 413.7456
3.7984 | 415.9118
3.7973 | 418.0779
3.7963 | 420.244
3.7952 | 422.41
3.7942 | 424.5761
3.7933 | 426.7421
3.7922 | 428.9082
3.7912 | 431.0742
3.7902 | 433.2402
3.7892 | 435.4062
3.7883 | 437.5724
3.7871 | 439.7385
3.7862 | 441.9047
3.785 | 444.0708
3.7841 | 446.2369
3.7831 | 448.403
3.782 | 450.5692
3.781 | 452.7353
3.78 | 454.9013
3.7789 | 457.0675
3.7779 | 459.2336
3.777 | 461.3996
3.7758 | 463.5657
3.7749 | 465.7318
3.7739 | 467.8979
3.7728 | 470.064
3.7718 | 472.2301
3.7708 | 474.3961
3.7699 | 476.5622
3.7687 | 478.7284
3.7678 | 480.8944
3.7668 | 483.0604
3.7657 | 485.2263
3.7647 | 487.3924
3.7637 | 489.5584
3.7628 | 491.7243
3.7618 | 493.8904
3.7607 | 496.0564
3.7597 | 498.2225
3.7587 | 500.3887
3.7578 | 502.5548
3.7566 | 504.7209
3.7557 | 506.887
3.7547 | 509.0531
3.7537 | 511.2193
3.7528 | 513.3853
3.7516 | 515.5515
3.7507 | 517.7176
3.7497 | 519.8837
3.7486 | 522.0499
3.7476 | 524.216
3.7466 | 526.382
3.7457 | 528.5481
3.7447 | 530.7141
3.7436 | 532.8802
3.7426 | 535.0464
3.7416 | 537.2124
3.7407 | 539.3784
3.7397 | 541.5445
3.7387 | 543.7105
3.7378 | 545.8765
3.7366 | 548.0426
3.7358 | 550.2088
3.7347 | 552.3748
3.7337 | 554.5409
3.7328 | 556.7069
3.7318 | 558.8729
3.7308 | 561.039
3.7299 | 563.2052
3.7289 | 565.3712
3.7278 | 567.5374
3.7268 | 569.7034
3.7258 | 571.8696
3.7248 | 574.0356
3.7239 | 576.2016
3.7229 | 578.3676
3.7219 | 580.5336
3.721 | 582.6996
3.72 | 584.8657
3.719 | 587.0319
3.7179 | 589.1979
3.7169 | 591.364
3.716 | 593.5301
3.715 | 595.696
3.714 | 597.8621
3.7129 | 600.028
3.7121 | 602.1941
3.7111 | 604.3601
3.7102 | 606.5263
3.7092 | 608.6923
3.7081 | 610.8584
3.7071 | 613.0246
3.7061 | 615.1906
3.7052 | 617.3566
3.7042 | 619.5226
3.7032 | 621.6885
3.7023 | 623.8547
3.7013 | 626.0207
3.7003 | 628.1868
3.6993 | 630.3528
3.6984 | 632.5189
3.6974 | 634.6848
3.6964 | 636.8509
3.6955 | 639.0169
3.6945 | 641.1829
3.6935 | 643.3491
3.6926 | 645.5151
3.6916 | 647.6811
3.6906 | 649.8472
3.6897 | 652.0132
3.6887 | 654.1792
3.6877 | 656.3453
3.6868 | 658.5114
3.6858 | 660.6776
3.6848 | 662.8436
3.6839 | 665.0096
3.6829 | 667.1757
3.6819 | 669.3418
3.6809 | 671.5078
3.68 | 673.6738
3.679 | 675.84
3.6782 | 678.006
3.6771 | 680.172
3.6761 | 682.3379
3.6751 | 684.504
3.6743 | 686.6701
3.6734 | 688.8361
3.6724 | 691.0022
3.6714 | 693.1681
3.6705 | 695.3342
3.6695 | 697.5001
3.6685 | 699.6661
3.6676 | 701.8322
3.6666 | 703.9983
3.6658 | 706.1642
3.6648 | 708.3303
3.6638 | 710.4963
3.6629 | 712.6624
3.6619 | 714.8284
3.6611 | 716.9944
3.66 | 719.1604
3.6592 | 721.3264
3.6582 | 723.4924
3.6572 | 725.6584
3.6563 | 727.8244
3.6553 | 729.9904
3.6543 | 732.1564
3.6533 | 734.3224
3.6525 | 736.4884
3.6516 | 738.6544
3.6506 | 740.8204
3.6496 | 742.9864
3.6487 | 745.1524
3.6479 | 747.3186
3.6469 | 749.4845
3.6459 | 751.6507
3.645 | 753.8166
3.6441 | 755.9827
3.6432 | 758.1487
3.6422 | 760.3147
3.6412 | 762.4808
3.6403 | 764.6467
3.6395 | 766.8127
3.6385 | 768.9787
3.6377 | 771.1446
3.6367 | 773.3108
3.6358 | 775.4767
3.6348 | 777.6428
3.634 | 779.8087
3.633 | 781.9748
3.632 | 784.1406
3.6312 | 786.3066
3.6303 | 788.4725
3.6295 | 790.6386
3.6285 | 792.8045
3.6275 | 794.9705
3.6266 | 797.1365
3.6256 | 799.3024
3.6248 | 801.4684
3.624 | 803.6345
3.623 | 805.8005
3.622 | 807.9667
3.6212 | 810.1326
3.6203 | 812.2986
3.6193 | 814.4646
3.6185 | 816.6305
3.6175 | 818.7965
3.6167 | 820.9624
3.6157 | 823.1284
3.6149 | 825.2944
3.614 | 827.4604
3.6132 | 829.6265
3.6122 | 831.7925
3.6114 | 833.9583
3.6104 | 836.1243
3.6096 | 838.2902
3.6086 | 840.4562
3.6078 | 842.622
3.6069 | 844.7881
3.6061 | 846.9541
3.6051 | 849.1202
3.6043 | 851.2861
3.6033 | 853.4519
3.6025 | 855.618
3.6017 | 857.784
3.6007 | 859.95
3.5999 | 862.116
3.5991 | 864.2818
3.5982 | 866.448
3.5973 | 868.6138
3.5964 | 870.7798
3.5956 | 872.9457
3.5948 | 875.1116
3.5938 | 877.2776
3.593 | 879.4435
3.5922 | 881.6093
3.5914 | 883.7753
3.5904 | 885.9412
3.5896 | 888.1071
3.5888 | 890.2732
3.588 | 892.4391
3.587 | 894.6051
3.5862 | 896.771
3.5854 | 898.937
3.5846 | 901.103
3.5838 | 903.2691
3.583 | 905.435
3.582 | 907.6009
3.5812 | 909.767
3.5804 | 911.9329
3.5796 | 914.0988
3.5788 | 916.2648
3.5778 | 918.4307
3.5772 | 920.5966
3.5762 | 922.7627
3.5754 | 924.9286
3.5746 | 927.0946
3.5738 | 929.2604
3.573 | 931.4264
3.5722 | 933.5924
3.5714 | 935.7583
3.5706 | 937.9243
3.5697 | 940.0902
3.5689 | 942.256
3.5681 | 944.422
3.5673 | 946.5879
3.5665 | 948.7539
3.5657 | 950.9197
3.5649 | 953.0856
3.5641 | 955.2516
3.5635 | 957.4175
3.5626 | 959.5834
3.5618 | 961.7493
3.561 | 963.9154
3.5602 | 966.0813
3.5594 | 968.2473
3.5586 | 970.4132
3.558 | 972.5792
3.5572 | 974.7452
3.5563 | 976.9112
3.5555 | 979.077
3.5547 | 981.2429
3.5541 | 983.4089
3.5533 | 985.5748
3.5525 | 987.7406
3.5518 | 989.9065
3.551 | 992.0725
3.5502 | 994.2386
3.5496 | 996.4046
3.5488 | 998.5707
3.5481 | 1000.737
3.5473 | 1002.902
3.5465 | 1005.068
3.5457 | 1007.2344
3.5451 | 1009.4
3.5442 | 1011.566
3.5436 | 1013.732
3.5428 | 1015.898
3.5421 | 1018.064
3.5413 | 1020.23
3.5405 | 1022.395
3.5399 | 1024.561
3.5391 | 1026.727
3.5384 | 1028.893
3.5376 | 1031.059
3.537 | 1033.225
3.5363 | 1035.391
3.5357 | 1037.557
3.5349 | 1039.723
3.5342 | 1041.8888
3.5334 | 1044.055
3.5328 | 1046.2208
3.532 | 1048.387
3.5313 | 1050.553
3.5307 | 1052.7184
3.53 | 1054.884
3.5292 | 1057.05
3.5286 | 1059.216
3.5279 | 1061.382
3.5273 | 1063.548
3.5265 | 1065.714
3.5258 | 1067.88
3.5252 | 1070.046
3.5246 | 1072.212
3.5237 | 1074.3776
3.5231 | 1076.544
3.5225 | 1078.71
3.5218 | 1080.875
3.5212 | 1083.041
3.5205 | 1085.207
3.5199 | 1087.373
3.5192 | 1089.539
3.5186 | 1091.705
3.5178 | 1093.871
3.5171 | 1096.037
3.5165 | 1098.203
3.516 | 1100.369
3.5152 | 1102.535
3.5145 | 1104.7008
3.5139 | 1106.867
3.5133 | 1109.033
3.5128 | 1111.198
3.5121 | 1113.364
3.5115 | 1115.53
3.5108 | 1117.696
3.5102 | 1119.862
3.5095 | 1122.028
3.5089 | 1124.194
3.5083 | 1126.36
3.5078 | 1128.526
3.507 | 1130.692
3.5065 | 1132.8576
3.5058 | 1135.023
3.5052 | 1137.19
3.5045 | 1139.355
3.5039 | 1141.521
3.5034 | 1143.6872
3.5028 | 1145.853
3.5021 | 1148.0192
3.5016 | 1150.185
3.501 | 1152.351
3.5003 | 1154.517
3.4999 | 1156.683
3.4992 | 1158.849
3.4986 | 1161.015
3.4979 | 1163.1808
3.4974 | 1165.347
3.4968 | 1167.513
3.4961 | 1169.678
3.4957 | 1171.844
3.4952 | 1174.01
3.4945 | 1176.176
3.4939 | 1178.342
3.4934 | 1180.508
3.4928 | 1182.674
3.4921 | 1184.84
3.4916 | 1187.005
3.4911 | 1189.171
3.4905 | 1191.337
3.49 | 1193.5032
3.4894 | 1195.669
3.4889 | 1197.835
3.4882 | 1200.001
3.4878 | 1202.167
3.4873 | 1204.333
3.4866 | 1206.498
3.4861 | 1208.664
3.4855 | 1210.8304
3.485 | 1212.996
3.4845 | 1215.162
3.4839 | 1217.328
3.4834 | 1219.494
3.4828 | 1221.66
3.4823 | 1223.826
3.4818 | 1225.992
3.4811 | 1228.158
3.4807 | 1230.323
3.4802 | 1232.489
3.4797 | 1234.655
3.4792 | 1236.821
3.4786 | 1238.987
3.4781 | 1241.153
3.4776 | 1243.319
3.4769 | 1245.485
3.4765 | 1247.651
3.476 | 1249.817
3.4755 | 1251.982
3.475 | 1254.148
3.4745 | 1256.314
3.4739 | 1258.48
3.4734 | 1260.646
3.4729 | 1262.812
3.4724 | 1264.978
3.4719 | 1267.144
3.4715 | 1269.3096
3.471 | 1271.476
3.4705 | 1273.642
3.47 | 1275.8072
3.4694 | 1277.973
3.4689 | 1280.139
3.4684 | 1282.305
3.4679 | 1284.471
3.4674 | 1286.637
3.4669 | 1288.802
3.4665 | 1290.968
3.466 | 1293.134
3.4655 | 1295.3
3.465 | 1297.466
3.4645 | 1299.632
3.464 | 1301.798
3.4635 | 1303.964
3.4631 | 1306.129
3.4626 | 1308.295
3.4621 | 1310.461
3.4616 | 1312.627
3.4611 | 1314.793
3.4606 | 1316.959
3.4602 | 1319.125
3.4598 | 1321.2904
3.4594 | 1323.456
3.4589 | 1325.622
3.4584 | 1327.788
3.4579 | 1329.954
3.4574 | 1332.12
3.4569 | 1334.286
3.4566 | 1336.452
3.456 | 1338.618
3.4556 | 1340.783
3.4552 | 1342.949
3.4547 | 1345.115
3.4542 | 1347.2808
3.4537 | 1349.447
3.4532 | 1351.613
3.4529 | 1353.778
3.4522 | 1355.944
3.4519 | 1358.11
3.4514 | 1360.276
3.451 | 1362.442
3.4505 | 1364.608
3.4502 | 1366.774
3.4497 | 1368.94
3.4492 | 1371.1056
3.4487 | 1373.271
3.4484 | 1375.437
3.4479 | 1377.603
3.4474 | 1379.769
3.4469 | 1381.935
3.4466 | 1384.101
3.4461 | 1386.2664
3.4456 | 1388.432
3.4453 | 1390.598
3.4448 | 1392.764
3.4443 | 1394.93
3.4439 | 1397.096
3.4435 | 1399.261
3.443 | 1401.4272
3.4426 | 1403.593
3.4422 | 1405.759
3.4418 | 1407.925
3.4413 | 1410.091
3.441 | 1412.257
3.4405 | 1414.422
3.44 | 1416.588
3.4397 | 1418.754
3.4392 | 1420.92
3.4389 | 1423.086
3.4384 | 1425.252
3.4379 | 1427.4176
3.4374 | 1429.583
3.4371 | 1431.749
3.4366 | 1433.915
3.4363 | 1436.0808
3.4358 | 1438.247
3.4355 | 1440.413
3.435 | 1442.578
3.4345 | 1444.744
3.4342 | 1446.91
3.4337 | 1449.076
3.4334 | 1451.242
3.4329 | 1453.408
3.4324 | 1455.574
3.4321 | 1457.739
3.4318 | 1459.905
3.4313 | 1462.071
3.4309 | 1464.237
3.4305 | 1466.403
3.4301 | 1468.569
3.4297 | 1470.7344
3.4292 | 1472.9
3.4288 | 1475.066
3.4284 | 1477.232
3.428 | 1479.398
3.4276 | 1481.564
3.4272 | 1483.73
3.4267 | 1485.895
3.4263 | 1488.061
3.4259 | 1490.227
3.4256 | 1492.393
3.4251 | 1494.559
3.4247 | 1496.725
3.4243 | 1498.891
3.424 | 1501.057
3.4235 | 1503.223
3.4232 | 1505.388
3.4227 | 1507.554
3.4224 | 1509.72
3.4219 | 1511.886
3.4216 | 1514.052
3.4211 | 1516.218
3.4208 | 1518.384
3.4203 | 1520.55
3.42 | 1522.715
3.4196 | 1524.881
3.4192 | 1527.047
3.4188 | 1529.2128
3.4184 | 1531.379
3.418 | 1533.545
3.4175 | 1535.71
3.4172 | 1537.876
3.4167 | 1540.042
3.4164 | 1542.208
3.4159 | 1544.374
3.4156 | 1546.539
3.4153 | 1548.705
3.4148 | 1550.871
3.4143 | 1553.0368
3.4142 | 1555.203
3.4137 | 1557.369
3.4132 | 1559.5344
3.4129 | 1561.7
3.4125 | 1563.866
3.4121 | 1566.032
3.4117 | 1568.198
3.4113 | 1570.364
3.4109 | 1572.53
3.4106 | 1574.696
3.4101 | 1576.862
3.4098 | 1579.027
3.4093 | 1581.193
3.409 | 1583.359
3.4087 | 1585.5248
3.4082 | 1587.691
3.4079 | 1589.857
3.4075 | 1592.023
3.4071 | 1594.188
3.4067 | 1596.354
3.4063 | 1598.52
3.4059 | 1600.686
3.4056 | 1602.852
3.4051 | 1605.017
3.4048 | 1607.183
3.4045 | 1609.349
3.404 | 1611.515
3.4037 | 1613.681
3.4033 | 1615.847
3.4029 | 1618.013
3.4025 | 1620.178
3.4021 | 1622.344
3.4019 | 1624.51
3.4014 | 1626.676
3.4009 | 1628.842
3.4006 | 1631.007
3.4003 | 1633.173
3.4 | 1635.339
3.3995 | 1637.505
3.3991 | 1639.671
3.3988 | 1641.836
3.3985 | 1644.002
3.398 | 1646.168
3.3975 | 1648.334
3.3974 | 1650.5
3.3969 | 1652.666
3.3966 | 1654.831
3.3961 | 1656.997
3.3958 | 1659.163
3.3954 | 1661.329
3.395 | 1663.495
3.3946 | 1665.661
3.3941 | 1667.826
3.394 | 1669.992
3.3935 | 1672.158
3.3932 | 1674.324
3.3929 | 1676.49
3.3924 | 1678.656
3.392 | 1680.822
3.3917 | 1682.988
3.3914 | 1685.153
3.3911 | 1687.319
3.3906 | 1689.4848
3.3903 | 1691.651
3.3898 | 1693.817
3.3895 | 1695.9824
3.3891 | 1698.148
3.3888 | 1700.314
3.3883 | 1702.48
3.388 | 1704.645
3.3877 | 1706.811
3.3874 | 1708.977
3.3869 | 1711.143
3.3866 | 1713.3088
3.3861 | 1715.475
3.3859 | 1717.64
3.3854 | 1719.806
3.3851 | 1721.972
3.3848 | 1724.138
3.3845 | 1726.304
3.384 | 1728.47
3.3837 | 1730.636
3.3832 | 1732.801
3.3828 | 1734.967
3.3825 | 1737.1328
3.3822 | 1739.299
3.3819 | 1741.465
3.3816 | 1743.63
3.3811 | 1745.796
3.3808 | 1747.962
3.3803 | 1750.128
3.3799 | 1752.294
3.3796 | 1754.459
3.3793 | 1756.625
3.379 | 1758.791
3.3785 | 1760.9568
3.3782 | 1763.122
3.3778 | 1765.288
3.3775 | 1767.454
3.377 | 1769.62
3.3767 | 1771.786
3.3764 | 1773.952
3.3759 | 1776.118
3.3756 | 1778.283
3.3753 | 1780.449
3.3749 | 1782.615
3.3745 | 1784.781
3.3743 | 1786.947
3.3738 | 1789.113
3.3735 | 1791.2784
3.3732 | 1793.444
3.3727 | 1795.61
3.3724 | 1797.776
3.3719 | 1799.942
3.3716 | 1802.107
3.3712 | 1804.273
3.3709 | 1806.439
3.3706 | 1808.6048
3.3701 | 1810.77
3.3698 | 1812.936
3.3695 | 1815.102
3.3691 | 1817.268
3.3686 | 1819.434
3.3683 | 1821.6
3.368 | 1823.765
3.3677 | 1825.931
3.3672 | 1828.097
3.3669 | 1830.263
3.3665 | 1832.428
3.3661 | 1834.594
3.3657 | 1836.76
3.3654 | 1838.926
3.3651 | 1841.092
3.3646 | 1843.257
3.3643 | 1845.423
3.364 | 1847.589
3.3635 | 1849.755
3.3632 | 1851.921
3.3628 | 1854.0864
3.3624 | 1856.252
3.362 | 1858.418
3.3617 | 1860.584
3.3614 | 1862.75
3.3609 | 1864.9152
3.3606 | 1867.081
3.3603 | 1869.247
3.3598 | 1871.4128
3.3594 | 1873.578
3.3591 | 1875.744
3.3588 | 1877.909
3.3583 | 1880.0752
3.358 | 1882.241
3.3575 | 1884.407
3.3572 | 1886.572
3.3569 | 1888.738
3.3565 | 1890.904
3.3561 | 1893.07
3.3557 | 1895.236
3.3554 | 1897.402
3.3549 | 1899.568
3.3546 | 1901.733
3.3541 | 1903.899
3.3538 | 1906.065
3.3535 | 1908.231
3.3532 | 1910.396
3.3527 | 1912.562
3.3523 | 1914.728
3.352 | 1916.894
3.3515 | 1919.06
3.3512 | 1921.226
3.3507 | 1923.391
3.3504 | 1925.557
3.3501 | 1927.723
3.3496 | 1929.889
3.3493 | 1932.055
3.349 | 1934.22
3.3485 | 1936.386
3.3481 | 1938.552
3.3477 | 1940.718
3.3473 | 1942.884
3.347 | 1945.049
3.3465 | 1947.215
3.3462 | 1949.3808
3.3457 | 1951.547
3.3454 | 1953.712
3.3449 | 1955.878
3.3446 | 1958.044
3.3441 | 1960.209
3.3438 | 1962.375
3.3433 | 1964.541
3.343 | 1966.706
3.3427 | 1968.872
3.3422 | 1971.038
3.3419 | 1973.204
3.3414 | 1975.3696
3.341 | 1977.535
3.3406 | 1979.701
3.3402 | 1981.867
3.3399 | 1984.033
3.3394 | 1986.199
3.3389 | 1988.364
3.3386 | 1990.53
3.3381 | 1992.696
3.3378 | 1994.862
3.3375 | 1997.028
3.337 | 1999.193
3.3365 | 2001.359
3.3362 | 2003.525
3.3357 | 2005.691
3.3354 | 2007.857
3.3349 | 2010.022
3.3346 | 2012.188
3.3341 | 2014.354
3.3338 | 2016.52
3.3333 | 2018.685
3.333 | 2020.851
3.3325 | 2023.017
3.3322 | 2025.183
3.3317 | 2027.3488
3.3314 | 2029.515
3.3309 | 2031.68
3.3306 | 2033.846
3.3301 | 2036.012
3.3296 | 2038.178
3.3293 | 2040.343
3.3288 | 2042.509
3.3285 | 2044.675
3.328 | 2046.841
3.3275 | 2049.007
3.3272 | 2051.172
3.3267 | 2053.338
3.3264 | 2055.504
3.3259 | 2057.67
3.3254 | 2059.835
3.3251 | 2062.001
3.3246 | 2064.167
3.3243 | 2066.333
3.3238 | 2068.499
3.3233 | 2070.665
3.323 | 2072.83
3.3225 | 2074.996
3.322 | 2077.1616
3.3215 | 2079.327
3.3212 | 2081.493
3.3207 | 2083.659
3.3204 | 2085.825
3.3199 | 2087.99
3.3194 | 2090.156
3.3189 | 2092.322
3.3186 | 2094.487
3.3181 | 2096.653
3.3176 | 2098.819
3.3173 | 2100.985
3.3168 | 2103.1504
3.3164 | 2105.316
3.3159 | 2107.4816
3.3154 | 2109.647
3.3151 | 2111.813
3.3146 | 2113.979
3.3141 | 2116.145
3.3138 | 2118.311
3.3133 | 2120.476
3.3128 | 2122.642
3.3123 | 2124.808
3.3118 | 2126.974
3.3114 | 2129.139
3.311 | 2131.305
3.3105 | 2133.471
3.3101 | 2135.6368
3.3096 | 2137.802
3.3091 | 2139.968
3.3088 | 2142.134
3.3081 | 2144.3
3.3078 | 2146.466
3.3073 | 2148.631
3.3068 | 2150.797
3.3063 | 2152.9632
3.3059 | 2155.129
3.3054 | 2157.295
3.3049 | 2159.46
3.3044 | 2161.626
3.3041 | 2163.792
3.3034 | 2165.958
3.303 | 2168.1232
3.3025 | 2170.289
3.302 | 2172.455
3.3015 | 2174.621
3.301 | 2176.786
3.3005 | 2178.952
3.3001 | 2181.118
3.2996 | 2183.284
3.2991 | 2185.449
3.2986 | 2187.615
3.298 | 2189.781
3.2975 | 2191.947
3.297 | 2194.112
3.2963 | 2196.278
3.2959 | 2198.444
3.2954 | 2200.61
3.2949 | 2202.775
3.2942 | 2204.941
3.2939 | 2207.107
3.2933 | 2209.273
3.2928 | 2211.439
3.2921 | 2213.604
3.2917 | 2215.77
3.291 | 2217.936
3.2905 | 2220.101
3.29 | 2222.267
3.2894 | 2224.433
3.2889 | 2226.599
3.2883 | 2228.764
3.2878 | 2230.93
3.2871 | 2233.096
3.2867 | 2235.262
3.286 | 2237.427
3.2854 | 2239.593
3.2849 | 2241.759
3.2842 | 2243.924
3.2836 | 2246.09
3.2831 | 2248.256
3.2825 | 2250.422
3.2818 | 2252.587
3.2813 | 2254.753
3.2807 | 2256.919
3.28 | 2259.084
3.2794 | 2261.25
3.2787 | 2263.416
3.2781 | 2265.582
3.2775 | 2267.747
3.2768 | 2269.913
3.2762 | 2272.079
3.2757 | 2274.244
3.2749 | 2276.41
3.2742 | 2278.576
3.2736 | 2280.741
3.2729 | 2282.907
3.2723 | 2285.073
3.2716 | 2287.238
3.2708 | 2289.404
3.2702 | 2291.57
3.2695 | 2293.735
3.2689 | 2295.901
3.2681 | 2298.0672
3.2675 | 2300.233
3.2668 | 2302.399
3.266 | 2304.564
3.2652 | 2306.73
3.2645 | 2308.895
3.2637 | 2311.061
3.2631 | 2313.227
3.2623 | 2315.393
3.2615 | 2317.5584
3.2608 | 2319.724
3.26 | 2321.8896
3.2592 | 2324.055
3.2584 | 2326.221
3.2576 | 2328.387
3.257 | 2330.553
3.2562 | 2332.7184
3.2552 | 2334.884
3.2544 | 2337.05
3.2537 | 2339.216
3.2528 | 2341.381
3.252 | 2343.547
3.2511 | 2345.713
3.2503 | 2347.878
3.2494 | 2350.044
3.2486 | 2352.209
3.2476 | 2354.375
3.2468 | 2356.541
3.2458 | 2358.707
3.245 | 2360.873
3.244 | 2363.0384
3.2432 | 2365.204
3.2423 | 2367.369
3.2413 | 2369.535
3.2403 | 2371.7008
3.2394 | 2373.866
3.2384 | 2376.032
3.2376 | 2378.198
3.2365 | 2380.364
3.2355 | 2382.529
3.2345 | 2384.695
3.2336 | 2386.86
3.2326 | 2389.026
3.2315 | 2391.192
3.2303 | 2393.358
3.2294 | 2395.523
3.2284 | 2397.689
3.2273 | 2399.855
3.2263 | 2402.02
3.2252 | 2404.186
3.224 | 2406.351
3.2229 | 2408.517
3.2218 | 2410.683
3.2206 | 2412.849
3.2194 | 2415.0144
3.2182 | 2417.18
3.2169 | 2419.346
3.2158 | 2421.511
3.2145 | 2423.677
3.2134 | 2425.842
3.2119 | 2428.008
3.2106 | 2430.174
3.2095 | 2432.34
3.2081 | 2434.5056
3.2068 | 2436.671
3.2055 | 2438.837
3.204 | 2441.002
3.2027 | 2443.168
3.2013 | 2445.334
3.1998 | 2447.499
3.1984 | 2449.665
3.1968 | 2451.831
3.1953 | 2453.997
3.1937 | 2456.162
3.1922 | 2458.327
3.1906 | 2460.493
3.1889 | 2462.6592
3.1872 | 2464.825
3.1856 | 2466.991
3.1838 | 2469.156
3.1821 | 2471.322
3.1803 | 2473.488
3.1785 | 2475.654
3.1767 | 2477.8192
3.1748 | 2479.985
3.1729 | 2482.15
3.1709 | 2484.316
3.169 | 2486.4816
3.1669 | 2488.647
3.1648 | 2490.813
3.1627 | 2492.979
3.1604 | 2495.145
3.1583 | 2497.31
3.1561 | 2499.476
3.1537 | 2501.641
3.1512 | 2503.807
3.149 | 2505.972
3.1466 | 2508.138
3.144 | 2510.304
3.1414 | 2512.47
3.1388 | 2514.6352
3.1362 | 2516.801
3.1333 | 2518.9664
3.1306 | 2521.132
3.1278 | 2523.297
3.1248 | 2525.463
3.1217 | 2527.629
3.1186 | 2529.794
3.1157 | 2531.96
3.1123 | 2534.126
3.109 | 2536.2912
3.1056 | 2538.457
3.102 | 2540.622
3.0985 | 2542.788
3.0948 | 2544.9536
3.0909 | 2547.119
3.0868 | 2549.2848
3.083 | 2551.45
3.0788 | 2553.616
3.0744 | 2555.781
3.0699 | 2557.947
3.0655 | 2560.112
3.0607 | 2562.278
3.0559 | 2564.443
3.0507 | 2566.609
3.0457 | 2568.774
3.0402 | 2570.94
3.0346 | 2573.1056
3.0286 | 2575.271
3.0228 | 2577.436
3.0166 | 2579.602
3.01 | 2581.767
3.0034 | 2583.933
2.9968 | 2586.098
2.9895 | 2588.264
2.9821 | 2590.43
2.9745 | 2592.5952
2.9669 | 2594.761
2.9585 | 2596.926
2.95 | 2599.091
2.9413 | 2601.257
2.9324 | 2603.422
2.9229 | 2605.588
2.9129 | 2607.753
2.9025 | 2609.919
2.8917 | 2612.084
2.8807 | 2614.25
2.8691 | 2616.415
2.8567 | 2618.581
2.8438 | 2620.746
2.8307 | 2622.911
2.8163 | 2625.077
2.8012 | 2627.242
2.785 | 2629.407
2.7684 | 2631.573
2.7528 | 2633.73
2.7503 | 2635.751
2.7502 | 2637.579
2.7499 | 2639.219
2.75 | 2640.7136
2.75 | 2642.081
2.7502 | 2643.3248
2.75 | 2644.455
2.75 | 2645.485
2.7502 | 2646.422
2.7502 | 2647.276
2.7502 | 2648.0528
2.7502 | 2648.76
2.7502 | 2649.404
2.7502 | 2649.992
2.7502 | 2650.527
2.7502 | 2651.017
2.7502 | 2651.464
2.7502 | 2651.874
2.7502 | 2652.25
2.75 | 2652.5952
2.7502 | 2652.9136
2.7502 | 2653.207
2.75 | 2653.48
2.75 | 2653.734
2.75 | 2653.97
2.7502 | 2654.191
2.7502 | 2654.398
2.7502 | 2654.592
2.7502 | 2654.775
2.75 | 2654.948
2.7502 | 2655.113
2.7502 | 2655.269
2.7502 | 2655.417
2.7502 | 2655.559
2.75 | 2655.695
2.75 | 2655.825
2.7502 | 2655.951
2.75 | 2656.071
2.7502 | 2656.188
2.7502 | 2656.301
2.75 | 2656.41
2.7502 | 2656.516
2.7502 | 2656.619
2.7502 | 2656.719
2.7502 | 2656.816
2.7502 | 2656.911
2.7502 | 2657.003
2.7502 | 2657.094
2.7502 | 2657.182
2.7502 | 2657.269
2.7502 | 2657.353
2.7502 | 2657.436
2.7503 | 2657.517
2.7502 | 2657.598
2.7502 | 2657.676
2.7502 | 2657.753
2.7502 | 2657.829
2.7502 | 2657.903
2.7502 | 2657.977
2.7502 | 2658.049
2.7502 | 2658.121
2.7502 | 2658.191
2.7502 | 2658.26
2.7502 | 2658.328
2.7502 | 2658.3952
2.7502 | 2658.462
2.7502 | 2658.527
2.7502 | 2658.592
2.7502 | 2658.656
2.7502 | 2658.719
2.7502 | 2658.782
2.7502 | 2658.844
2.7502 | 2658.905
2.7502 | 2658.9648
2.7503 | 2659.025
2.7502 | 2659.084
2.7502 | 2659.142
2.7502 | 2659.2
2.7502 | 2659.257
2.7502 | 2659.314
2.7502 | 2659.37
2.7502 | 2659.426
2.75 | 2659.481
2.7502 | 2659.536
2.7502 | 2659.59
2.7502 | 2659.644
2.7502 | 2659.696
2.7502 | 2659.749
2.7502 | 2659.801
2.7502 | 2659.853
2.7502 | 2659.904
2.7502 | 2659.955
2.7502 | 2660.006
2.7502 | 2660.055
2.7502 | 2660.105
2.7502 | 2660.154
2.7502 | 2660.203
2.7502 | 2660.252
2.7502 | 2660.3
2.7502 | 2660.348
2.7502 | 2660.395
2.7502 | 2660.442
2.7502 | 2660.488
2.7502 | 2660.535
2.7502 | 2660.581
2.7502 | 2660.626
2.7502 | 2660.671
2.7502 | 2660.716
2.7502 | 2660.761
2.7502 | 2660.805
2.7502 | 2660.849
2.7502 | 2660.893
2.7502 | 2660.936
2.7502 | 2660.979
2.7502 | 2661.023
2.7502 | 2661.065
2.7502 | 2661.108
2.7502 | 2661.15
2.7502 | 2661.191
2.7502 | 2661.233
2.7502 | 2661.2736
2.7502 | 2661.315
2.7502 | 2661.356
2.7502 | 2661.396
2.7502 | 2661.436
2.7502 | 2661.476
2.7502 | 2661.516
2.7502 | 2661.556
2.7502 | 2661.594
2.7502 | 2661.634
2.7502 | 2661.673
2.7502 | 2661.711
2.7502 | 2661.75
2.7502 | 2661.788
2.7502 | 2661.825
2.7502 | 2661.863
2.7502 | 2661.901
2.7502 | 2661.938
2.7502 | 2661.9744
2.7502 | 2662.011
2.7502 | 2662.048
2.7502 | 2662.0848
2.7502 | 2662.121
2.7502 | 2662.157
2.7502 | 2662.193
2.7502 | 2662.228
2.7502 | 2662.264
2.75 | 2662.299
2.7502 | 2662.334
2.7502 | 2662.369
2.7502 | 2662.404
2.7502 | 2662.438
2.7502 | 2662.472
2.7502 | 2662.506
2.7502 | 2662.541
2.7502 | 2662.5744
2.7502 | 2662.608
2.7502 | 2662.641
2.7503 | 2662.675
2.7502 | 2662.708
2.7502 | 2662.741
2.7503 | 2662.773
2.7502 | 2662.806
2.7502 | 2662.839
2.7502 | 2662.871
2.7502 | 2662.903
2.7502 | 2662.935
2.7502 | 2662.967
2.7502 | 2662.999
2.7502 | 2663.03
2.7502 | 2663.062
2.7502 | 2663.093
2.7502 | 2663.124
2.7502 | 2663.156
2.7502 | 2663.187
2.7502 | 2663.217
2.7502 | 2663.248
2.7502 | 2663.2784
2.7502 | 2663.309
2.7502 | 2663.3392
2.7502 | 2663.369
2.7502 | 2663.399
2.7502 | 2663.429
2.7502 | 2663.459
2.7502 | 2663.488
2.7502 | 2663.517
2.7502 | 2663.547
2.7502 | 2663.575
2.75 | 2663.6048
2.7502 | 2663.633
2.7502 | 2663.662
2.75 | 2663.69
2.75 | 2663.719
2.7502 | 2663.7472
2.7502 | 2663.776
2.7502 | 2663.804
2.75 | 2663.831
2.7502 | 2663.8592
2.7502 | 2663.887
2.7502 | 2663.914
2.7502 | 2663.942
2.7502 | 2663.969
2.7502 | 2663.996
2.7502 | 2664.023
2.7502 | 2664.05
2.7502 | 2664.077
2.7502 | 2664.104
2.7502 | 2664.13
2.7502 | 2664.157
2.7502 | 2664.184
2.7502 | 2664.21
2.7502 | 2664.236
2.7502 | 2664.262
2.7502 | 2664.288
2.7502 | 2664.314
2.7502 | 2664.34
2.7502 | 2664.365
2.7502 | 2664.391
2.7502 | 2664.416
2.7502 | 2664.4416
2.7502 | 2664.4672
2.7502 | 2664.492
2.7502 | 2664.518
2.7502 | 2664.542
2.7502 | 2664.567
2.7502 | 2664.592
2.7502 | 2664.617
2.7502 | 2664.641
2.7503 | 2664.666
2.7502 | 2664.69
2.7502 | 2664.715
2.7502 | 2664.739
2.7502 | 2664.763
2.7502 | 2664.787
2.7502 | 2664.811
2.7502 | 2664.835
2.7502 | 2664.859
2.7502 | 2664.882
2.7502 | 2664.906
2.7502 | 2664.93
2.7502 | 2664.953
2.7502 | 2664.976
2.7502 | 2665
2.7502 | 2665.023
2.7502 | 2665.046
2.7502 | 2665.07
2.7502 | 2665.092
2.7502 | 2665.115
2.7502 | 2665.138
2.7502 | 2665.161
2.7502 | 2665.183
2.7502 | 2665.206
2.7502 | 2665.228
2.7502 | 2665.25
2.7502 | 2665.273
2.7502 | 2665.295
2.7502 | 2665.318
2.7502 | 2665.339
2.7502 | 2665.3616
2.7502 | 2665.384
2.7502 | 2665.406
2.7502 | 2665.428
2.7502 | 2665.449
2.7502 | 2665.471
2.7502 | 2665.492
2.7502 | 2665.514
2.7502 | 2665.536
2.7502 | 2665.557
2.7502 | 2665.578
2.7502 | 2665.599
2.7502 | 2665.6208
2.7502 | 2665.642
2.7502 | 2665.663
2.7502 | 2665.684
2.7502 | 2665.705
2.7502 | 2665.726
2.7502 | 2665.747
2.7502 | 2665.751