## Sheet1
2voltage | 2capacity | 39.0voltage | 39.0capacity | 78.0voltage | 78.0capacity | 117.0voltage | 117.0capacity | 156.0voltage | 156.0capacity | 195.0voltage | 195.0capacity
4.0819 | 0 | 2.3774 | 0 | 2.636 | 0 | 2.6565 | 0 | 2.6566 | 0 | 2.7403 | 0
4.0709 | 2.166331 | 2.3774 | 0 | 2.636 | 0 | 2.6565 | 0 | 2.6566 | 0 | 2.7403 | 0
4.0627 | 4.332783
4.0569 | 6.499203
4.0521 | 8.665567
4.0482 | 10.83194
4.0443 | 12.99842
4.0409 | 15.16477
4.038 | 17.33116
4.035 | 19.49764
4.0322 | 21.66411
4.0297 | 23.83047
4.0271 | 25.99687
4.0247 | 28.163275
4.0224 | 30.32966
4.0201 | 32.49615
4.018 | 34.66256
4.0158 | 36.82892
4.0138 | 38.99539
4.0117 | 41.16186
4.0098 | 43.32838
4.0079 | 45.49488
4.0061 | 47.66126
4.0043 | 49.82757
4.0024 | 51.99404
4.0006 | 54.16041
3.999 | 56.32682
3.9972 | 58.49322
3.9955 | 60.65959
3.994 | 62.82598
3.9922 | 64.99243
3.9906 | 67.15874
3.9892 | 69.32502
3.9876 | 71.49162
3.9861 | 73.65801
3.9845 | 75.82438
3.983 | 77.99077
3.9814 | 80.15716
3.98 | 82.32361
3.9785 | 84.49001
3.9771 | 86.65636
3.9756 | 88.82276
3.9742 | 90.98912
3.9729 | 93.15549
3.9714 | 95.32184
3.9701 | 97.48823
3.9687 | 99.65458
3.9672 | 101.821
3.9659 | 103.9874
3.9645 | 106.1538
3.9632 | 108.3201
3.9619 | 110.4865
3.9605 | 112.6529
3.9592 | 114.8193
3.9579 | 116.9858
3.9566 | 119.1522
3.9553 | 121.3186
3.954 | 123.485
3.9527 | 125.6514
3.9514 | 127.8178
3.9501 | 129.9842
3.9488 | 132.1506
3.9475 | 134.317
3.9463 | 136.4834
3.945 | 138.6497
3.9437 | 140.8161
3.9425 | 142.9825
3.9413 | 145.1489
3.94 | 147.3153
3.9388 | 149.4817
3.9375 | 151.6481
3.9363 | 153.8144
3.9351 | 155.9808
3.9338 | 158.1471
3.9327 | 160.3135
3.9314 | 162.4799
3.9301 | 164.6463
3.929 | 166.8127
3.9277 | 168.979
3.9266 | 171.1454
3.9255 | 173.3118
3.9242 | 175.4782
3.923 | 177.6446
3.9217 | 179.811
3.9206 | 181.9773
3.9195 | 184.1437
3.9182 | 186.3101
3.9171 | 188.4764
3.9159 | 190.6427
3.9148 | 192.8091
3.9135 | 194.9755
3.9124 | 197.1419
3.9113 | 199.3082
3.9101 | 201.4746
3.909 | 203.641
3.9077 | 205.8074
3.9066 | 207.9737
3.9054 | 210.1401
3.9043 | 212.3065
3.9032 | 214.4728
3.9021 | 216.6392
3.9009 | 218.8056
3.8996 | 220.972
3.8985 | 223.1383
3.8974 | 225.3047
3.8963 | 227.4711
3.8951 | 229.6374
3.894 | 231.8038
3.8929 | 233.9702
3.8917 | 236.1366
3.8906 | 238.303
3.8895 | 240.4694
3.8884 | 242.6357
3.8872 | 244.8021
3.8861 | 246.9685
3.885 | 249.1349
3.884 | 251.3012
3.8827 | 253.4676
3.8816 | 255.634
3.8806 | 257.8003
3.8795 | 259.9666
3.8783 | 262.133
3.8772 | 264.2994
3.8761 | 266.4657
3.875 | 268.632
3.8738 | 270.7984
3.8727 | 272.9648
3.8717 | 275.1313
3.8706 | 277.2977
3.8695 | 279.4639
3.8683 | 281.6303
3.8674 | 283.7967
3.8663 | 285.963
3.8651 | 288.1294
3.864 | 290.2958
3.8629 | 292.4621
3.8617 | 294.6285
3.8608 | 296.7948
3.8596 | 298.9612
3.8585 | 301.1275
3.8575 | 303.2938
3.8564 | 305.4601
3.8553 | 307.6264
3.8543 | 309.7927
3.8532 | 311.9591
3.8521 | 314.1254
3.8509 | 316.2917
3.85 | 318.4581
3.8488 | 320.6245
3.8477 | 322.7908
3.8466 | 324.9572
3.8456 | 327.1235
3.8445 | 329.2899
3.8435 | 331.4562
3.8424 | 333.6225
3.8412 | 335.7888
3.8403 | 337.9552
3.8392 | 340.1215
3.8382 | 342.2878
3.8371 | 344.4542
3.8361 | 346.6206
3.835 | 348.7869
3.8338 | 350.9533
3.8329 | 353.1196
3.8317 | 355.2859
3.8306 | 357.4523
3.8296 | 359.6186
3.8287 | 361.785
3.8275 | 363.9514
3.8264 | 366.1176
3.8254 | 368.284
3.8243 | 370.4503
3.8233 | 372.6166
3.8222 | 374.783
3.8212 | 376.9493
3.8201 | 379.1156
3.8191 | 381.282
3.818 | 383.4484
3.8171 | 385.6147
3.8159 | 387.781
3.815 | 389.9472
3.8138 | 392.1136
3.8129 | 394.2799
3.8117 | 396.4462
3.8106 | 398.6125
3.8096 | 400.7789
3.8087 | 402.9452
3.8075 | 405.1115
3.8066 | 407.2779
3.8054 | 409.4441
3.8045 | 411.6105
3.8035 | 413.7769
3.8024 | 415.9432
3.8014 | 418.1096
3.8003 | 420.2758
3.7993 | 422.4422
3.7983 | 424.6086
3.7972 | 426.7748
3.7962 | 428.9412
3.7951 | 431.1076
3.7941 | 433.2739
3.7932 | 435.4402
3.7921 | 437.6065
3.7911 | 439.7729
3.79 | 441.9392
3.789 | 444.1055
3.7879 | 446.2717
3.7869 | 448.438
3.7859 | 450.6044
3.7848 | 452.7707
3.7838 | 454.937
3.7829 | 457.1033
3.7819 | 459.2697
3.7808 | 461.436
3.7798 | 463.6023
3.7787 | 465.7686
3.7777 | 467.9348
3.7767 | 470.1012
3.7758 | 472.2676
3.7746 | 474.4338
3.7737 | 476.6001
3.7727 | 478.7665
3.7716 | 480.9328
3.7706 | 483.0991
3.7696 | 485.2654
3.7685 | 487.4317
3.7675 | 489.598
3.7666 | 491.7643
3.7656 | 493.9306
3.7645 | 496.0969
3.7635 | 498.2632
3.7625 | 500.4295
3.7614 | 502.5958
3.7604 | 504.7621
3.7595 | 506.9285
3.7585 | 509.0948
3.7574 | 511.2611
3.7564 | 513.4274
3.7554 | 515.5937
3.7545 | 517.76
3.7533 | 519.9263
3.7524 | 522.0925
3.7514 | 524.2588
3.7504 | 526.4252
3.7493 | 528.5915
3.7483 | 530.7578
3.7474 | 532.924
3.7464 | 535.0904
3.7453 | 537.2566
3.7443 | 539.4229
3.7433 | 541.5892
3.7424 | 543.7555
3.7412 | 545.9217
3.7403 | 548.088
3.7393 | 550.2543
3.7383 | 552.4205
3.7374 | 554.5868
3.7362 | 556.7531
3.7353 | 558.9195
3.7343 | 561.0857
3.7333 | 563.2519
3.7324 | 565.4182
3.7314 | 567.5845
3.7304 | 569.7508
3.7293 | 571.9171
3.7283 | 574.0834
3.7274 | 576.2496
3.7264 | 578.416
3.7254 | 580.5823
3.7245 | 582.7486
3.7235 | 584.9148
3.7224 | 587.0812
3.7214 | 589.2474
3.7204 | 591.4136
3.7195 | 593.5798
3.7185 | 595.746
3.7175 | 597.9124
3.7164 | 600.0786
3.7154 | 602.2449
3.7145 | 604.4112
3.7135 | 606.5774
3.7125 | 608.7436
3.7116 | 610.9099
3.7106 | 613.0762
3.7096 | 615.2424
3.7087 | 617.4088
3.7077 | 619.575
3.7066 | 621.7412
3.7056 | 623.9076
3.7046 | 626.0737
3.7037 | 628.24
3.7027 | 630.4063
3.7017 | 632.5726
3.7008 | 634.7388
3.6998 | 636.9052
3.6988 | 639.0713
3.6978 | 641.2376
3.6969 | 643.4039
3.6959 | 645.5701
3.6949 | 647.7363
3.694 | 649.9026
3.693 | 652.0689
3.6919 | 654.2352
3.6909 | 656.4014
3.6899 | 658.5676
3.689 | 660.7338
3.6882 | 662.9001
3.6872 | 665.0664
3.6861 | 667.2326
3.6853 | 669.399
3.6843 | 671.5653
3.6833 | 673.7315
3.6824 | 675.8979
3.6814 | 678.0641
3.6804 | 680.2304
3.6795 | 682.3967
3.6785 | 684.5628
3.6775 | 686.7291
3.6766 | 688.8954
3.6754 | 691.0616
3.6746 | 693.2279
3.6737 | 695.3942
3.6727 | 697.5605
3.6717 | 699.7268
3.6707 | 701.893
3.6698 | 704.0592
3.6688 | 706.2254
3.6678 | 708.3917
3.6669 | 710.558
3.6659 | 712.7242
3.6649 | 714.8905
3.664 | 717.0568
3.663 | 719.223
3.6622 | 721.3892
3.6612 | 723.5554
3.6603 | 725.7217
3.6593 | 727.8879
3.6583 | 730.0542
3.6574 | 732.2204
3.6564 | 734.3866
3.6554 | 736.5528
3.6546 | 738.7191
3.6537 | 740.8853
3.6527 | 743.0516
3.6517 | 745.2179
3.6507 | 747.3841
3.6498 | 749.5503
3.6488 | 751.7166
3.648 | 753.8828
3.647 | 756.0491
3.6461 | 758.2154
3.6451 | 760.3816
3.6441 | 762.5478
3.6432 | 764.7141
3.6424 | 766.8804
3.6414 | 769.0466
3.6404 | 771.2129
3.6395 | 773.3791
3.6386 | 775.5453
3.6377 | 777.7116
3.6367 | 779.8778
3.6357 | 782.044
3.6348 | 784.2102
3.634 | 786.3764
3.633 | 788.5427
3.632 | 790.7088
3.6312 | 792.875
3.6303 | 795.0413
3.6293 | 797.2075
3.6285 | 799.3738
3.6275 | 801.5399
3.6266 | 803.7061
3.6257 | 805.8723
3.6248 | 808.0385
3.624 | 810.2047
3.623 | 812.3709
3.622 | 814.5373
3.6211 | 816.7035
3.6203 | 818.8697
3.6193 | 821.0359
3.6185 | 823.202
3.6175 | 825.3684
3.6165 | 827.5346
3.6157 | 829.7008
3.6148 | 831.8671
3.6138 | 834.0332
3.613 | 836.1996
3.612 | 838.3658
3.6112 | 840.5319
3.6104 | 842.6982
3.6095 | 844.8644
3.6085 | 847.0307
3.6077 | 849.197
3.6069 | 851.3631
3.6059 | 853.5293
3.6051 | 855.6956
3.6041 | 857.8618
3.6032 | 860.0279
3.6024 | 862.1942
3.6014 | 864.3604
3.6006 | 866.5266
3.5998 | 868.6929
3.5988 | 870.859
3.598 | 873.0252
3.5972 | 875.1915
3.5962 | 877.3576
3.5954 | 879.5239
3.5945 | 881.69
3.5936 | 883.8563
3.5928 | 886.0226
3.5919 | 888.1887
3.5911 | 890.355
3.5903 | 892.5213
3.5893 | 894.6875
3.5885 | 896.8538
3.5877 | 899.0201
3.5869 | 901.1862
3.5859 | 903.3524
3.5851 | 905.5186
3.5843 | 907.6849
3.5835 | 909.851
3.5827 | 912.0173
3.5817 | 914.1835
3.5809 | 916.3498
3.5801 | 918.5159
3.5793 | 920.6821
3.5785 | 922.8484
3.5775 | 925.0147
3.5767 | 927.1808
3.5759 | 929.3471
3.5751 | 931.5132
3.5743 | 933.6794
3.5735 | 935.8455
3.5727 | 938.0117
3.5719 | 940.178
3.5709 | 942.3442
3.5703 | 944.5103
3.5694 | 946.6765
3.5686 | 948.8427
3.5678 | 951.0089
3.5669 | 953.1751
3.5662 | 955.3413
3.5654 | 957.5075
3.5646 | 959.6738
3.5638 | 961.8399
3.563 | 964.0061
3.5622 | 966.1724
3.5614 | 968.3386
3.5606 | 970.5047
3.5598 | 972.6709
3.5591 | 974.837
3.5583 | 977.0034
3.5575 | 979.1693
3.5567 | 981.3355
3.5559 | 983.5018
3.5551 | 985.6678
3.5543 | 987.8341
3.5535 | 990.0003
3.5528 | 992.1664
3.552 | 994.3326
3.5512 | 996.4988
3.5506 | 998.6649
3.5498 | 1000.831
3.549 | 1002.997
3.5483 | 1005.164
3.5475 | 1007.33
3.5467 | 1009.496
3.5459 | 1011.662
3.5453 | 1013.828
3.5446 | 1015.994
3.5438 | 1018.161
3.543 | 1020.327
3.5423 | 1022.493
3.5415 | 1024.659
3.5407 | 1026.825
3.5401 | 1028.992
3.5393 | 1031.158
3.5386 | 1033.324
3.5378 | 1035.49
3.5372 | 1037.656
3.5364 | 1039.8224
3.5357 | 1041.989
3.5349 | 1044.155
3.5343 | 1046.321
3.5336 | 1048.487
3.5328 | 1050.654
3.5322 | 1052.82
3.5315 | 1054.986
3.5307 | 1057.152
3.5301 | 1059.318
3.5293 | 1061.484
3.5286 | 1063.65
3.528 | 1065.817
3.5273 | 1067.983
3.5265 | 1070.149
3.5259 | 1072.3152
3.5253 | 1074.481
3.5244 | 1076.648
3.5238 | 1078.814
3.5232 | 1080.98
3.5225 | 1083.146
3.5219 | 1085.312
3.5211 | 1087.478
3.5204 | 1089.645
3.5198 | 1091.811
3.5191 | 1093.977
3.5185 | 1096.143
3.5178 | 1098.309
3.5172 | 1100.475
3.5165 | 1102.6416
3.5159 | 1104.808
3.5151 | 1106.974
3.5144 | 1109.14
3.514 | 1111.306
3.5133 | 1113.473
3.5125 | 1115.639
3.512 | 1117.8048
3.5112 | 1119.971
3.5107 | 1122.137
3.5099 | 1124.303
3.5094 | 1126.47
3.5086 | 1128.636
3.5082 | 1130.802
3.5075 | 1132.968
3.5069 | 1135.134
3.5062 | 1137.3
3.5056 | 1139.4664
3.5049 | 1141.633
3.5044 | 1143.799
3.5038 | 1145.9648
3.5032 | 1148.131
3.5025 | 1150.297
3.502 | 1152.463
3.5014 | 1154.629
3.5007 | 1156.795
3.5001 | 1158.9616
3.4994 | 1161.128
3.499 | 1163.294
3.4983 | 1165.46
3.4977 | 1167.626
3.4972 | 1169.792
3.4965 | 1171.958
3.4959 | 1174.125
3.4954 | 1176.291
3.4948 | 1178.457
3.4943 | 1180.623
3.4936 | 1182.789
3.493 | 1184.955
3.4925 | 1187.121
3.4919 | 1189.287
3.4914 | 1191.454
3.4907 | 1193.62
3.4902 | 1195.786
3.4896 | 1197.952
3.4891 | 1200.118
3.4885 | 1202.284
3.488 | 1204.451
3.4873 | 1206.6168
3.4869 | 1208.783
3.4862 | 1210.949
3.4857 | 1213.115
3.4851 | 1215.281
3.4846 | 1217.447
3.4841 | 1219.6136
3.4835 | 1221.78
3.483 | 1223.946
3.4823 | 1226.112
3.4819 | 1228.278
3.4814 | 1230.444
3.4809 | 1232.6104
3.4802 | 1234.777
3.4798 | 1236.943
3.4791 | 1239.109
3.4786 | 1241.275
3.4781 | 1243.441
3.4777 | 1245.607
3.477 | 1247.773
3.4765 | 1249.939
3.4761 | 1252.1056
3.4756 | 1254.272
3.4751 | 1256.438
3.4744 | 1258.604
3.474 | 1260.77
3.4735 | 1262.936
3.473 | 1265.102
3.4725 | 1267.268
3.4719 | 1269.434
3.4714 | 1271.601
3.4709 | 1273.767
3.4704 | 1275.933
3.4698 | 1278.099
3.4694 | 1280.265
3.4688 | 1282.431
3.4683 | 1284.5976
3.4678 | 1286.763
3.4673 | 1288.9296
3.4669 | 1291.096
3.4664 | 1293.262
3.4659 | 1295.428
3.4654 | 1297.594
3.4649 | 1299.76
3.4644 | 1301.9264
3.464 | 1304.092
3.4635 | 1306.259
3.4628 | 1308.425
3.4625 | 1310.591
3.462 | 1312.757
3.4615 | 1314.923
3.4611 | 1317.089
3.4606 | 1319.255
3.4601 | 1321.421
3.4596 | 1323.5872
3.4591 | 1325.754
3.4586 | 1327.92
3.4581 | 1330.086
3.4577 | 1332.252
3.4572 | 1334.418
3.4567 | 1336.584
3.4562 | 1338.75
3.4559 | 1340.916
3.4554 | 1343.0824
3.4548 | 1345.249
3.4544 | 1347.415
3.454 | 1349.5808
3.4535 | 1351.747
3.453 | 1353.913
3.4527 | 1356.079
3.4522 | 1358.245
3.4517 | 1360.411
3.4512 | 1362.5776
3.4507 | 1364.744
3.4502 | 1366.9096
3.4499 | 1369.076
3.4494 | 1371.242
3.449 | 1373.408
3.4485 | 1375.574
3.448 | 1377.74
3.4475 | 1379.9064
3.4472 | 1382.073
3.4467 | 1384.239
3.4462 | 1386.405
3.4459 | 1388.571
3.4454 | 1390.737
3.4449 | 1392.903
3.4444 | 1395.069
3.4441 | 1397.236
3.4436 | 1399.402
3.4431 | 1401.568
3.4427 | 1403.734
3.4423 | 1405.9
3.4419 | 1408.066
3.4414 | 1410.232
3.4409 | 1412.398
3.4406 | 1414.564
3.4401 | 1416.731
3.4396 | 1418.897
3.4393 | 1421.063
3.4388 | 1423.229
3.4385 | 1425.395
3.438 | 1427.561
3.4375 | 1429.7272
3.437 | 1431.893
3.4367 | 1434.059
3.4362 | 1436.2256
3.4357 | 1438.392
3.4352 | 1440.558
3.4349 | 1442.724
3.4344 | 1444.89
3.4341 | 1447.056
3.4338 | 1449.222
3.4333 | 1451.388
3.4328 | 1453.554
3.4325 | 1455.721
3.432 | 1457.886
3.4315 | 1460.0528
3.4312 | 1462.219
3.4307 | 1464.385
3.4302 | 1466.551
3.4299 | 1468.717
3.4296 | 1470.8832
3.4291 | 1473.049
3.4286 | 1475.216
3.4283 | 1477.382
3.4278 | 1479.548
3.4275 | 1481.714
3.427 | 1483.88
3.4267 | 1486.046
3.4262 | 1488.212
3.4259 | 1490.378
3.4254 | 1492.544
3.4249 | 1494.7104
3.4246 | 1496.877
3.4243 | 1499.043
3.4238 | 1501.209
3.4233 | 1503.375
3.423 | 1505.541
3.4225 | 1507.707
3.4222 | 1509.873
3.4219 | 1512.039
3.4214 | 1514.205
3.421 | 1516.3712
3.4206 | 1518.537
3.4202 | 1520.703
3.4198 | 1522.87
3.4194 | 1525.036
3.4189 | 1527.202
3.4186 | 1529.368
3.4181 | 1531.534
3.4178 | 1533.7
3.4173 | 1535.866
3.417 | 1538.032
3.4167 | 1540.1984
3.4162 | 1542.364
3.4159 | 1544.53
3.4154 | 1546.697
3.4151 | 1548.863
3.4146 | 1551.029
3.4143 | 1553.195
3.4138 | 1555.361
3.4135 | 1557.527
3.4131 | 1559.693
3.4127 | 1561.86
3.4123 | 1564.025
3.412 | 1566.192
3.4115 | 1568.358
3.411 | 1570.524
3.4107 | 1572.69
3.4104 | 1574.856
3.4099 | 1577.022
3.4096 | 1579.188
3.4093 | 1581.354
3.4088 | 1583.52
3.4085 | 1585.6864
3.408 | 1587.853
3.4077 | 1590.019
3.4073 | 1592.185
3.4069 | 1594.351
3.4065 | 1596.5168
3.4062 | 1598.683
3.4057 | 1600.849
3.4054 | 1603.015
3.4051 | 1605.181
3.4046 | 1607.347
3.4043 | 1609.513
3.4039 | 1611.679
3.4035 | 1613.846
3.4031 | 1616.012
3.4027 | 1618.178
3.4025 | 1620.344
3.402 | 1622.51
3.4017 | 1624.676
3.4014 | 1626.842
3.4009 | 1629.008
3.4006 | 1631.174
3.4002 | 1633.34
3.3998 | 1635.506
3.3994 | 1637.672
3.3991 | 1639.8384
3.3986 | 1642.004
3.3983 | 1644.17
3.398 | 1646.337
3.3975 | 1648.503
3.3972 | 1650.669
3.3969 | 1652.835
3.3965 | 1655.001
3.396 | 1657.167
3.3957 | 1659.333
3.3954 | 1661.499
3.3951 | 1663.665
3.3948 | 1665.831
3.3943 | 1667.997
3.3938 | 1670.164
3.3935 | 1672.329
3.3931 | 1674.495
3.3928 | 1676.662
3.3925 | 1678.828
3.392 | 1680.9936
3.3917 | 1683.16
3.3914 | 1685.326
3.3909 | 1687.492
3.3906 | 1689.658
3.3902 | 1691.824
3.3899 | 1693.99
3.3896 | 1696.156
3.3891 | 1698.322
3.3888 | 1700.488
3.3885 | 1702.654
3.3881 | 1704.82
3.3877 | 1706.986
3.3873 | 1709.153
3.387 | 1711.319
3.3865 | 1713.4848
3.3862 | 1715.651
3.3859 | 1717.817
3.3856 | 1719.983
3.3851 | 1722.149
3.3848 | 1724.3152
3.3844 | 1726.481
3.3841 | 1728.647
3.3838 | 1730.813
3.3833 | 1732.979
3.383 | 1735.145
3.3827 | 1737.311
3.3822 | 1739.478
3.3818 | 1741.644
3.3815 | 1743.81
3.3812 | 1745.976
3.3807 | 1748.142
3.3806 | 1750.308
3.3801 | 1752.474
3.3798 | 1754.64
3.3794 | 1756.806
3.3789 | 1758.972
3.3786 | 1761.138
3.3783 | 1763.304
3.378 | 1765.4704
3.3777 | 1767.636
3.3772 | 1769.802
3.3768 | 1771.969
3.3765 | 1774.135
3.376 | 1776.301
3.3759 | 1778.467
3.3754 | 1780.633
3.3751 | 1782.799
3.3746 | 1784.9648
3.3743 | 1787.131
3.3739 | 1789.297
3.3736 | 1791.463
3.3731 | 1793.6288
3.3728 | 1795.795
3.3725 | 1797.961
3.3722 | 1800.127
3.3717 | 1802.293
3.3714 | 1804.459
3.371 | 1806.625
3.3707 | 1808.791
3.3702 | 1810.957
3.3699 | 1813.123
3.3696 | 1815.289
3.3693 | 1817.456
3.3688 | 1819.622
3.3685 | 1821.788
3.3681 | 1823.9536
3.3678 | 1826.12
3.3673 | 1828.286
3.367 | 1830.452
3.3667 | 1832.618
3.3662 | 1834.784
3.3659 | 1836.95
3.3656 | 1839.116
3.3652 | 1841.282
3.3647 | 1843.448
3.3644 | 1845.614
3.3641 | 1847.78
3.3636 | 1849.946
3.3633 | 1852.112
3.363 | 1854.279
3.3625 | 1856.445
3.3622 | 1858.61
3.3618 | 1860.777
3.3615 | 1862.943
3.361 | 1865.1088
3.3607 | 1867.275
3.3604 | 1869.441
3.3599 | 1871.607
3.3596 | 1873.773
3.3593 | 1875.939
3.3588 | 1878.105
3.3585 | 1880.271
3.3581 | 1882.437
3.3577 | 1884.6032
3.3573 | 1886.769
3.357 | 1888.935
3.3567 | 1891.101
3.3562 | 1893.268
3.3559 | 1895.433
3.3556 | 1897.6
3.3551 | 1899.766
3.3547 | 1901.932
3.3544 | 1904.0976
3.3539 | 1906.264
3.3536 | 1908.43
3.3531 | 1910.596
3.3528 | 1912.762
3.3525 | 1914.928
3.352 | 1917.094
3.3517 | 1919.26
3.3514 | 1921.426
3.3509 | 1923.592
3.3506 | 1925.758
3.3501 | 1927.924
3.3497 | 1930.09
3.3494 | 1932.256
3.3489 | 1934.4224
3.3486 | 1936.588
3.3483 | 1938.754
3.3478 | 1940.921
3.3475 | 1943.087
3.3472 | 1945.253
3.3467 | 1947.419
3.3464 | 1949.585
3.3459 | 1951.751
3.3456 | 1953.9168
3.3452 | 1956.083
3.3447 | 1958.249
3.3444 | 1960.415
3.3439 | 1962.581
3.3436 | 1964.747
3.3431 | 1966.913
3.3428 | 1969.079
3.3423 | 1971.245
3.342 | 1973.411
3.3417 | 1975.577
3.3412 | 1977.743
3.3409 | 1979.91
3.3404 | 1982.075
3.3401 | 1984.2416
3.3396 | 1986.407
3.3393 | 1988.574
3.3388 | 1990.74
3.3385 | 1992.906
3.3381 | 1995.072
3.3377 | 1997.238
3.3373 | 1999.404
3.3368 | 2001.57
3.3365 | 2003.736
3.336 | 2005.902
3.3357 | 2008.068
3.3352 | 2010.234
3.3349 | 2012.4
3.3344 | 2014.566
3.3341 | 2016.732
3.3336 | 2018.898
3.3333 | 2021.064
3.3328 | 2023.23
3.3325 | 2025.396
3.332 | 2027.562
3.3315 | 2029.729
3.3312 | 2031.8944
3.3309 | 2034.06
3.3304 | 2036.226
3.3299 | 2038.393
3.3296 | 2040.559
3.3291 | 2042.7248
3.3288 | 2044.891
3.3283 | 2047.057
3.328 | 2049.223
3.3275 | 2051.389
3.3272 | 2053.555
3.3267 | 2055.721
3.3262 | 2057.887
3.3259 | 2060.053
3.3254 | 2062.2192
3.3251 | 2064.385
3.3246 | 2066.551
3.3241 | 2068.717
3.3238 | 2070.8832
3.3233 | 2073.049
3.323 | 2075.215
3.3225 | 2077.381
3.322 | 2079.547
3.3217 | 2081.713
3.3212 | 2083.88
3.3207 | 2086.045
3.3204 | 2088.212
3.3199 | 2090.3776
3.3194 | 2092.543
3.3191 | 2094.71
3.3186 | 2096.876
3.3181 | 2099.042
3.3178 | 2101.208
3.3173 | 2103.374
3.3168 | 2105.54
3.3165 | 2107.706
3.316 | 2109.872
3.3156 | 2112.038
3.3151 | 2114.204
3.3147 | 2116.37
3.3143 | 2118.536
3.3138 | 2120.702
3.3133 | 2122.868
3.313 | 2125.034
3.3125 | 2127.2
3.312 | 2129.3664
3.3115 | 2131.532
3.3112 | 2133.698
3.3107 | 2135.865
3.3102 | 2138.0304
3.3097 | 2140.196
3.3093 | 2142.363
3.3088 | 2144.529
3.3083 | 2146.695
3.308 | 2148.861
3.3075 | 2151.027
3.3068 | 2153.193
3.3065 | 2155.359
3.306 | 2157.525
3.3056 | 2159.691
3.3051 | 2161.857
3.3046 | 2164.023
3.3041 | 2166.189
3.3036 | 2168.355
3.3031 | 2170.521
3.3026 | 2172.687
3.302 | 2174.853
3.3017 | 2177.0192
3.301 | 2179.185
3.3006 | 2181.351
3.3001 | 2183.517
3.2996 | 2185.6832
3.2991 | 2187.849
3.2986 | 2190.015
3.2981 | 2192.181
3.2975 | 2194.347
3.297 | 2196.513
3.2965 | 2198.679
3.296 | 2200.845
3.2954 | 2203.011
3.2949 | 2205.177
3.2944 | 2207.343
3.2938 | 2209.51
3.2933 | 2211.6752
3.2926 | 2213.841
3.2922 | 2216.007
3.2917 | 2218.174
3.2912 | 2220.339
3.2905 | 2222.5056
3.2899 | 2224.672
3.2894 | 2226.838
3.2888 | 2229.004
3.2883 | 2231.17
3.2876 | 2233.336
3.2872 | 2235.502
3.2865 | 2237.668
3.286 | 2239.834
3.2854 | 2242
3.2847 | 2244.166
3.2841 | 2246.332
3.2836 | 2248.498
3.283 | 2250.664
3.2823 | 2252.83
3.2817 | 2254.996
3.2812 | 2257.162
3.2805 | 2259.328
3.2799 | 2261.494
3.2793 | 2263.66
3.2786 | 2265.826
3.278 | 2267.992
3.2773 | 2270.158
3.2767 | 2272.324
3.276 | 2274.49
3.2754 | 2276.656
3.2747 | 2278.822
3.2741 | 2280.988
3.2735 | 2283.154
3.2728 | 2285.32
3.272 | 2287.486
3.2714 | 2289.652
3.2707 | 2291.818
3.2701 | 2293.984
3.2693 | 2296.15
3.2686 | 2298.316
3.268 | 2300.482
3.2672 | 2302.648
3.2665 | 2304.814
3.2657 | 2306.98
3.2651 | 2309.146
3.2643 | 2311.312
3.2636 | 2313.478
3.2628 | 2315.644
3.2622 | 2317.81
3.2614 | 2319.976
3.2605 | 2322.142
3.2597 | 2324.308
3.2591 | 2326.474
3.2583 | 2328.64
3.2575 | 2330.806
3.2567 | 2332.972
3.2559 | 2335.138
3.2551 | 2337.304
3.2543 | 2339.47
3.2534 | 2341.636
3.2525 | 2343.802
3.2517 | 2345.968
3.2509 | 2348.134
3.2501 | 2350.3
3.2491 | 2352.466
3.2483 | 2354.632
3.2475 | 2356.798
3.2465 | 2358.964
3.2455 | 2361.13
3.2447 | 2363.296
3.2438 | 2365.462
3.243 | 2367.628
3.242 | 2369.7936
3.241 | 2371.96
3.2401 | 2374.126
3.2391 | 2376.292
3.2381 | 2378.458
3.2373 | 2380.624
3.2364 | 2382.79
3.2352 | 2384.956
3.2343 | 2387.121
3.2333 | 2389.287
3.2323 | 2391.453
3.2312 | 2393.619
3.2302 | 2395.785
3.2293 | 2397.951
3.2281 | 2400.118
3.227 | 2402.284
3.226 | 2404.449
3.2247 | 2406.615
3.2238 | 2408.781
3.2226 | 2410.9472
3.2215 | 2413.113
3.2204 | 2415.279
3.2193 | 2417.445
3.2181 | 2419.611
3.2168 | 2421.777
3.2157 | 2423.943
3.2144 | 2426.1088
3.2131 | 2428.275
3.212 | 2430.441
3.2107 | 2432.607
3.2094 | 2434.7728
3.2081 | 2436.939
3.207 | 2439.105
3.2055 | 2441.271
3.2041 | 2443.437
3.2028 | 2445.603
3.2013 | 2447.769
3.1999 | 2449.9344
3.1986 | 2452.1
3.1972 | 2454.266
3.1955 | 2456.432
3.1941 | 2458.5984
3.1925 | 2460.764
3.191 | 2462.93
3.1894 | 2465.096
3.1878 | 2467.262
3.1862 | 2469.428
3.1846 | 2471.594
3.1828 | 2473.76
3.181 | 2475.926
3.1794 | 2478.091
3.1776 | 2480.257
3.1757 | 2482.424
3.1739 | 2484.589
3.172 | 2486.7552
3.1701 | 2488.921
3.1681 | 2491.087
3.1662 | 2493.253
3.1641 | 2495.419
3.162 | 2497.585
3.1597 | 2499.751
3.1575 | 2501.917
3.1554 | 2504.083
3.1531 | 2506.249
3.1507 | 2508.415
3.1483 | 2510.581
3.1457 | 2512.747
3.1433 | 2514.913
3.1407 | 2517.0784
3.1381 | 2519.244
3.1354 | 2521.41
3.1326 | 2523.576
3.1297 | 2525.742
3.1267 | 2527.908
3.1238 | 2530.074
3.1207 | 2532.239
3.1175 | 2534.405
3.1142 | 2536.571
3.111 | 2538.737
3.1075 | 2540.903
3.1039 | 2543.069
3.1002 | 2545.235
3.0968 | 2547.401
3.093 | 2549.567
3.0889 | 2551.732
3.0847 | 2553.898
3.0807 | 2556.064
3.0763 | 2558.23
3.072 | 2560.396
3.0675 | 2562.562
3.0626 | 2564.728
3.0578 | 2566.894
3.0526 | 2569.059
3.0475 | 2571.2256
3.0421 | 2573.391
3.0368 | 2575.557
3.031 | 2577.723
3.025 | 2579.889
3.0191 | 2582.0544
3.0126 | 2584.221
3.006 | 2586.386
2.9992 | 2588.552
2.9925 | 2590.718
2.9852 | 2592.884
2.9776 | 2595.05
2.9697 | 2597.216
2.9616 | 2599.381
2.9533 | 2601.547
2.9445 | 2603.713
2.9355 | 2605.879
2.926 | 2608.044
2.9166 | 2610.21
2.9065 | 2612.376
2.8958 | 2614.541
2.8849 | 2616.7072
2.8733 | 2618.873
2.8612 | 2621.0384
2.8484 | 2623.204
2.835 | 2625.37
2.8215 | 2627.536
2.8065 | 2629.701
2.7907 | 2631.867
2.7737 | 2634.033
2.7557 | 2636.198
2.7502 | 2638.28
2.7499 | 2640.173
2.7494 | 2641.89
2.7497 | 2643.438
2.7497 | 2644.873
2.7497 | 2646.186
2.7497 | 2647.39
2.7497 | 2648.496
2.7497 | 2649.51
2.7499 | 2650.444
2.7499 | 2651.302
2.7499 | 2652.091
2.7497 | 2652.819
2.7499 | 2653.489
2.7499 | 2654.106
2.7499 | 2654.676
2.7497 | 2655.201
2.7499 | 2655.687
2.7499 | 2656.135
2.7497 | 2656.551
2.7497 | 2656.937
2.7499 | 2657.294
2.7499 | 2657.626
2.7499 | 2657.935
2.7499 | 2658.223
2.7497 | 2658.4928
2.7497 | 2658.7456
2.7499 | 2658.982
2.7497 | 2659.204
2.7497 | 2659.412
2.7497 | 2659.608
2.7497 | 2659.793
2.7497 | 2659.967
2.7499 | 2660.133
2.7499 | 2660.29
2.7499 | 2660.44
2.7499 | 2660.583
2.7499 | 2660.7184
2.7497 | 2660.849
2.7499 | 2660.974
2.7497 | 2661.093
2.7499 | 2661.209
2.7499 | 2661.319
2.7499 | 2661.426
2.7497 | 2661.529
2.7499 | 2661.6288
2.7499 | 2661.726
2.7499 | 2661.819
2.7499 | 2661.91
2.7499 | 2661.998
2.7497 | 2662.084
2.7499 | 2662.167
2.7499 | 2662.249
2.7499 | 2662.328
2.7499 | 2662.405
2.7499 | 2662.481
2.7499 | 2662.555
2.7499 | 2662.6272
2.7499 | 2662.698
2.7497 | 2662.767
2.7499 | 2662.8352
2.7499 | 2662.902
2.7499 | 2662.967
2.7499 | 2663.031
2.7499 | 2663.095
2.7499 | 2663.156
2.7499 | 2663.217
2.7499 | 2663.277
2.7499 | 2663.335
2.7499 | 2663.3936
2.7499 | 2663.45
2.7499 | 2663.506
2.7499 | 2663.561
2.7499 | 2663.616
2.7499 | 2663.67
2.7499 | 2663.722
2.7499 | 2663.7744
2.7499 | 2663.825
2.7499 | 2663.876
2.7499 | 2663.926
2.7499 | 2663.975
2.7499 | 2664.024
2.7499 | 2664.072
2.7497 | 2664.119
2.7499 | 2664.1664
2.7499 | 2664.2128
2.7497 | 2664.258
2.7499 | 2664.304
2.7499 | 2664.349
2.7499 | 2664.393
2.7497 | 2664.437
2.7499 | 2664.48
2.7499 | 2664.522
2.7499 | 2664.565
2.7499 | 2664.607
2.7499 | 2664.648
2.7499 | 2664.689
2.7499 | 2664.73
2.7499 | 2664.77
2.7499 | 2664.81
2.7499 | 2664.85
2.7499 | 2664.889
2.7499 | 2664.927
2.7499 | 2664.966
2.7499 | 2665.004
2.7499 | 2665.0416
2.7499 | 2665.079
2.7497 | 2665.116
2.7499 | 2665.153
2.7499 | 2665.19
2.7497 | 2665.2256
2.7497 | 2665.261
2.7499 | 2665.297
2.7497 | 2665.332
2.7499 | 2665.367
2.7499 | 2665.401
2.7499 | 2665.436
2.7499 | 2665.47
2.7499 | 2665.504
2.7499 | 2665.537
2.7499 | 2665.57
2.7499 | 2665.604
2.7497 | 2665.637
2.7499 | 2665.669
2.7499 | 2665.701
2.7499 | 2665.734
2.7499 | 2665.765
2.7499 | 2665.797
2.7499 | 2665.828
2.7499 | 2665.86
2.7497 | 2665.891
2.7499 | 2665.9216
2.7499 | 2665.953
2.7499 | 2665.983
2.7497 | 2666.013
2.7499 | 2666.043
2.7499 | 2666.073
2.7499 | 2666.103
2.7497 | 2666.1328
2.7499 | 2666.162
2.7499 | 2666.191
2.7499 | 2666.221
2.7499 | 2666.249
2.7499 | 2666.278
2.7499 | 2666.306
2.7499 | 2666.335
2.7499 | 2666.363
2.7499 | 2666.391
2.7499 | 2666.419
2.7499 | 2666.447
2.7499 | 2666.475
2.7499 | 2666.502
2.7499 | 2666.53
2.7499 | 2666.557
2.7499 | 2666.584
2.7499 | 2666.6112
2.7499 | 2666.638
2.7499 | 2666.665
2.7499 | 2666.692
2.7499 | 2666.718
2.7499 | 2666.744
2.7499 | 2666.77
2.7499 | 2666.796
2.7499 | 2666.823
2.7499 | 2666.848
2.7499 | 2666.874
2.7499 | 2666.9
2.7499 | 2666.925
2.7499 | 2666.95
2.7497 | 2666.976
2.7499 | 2667.001
2.7499 | 2667.026
2.7499 | 2667.051
2.7497 | 2667.076
2.7499 | 2667.101
2.7499 | 2667.125
2.7499 | 2667.15
2.7499 | 2667.174
2.7499 | 2667.198
2.7499 | 2667.223
2.7499 | 2667.247
2.7499 | 2667.271
2.7499 | 2667.2944
2.7499 | 2667.318
2.7499 | 2667.342
2.7499 | 2667.365
2.7497 | 2667.3888
2.7499 | 2667.412
2.7499 | 2667.436
2.7499 | 2667.4592
2.7499 | 2667.482
2.7497 | 2667.505
2.7499 | 2667.528
2.7499 | 2667.551
2.7499 | 2667.574
2.7499 | 2667.596
2.7499 | 2667.6192
2.7499 | 2667.641
2.7499 | 2667.664
2.7499 | 2667.6864
2.7499 | 2667.709
2.7499 | 2667.7312
2.7499 | 2667.753
2.7499 | 2667.775
2.7499 | 2667.797
2.7499 | 2667.819
2.7499 | 2667.841
2.7499 | 2667.862
2.7499 | 2667.884
2.7499 | 2667.905
2.7497 | 2667.927
2.7499 | 2667.948
2.7499 | 2667.97
2.7499 | 2667.991
2.7499 | 2668.012
2.7499 | 2668.0336
2.7499 | 2668.055
2.7499 | 2668.076
2.7499 | 2668.097
2.7499 | 2668.103