## Cycle
Cycle (N) | Capacity (mAh)
1 | 751.0395
2 | 2987.961
3 | 2963.165
4 | 2945.095
5 | 2929.549
6 | 2915.981
7 | 2902.815
8 | 2891.392
9 | 2881.428
10 | 2872.092
11 | 2862.9728
12 | 2853.5936
13 | 2844.922
14 | 2835.726
15 | 2826.579
16 | 2817.298
17 | 2807.98
18 | 2798.331
19 | 2788.178
20 | 2778.75
21 | 2769.026
22 | 2759.79
23 | 2751.019
24 | 2742.478
25 | 2732.86
26 | 2723.658
27 | 2714.1872
28 | 2704.742
29 | 2695.087
30 | 2684.1936
31 | 2673.859
32 | 2663.481
33 | 2654.652
34 | 2643.278
35 | 2631.061
36 | 2618.548
37 | 2606.497
38 | 2593.944
39 | 2582.544
40 | 2571.076
41 | 2560.526
42 | 2549.236
43 | 2538.6352
44 | 2527.342
45 | 2516.418
46 | 2505.1344
47 | 2494.562
48 | 2484.456
49 | 2474.071
50 | 2464.231
51 | 2451.964
52 | 2439.022
53 | 2427.966
54 | 2415.1728
55 | 2402.639
56 | 2392.494
57 | 2382.004
58 | 2368.676
59 | 2353.777
60 | 2344.542
61 | 2334.44
62 | 2326.623
63 | 2332.024
64 | 2343.043
65 | 2335.9664
66 | 2276.211
67 | 1731.244
68 | 1694.09
69 | 1683.3568
70 | 1665.255
71 | 1658.756
72 | 1652.072
73 | 1658.762
74 | 1665.3648
75 | 1667.373
76 | 1685.001
77 | 1686.079
78 | 1693.962
79 | 1698.0576
80 | 1700.657
81 | 1717.999
82 | 1731.442
83 | 1738.851
84 | 1741.171
85 | 1729.998
86 | 1736.413
87 | 1734.353
88 | 1719.188
89 | 1685.929
90 | 1634.8304
91 | 1581.968
92 | 1559.684
93 | 1533.066
94 | 1519.383
95 | 1502.065
96 | 1356.219