## Cycle
Cycle (N) | Capacity (mAh)
1 | 747.038
2 | 2981.1408
3 | 2956.032
4 | 2920.671
5 | 2904.151
6 | 2874.7744
7 | 2862.588
8 | 2847.349
9 | 2839.7216
10 | 2834.142
11 | 2827.3856
12 | 2821.1184
13 | 2811.767
14 | 2802.43
15 | 2794.543
16 | 2785.255
17 | 2776.319
18 | 2766.739
19 | 2757.555
20 | 2748.415
21 | 2739.061
22 | 2729.64
23 | 2720.5008
24 | 2711.056
25 | 2701.558
26 | 2692.39
27 | 2683.1536
28 | 2674.064
29 | 2664.455
30 | 2654.608
31 | 2644.476
32 | 2634.793
33 | 2623.8448
34 | 2612.804
35 | 2602.132
36 | 2591.296
37 | 2580.432
38 | 2568.128
39 | 2557.395
40 | 2544.32
41 | 2531.894
42 | 2519.78
43 | 2507.826
44 | 2494.763
45 | 2481.5008
46 | 2465.992
47 | 2452.278
48 | 2436.881
49 | 2418.737
50 | 2401.484
51 | 2383.729
52 | 2359.393
53 | 2334.448
54 | 2303.848
55 | 2265.216
56 | 2214.402
57 | 2149.1216
58 | 2067.96
59 | 1974.565
60 | 1875.663
61 | 1784.108
62 | 1707.975
63 | 1656.119
64 | 1625.542
65 | 1597.1616
66 | 1568.199
67 | 1546.581
68 | 1538.458
69 | 1538.456
70 | 1521.614
71 | 1483.15
72 | 1421.585
73 | 1331.26
74 | 1239.544
75 | 1173.351
76 | 1105.108
77 | 1044.928
78 | 987.1652
79 | 941.7151
80 | 903.1459
81 | 869.9291
82 | 828.8684
83 | 776.6764
84 | 722.1203
85 | 660.6177
86 | 619.0642
87 | 582.694
88 | 551.1195
89 | 526.7765
90 | 500.8965
91 | 489.4098
92 | 470.9658
93 | 446.9093
94 | 447.1872
95 | 434.7991
96 | 425.9676
97 | 382.8771
98 | 359.9653
99 | 350.0047
100 | 335.8835
101 | 321.6951
102 | 335.0954
103 | 299.8826
104 | 291.5886
105 | 301.2527
106 | 239.0768
107 | 259.1268
108 | 225.1548
109 | 216.9548
110 | 213.2293
111 | 205.3655
112 | 200.9501
113 | 196.9526
114 | 191.4688
115 | 185.714
116 | 184.3751
117 | 177.5909
118 | 175.5405
119 | 172.3867
120 | 167.5389
121 | 165.2902
122 | 162.8772
123 | 160.1649
124 | 157.8691
125 | 157.395
126 | 153.4512
127 | 151.0741
128 | 149.4957
129 | 146.7142
130 | 144.9547
131 | 144.0332
132 | 142.8298
133 | 139.8598
134 | 138.7385
135 | 137.0866
136 | 135.421
137 | 134.4191
138 | 133.0165
139 | 131.0897
140 | 130.9598
141 | 130.2571
142 | 128.9815
143 | 127.2698