## Cycle
Cycle (N) | Capacity (mAh)
1 | 747.0227
2 | 2991.255
3 | 2977.7328
4 | 2963.607
5 | 2947.519
6 | 2932.225
7 | 2920.518
8 | 2910.03
9 | 2900.968
10 | 2892.607
11 | 2884.2272
12 | 2876.946
13 | 2869.067
14 | 2861.368
15 | 2853.5936
16 | 2846.456
17 | 2839.078
18 | 2831.605
19 | 2823.814
20 | 2815.848
21 | 2807.603
22 | 2799.835
23 | 2791.337
24 | 2782.8512
25 | 2773.226
26 | 2764.175
27 | 2755.784
28 | 2746.86
29 | 2737.1248
30 | 2728.2784
31 | 2717.987
32 | 2705.622
33 | 2694.851
34 | 2685.888
35 | 2673.365
36 | 2661.942
37 | 2650.433
38 | 2637.525
39 | 2629.031
40 | 2616.793
41 | 2605.134
42 | 2591.888
43 | 2579.23
44 | 2569.108
45 | 2555.616
46 | 2544.406
47 | 2531.476
48 | 2518.816
49 | 2509.4144
50 | 2497.355
51 | 2486.205
52 | 2474.607
53 | 2464.369
54 | 2454.123
55 | 2443.616
56 | 2436.887
57 | 2431.741
58 | 2416.755
59 | 2410.2384
60 | 2401.303
61 | 2391.101
62 | 2388.308
63 | 2379.401
64 | 2392.0864
65 | 2402.436
66 | 2402.0752
67 | 2386.994
68 | 2354.658
69 | 2235.706
70 | 2180.248
71 | 2139.9
72 | 2116.185
73 | 2098.692
74 | 2070.039
75 | 2007.547
76 | 1927.643
77 | 1867.184
78 | 1822.139
79 | 1771.733
80 | 1720.625
81 | 1669.166
82 | 1636.331
83 | 1592.058
84 | 1558.099
85 | 1536.666
86 | 1532.66
87 | 1536.068
88 | 1543.204
89 | 1577.134
90 | 1605.886
91 | 1614.731
92 | 1650.752
93 | 0
94 | 0
95 | 0
96 | 0
97 | 0
98 | 0
99 | 0
100 | 0
101 | 0
102 | 0
103 | 0
104 | 0
105 | 0
106 | 0
107 | 0
108 | 0
109 | 0
110 | 0
111 | 0
112 | 3.611111e-05
113 | 0
114 | 0
115 | 0
116 | 0
117 | 0
118 | 0
119 | 0
120 | 0
121 | 0
122 | 3.611111e-05
123 | 0
124 | 0
125 | 0
126 | 0
127 | 0
128 | 0
129 | 0
130 | 0
131 | 0
132 | 0
133 | 0
134 | 0
135 | 0
136 | 0
137 | 0
138 | 0
139 | 0
140 | 0
141 | 0
142 | 0
143 | 0
144 | 0
145 | 0
146 | 0
147 | 0
148 | 0
149 | 0
150 | 0
151 | 0
152 | 0
153 | 3.611111e-05
154 | 0
155 | 0
156 | 0
157 | 0
158 | 0
159 | 0
160 | 0
161 | 0
162 | 0
163 | 0
164 | 0
165 | 0
166 | 0
167 | 3.611111e-05
168 | 0
169 | 0
170 | 0
171 | 0
172 | 0
173 | 0
174 | 0
175 | 3.611111e-05
176 | 0
177 | 0
178 | 0
179 | 0
180 | 0
181 | 0
182 | 0
183 | 0
184 | 3.611111e-05
185 | 0
186 | 3.611111e-05
187 | 3.611111e-05
188 | 0
189 | 0
190 | 0
191 | 0
192 | 0
193 | 0
194 | 0
195 | 0
196 | 0
197 | 0
198 | 0
199 | 3.611111e-05
200 | 0
201 | 0
202 | 0
203 | 0
204 | 0
205 | 3.611111e-05
206 | 0
207 | 0
208 | 0
209 | 0
210 | 0
211 | 0
212 | 0
213 | 0
214 | 0
215 | 0
216 | 0
217 | 0
218 | 0
219 | 0
220 | 0
221 | 0
222 | 0
223 | 0
224 | 0
225 | 3.611111e-05
226 | 0
227 | 0
228 | 0
229 | 0
230 | 0
231 | 0
232 | 0
233 | 3.611111e-05
234 | 0
235 | 0
236 | 0
237 | 0
238 | 0
239 | 0
240 | 0
241 | 0
242 | 0
243 | 0
244 | 0
245 | 0
246 | 0
247 | 0
248 | 0
249 | 0
250 | 0
251 | 0
252 | 0
253 | 0
254 | 0
255 | 0
256 | 0
257 | 0
258 | 0
259 | 0
260 | 0
261 | 3.611111e-05
262 | 0
263 | 0
264 | 0
265 | 0
266 | 0
267 | 0
268 | 3.611111e-05
269 | 0
270 | 0
271 | 0
272 | 0
273 | 0
274 | 0
275 | 0
276 | 0
277 | 0
278 | 0
279 | 0
280 | 0
281 | 0
282 | 3.611111e-05
283 | 0
284 | 0
285 | 0
286 | 0
287 | 0
288 | 0
289 | 0
290 | 0
291 | 0
292 | 0
293 | 0
294 | 0
295 | 0
296 | 0
297 | 0
298 | 3.611111e-05
299 | 0