## Cycle
Cycle (N) | Capacity (mAh)
1 | 746.6016
2 | 2992.0544
3 | 2973.456
4 | 2956.963
5 | 2941.545
6 | 2928.9536
7 | 2919.141
8 | 2910.253
9 | 2902.636
10 | 2894.993
11 | 2887.936
12 | 2880.852
13 | 2873.529
14 | 2866.194
15 | 2858.828
16 | 2850.769
17 | 2842.882
18 | 2835.351
19 | 2827.299
20 | 2819
21 | 2809.832
22 | 2800.7744
23 | 2792.092
24 | 2782.7648
25 | 2773.503
26 | 2763.537
27 | 2752.699
28 | 2742.144
29 | 2730.979
30 | 2719.454
31 | 2708.259
32 | 2696.901
33 | 2685.077
34 | 2673.76
35 | 2662.603
36 | 2649.921
37 | 2638.799
38 | 2626.342
39 | 2614.668
40 | 2603.883
41 | 2593.172
42 | 2582.157
43 | 2571.771
44 | 2561.615
45 | 2550.404
46 | 2540.524
47 | 2530.5152
48 | 2519.42
49 | 2509.313
50 | 2497.912
51 | 2486.807
52 | 2474.977
53 | 2464.37
54 | 2453.385
55 | 2442.68
56 | 2427.488
57 | 2414.855
58 | 2401.846
59 | 2386.942
60 | 2371.326
61 | 2355.272
62 | 2341.278
63 | 2328.675
64 | 2310.4784
65 | 2296.125
66 | 2281.868
67 | 2273.17
68 | 2275.833
69 | 2282.797
70 | 2291.61
71 | 2276.91
72 | 2231.089
73 | 2050.054
74 | 1996.973
75 | 1959.33
76 | 1936.004
77 | 1918.253
78 | 1902.66
79 | 1883.883
80 | 1868.028
81 | 1835.857
82 | 1818.9104
83 | 1799.674
84 | 1787.705
85 | 1793.979
86 | 1792.627
87 | 1802.572
88 | 1788.586
89 | 1755.757
90 | 1751.46
91 | 1740.626
92 | 1711.031
93 | 1658.261
94 | 1541.921
95 | 1458.579
96 | 1397.866
97 | 1356.121
98 | 1303.723
99 | 1254.094
100 | 1207.567
101 | 1180.505
102 | 1157.97
103 | 693.552