## Cycle
Cycle (N) | Capacity (mAh)
1 | 748.8544
2 | 3000.043
3 | 2980.758
4 | 2963.803
5 | 2947.69
6 | 2933.7312
7 | 2921.412
8 | 2910.245
9 | 2899.091
10 | 2888.438
11 | 2878.316
12 | 2869.244
13 | 2859.182
14 | 2852.453
15 | 2842.828
16 | 2836.224
17 | 2827.63
18 | 2820.142
19 | 2811.979
20 | 2803.921
21 | 2795.874
22 | 2787.7008
23 | 2779.457
24 | 2770.86
25 | 2762.596
26 | 2753.5808
27 | 2743.279
28 | 2732.646
29 | 2721.198
30 | 2708.372
31 | 2694.478
32 | 2681.308
33 | 2668.194
34 | 2654.953
35 | 2640.612
36 | 2625.707
37 | 2611.261
38 | 2596.713
39 | 2582.319
40 | 2568.5136
41 | 2555.194
42 | 2541.479
43 | 2528.6112
44 | 2516.679
45 | 2504.277
46 | 2492.914
47 | 2482.169
48 | 2469.743
49 | 2457.536
50 | 2446.203
51 | 2434.87
52 | 2421.94
53 | 2408.978
54 | 2395.467
55 | 2382.79
56 | 2369.742
57 | 2356.033
58 | 2341.471
59 | 2327.142
60 | 2319.6
61 | 2307.054
62 | 2301.334
63 | 2296.5984
64 | 2295.087
65 | 2292.4704
66 | 2300.226
67 | 2297.088
68 | 2265.446
69 | 2206.816
70 | 2175.415
71 | 2122.975
72 | 2090.106
73 | 2048.426
74 | 1999.8768
75 | 1948.8352
76 | 1900.809
77 | 1847.68
78 | 1814.459
79 | 1783.633
80 | 1757.222
81 | 1733.815
82 | 1715.093
83 | 1699.082
84 | 1679.756
85 | 1684.491
86 | 1676.393
87 | 1683.379
88 | 1690.617
89 | 1688.115
90 | 1680.512
91 | 1665.263
92 | 1655.845
93 | 1655.636
94 | 1650.156
95 | 1653.325
96 | 1631.319
97 | 1583.81
98 | 1554.297
99 | 1514.606
100 | 1499.9424
101 | 1473.814