## Cycle
Cycle (N) | Capacity (mAh)
1 | 912.5517
2 | 3338.628
3 | 3337.681
4 | 3334.352
5 | 3328.427
6 | 3321.349
7 | 3312.0384
8 | 3303.351
9 | 3294.672
10 | 3282.997
11 | 3270.654
12 | 3258.449
13 | 3246.055
14 | 3233.767
15 | 3222.361
16 | 3210.382
17 | 3199.054
18 | 3187.083
19 | 3175.93
20 | 3166.332
21 | 3157.361
22 | 3146.203
23 | 3133.113
24 | 3122.905
25 | 3113.484
26 | 3103.17
27 | 3094.448
28 | 3087.564
29 | 3079.115
30 | 3070.706
31 | 3064.017
32 | 3058.617
33 | 3049.253
34 | 3038.16
35 | 3027.259
36 | 3014.331
37 | 2997.697
38 | 2978.761
39 | 2957.2544
40 | 2931.504
41 | 2903.848
42 | 2872.497
43 | 2836.764
44 | 2800.426
45 | 2758.491
46 | 2717.148
47 | 2671.86
48 | 2622.268
49 | 2571.814
50 | 2516.827
51 | 2458.445
52 | 2409.024
53 | 2347.967
54 | 2294.406
55 | 2233.718
56 | 2129.978
57 | 2019.409
58 | 1917.665
59 | 1803.449
60 | 1688.898
61 | 1589.778
62 | 1466.821
63 | 1331.419
64 | 1206.388