## Cycle
Cycle (N) | Capacity (mAh)
1 | 909.25
2 | 3344.055
3 | 3344.201
4 | 3341.818
5 | 3335.8176
6 | 3326.561
7 | 3315.9072
8 | 3304.478
9 | 3292.737
10 | 3281.33
11 | 3268.616
12 | 3255.573
13 | 3243.067
14 | 3230.151
15 | 3217.5776
16 | 3204.394
17 | 3192.176
18 | 3180.06
19 | 3168.997
20 | 3157.344
21 | 3146.572
22 | 3135.523
23 | 3124.875
24 | 3115.217
25 | 3105.538
26 | 3095.471
27 | 3085.3216
28 | 3075.749
29 | 3066.5184
30 | 3056.919
31 | 3046.477
32 | 3033.894
33 | 3018.383
34 | 2998.852
35 | 2976.1264
36 | 2950.45
37 | 2921.995
38 | 2891.108
39 | 2856.5664
40 | 2818.601
41 | 2776.42
42 | 2731.722
43 | 2684.064
44 | 2631.984
45 | 2575.038
46 | 2512.351
47 | 2450.069
48 | 2391.275
49 | 2344.515
50 | 2291.544
51 | 2213.725
52 | 2126.941
53 | 2019.386
54 | 1925.113
55 | 1792.919
56 | 1660.924