## Cycle
Cycle (N) | Capacity (mAh)
1 | 913.3629
2 | 3353.061
3 | 3353.301
4 | 3351.22
5 | 3344.556
6 | 3334.726
7 | 3323.267
8 | 3310.438
9 | 3297.6096
10 | 3284.862
11 | 3272.576
12 | 3257.665
13 | 3241.565
14 | 3225.3376
15 | 3210.086
16 | 3194.895
17 | 3180.226
18 | 3165.573
19 | 3151.979
20 | 3138.695
21 | 3124.713
22 | 3111.147
23 | 3098.508
24 | 3089.159
25 | 3075.633
26 | 3062.6432
27 | 3052.767
28 | 3041.319
29 | 3029.712
30 | 3019.358
31 | 3009.438
32 | 2999.249
33 | 2991.109
34 | 2981.562
35 | 2967.087
36 | 2946.42
37 | 2921.39
38 | 2895.676
39 | 2864.001
40 | 2827.153
41 | 2785.664
42 | 2734.519
43 | 2681.07
44 | 2625.483
45 | 2563.247
46 | 2496.564
47 | 2431.007
48 | 2379.068
49 | 2334.265
50 | 2276.306
51 | 2196.0048
52 | 2084.557
53 | 1932.02
54 | 1793.769
55 | 1620.127
56 | 1478.474
57 | 1344.3096
58 | 1205.75