## Cycle
Cycle (N) | Capacity (mAh)
1 | 914.2522
2 | 3347.411
3 | 3347.274
4 | 3344.072
5 | 3339.333
6 | 3330.3744
7 | 3320.839
8 | 3310.41
9 | 3300.3072
10 | 3288.316
11 | 3274.38
12 | 3260.634
13 | 3246.903
14 | 3233.344
15 | 3220.598
16 | 3207.81
17 | 3195.097
18 | 3183.209
19 | 3171.804
20 | 3160.77
21 | 3149.765
22 | 3139.861
23 | 3129.14
24 | 3118.756
25 | 3107.922
26 | 3097.021
27 | 3086.463
28 | 3076.6848
29 | 3066.752
30 | 3057.878
31 | 3049.2064
32 | 3040.351
33 | 3032.436
34 | 3022.534
35 | 3010.229
36 | 2994.933
37 | 2975.84
38 | 2953.416
39 | 2928.481
40 | 2899.727
41 | 2866.838
42 | 2831.383
43 | 2791.661
44 | 2750.901
45 | 2707.491
46 | 2661.065
47 | 2611.551
48 | 2557.792
49 | 2499.01
50 | 2444.222
51 | 2406.187
52 | 2359.268
53 | 2305.391
54 | 2231.687
55 | 2092.527
56 | 1953.124
57 | 1839.331
58 | 1723.2816
59 | 1586.6048
60 | 1455.805
61 | 1303.897
62 | 1152.0536
63 | 467.3563