## Cycle
Cycle (N) | Capacity (mAh)
1 | 914.7648
2 | 3351.033
3 | 3350.709
4 | 3347.324
5 | 3341.14
6 | 3333.519
7 | 3323.444
8 | 3312.439
9 | 3302.05
10 | 3290.6784
11 | 3279.315
12 | 3266.347
13 | 3253.884
14 | 3240.079
15 | 3226.665
16 | 3213.775
17 | 3201.747
18 | 3189.7
19 | 3177.98
20 | 3166.742
21 | 3155.487
22 | 3145.248
23 | 3134.782
24 | 3124.867
25 | 3114.84
26 | 3105.2224
27 | 3096.189
28 | 3087.393
29 | 3079.0784
30 | 3071.3696
31 | 3062.561
32 | 3053.096
33 | 3040.145
34 | 3024.721
35 | 3005.777
36 | 2982.542
37 | 2956.212
38 | 2927.098
39 | 2894.639
40 | 2859.707
41 | 2821.663
42 | 2780.481
43 | 2737.191
44 | 2690.8816
45 | 2641.2272
46 | 2586.131
47 | 2527.461
48 | 2465.288
49 | 2417.2256
50 | 2364.132
51 | 2325.62
52 | 2260.454
53 | 2152.158
54 | 2029.73
55 | 1912.234
56 | 1781.4176
57 | 1653.307
58 | 1505.3952
59 | 1350.521
60 | 1203.954
61 | 1064.5184