## Cycle
Cycle (N) | Capacity (mAh)
1 | 909.651
2 | 3336.206
3 | 3334.501
4 | 3331.433
5 | 3327.072
6 | 3318.785
7 | 3309.982
8 | 3299.595
9 | 3289.282
10 | 3277.281
11 | 3265.213
12 | 3251.5968
13 | 3238.063
14 | 3224.501
15 | 3211.5904
16 | 3198.799
17 | 3186.777
18 | 3174.74
19 | 3163.82
20 | 3153.54
21 | 3143.884
22 | 3133.604
23 | 3124.087
24 | 3115.068
25 | 3106.378
26 | 3097.167
27 | 3089.024
28 | 3080.934
29 | 3072.568
30 | 3063.564
31 | 3052.556
32 | 3039.916
33 | 3023.851
34 | 3005.546
35 | 2984.249
36 | 2960.452
37 | 2934.098
38 | 2905.609
39 | 2874.916
40 | 2840.8144
41 | 2804.059
42 | 2763.93
43 | 2723.148
44 | 2676.28
45 | 2625.646
46 | 2570.012
47 | 2507.593
48 | 2440.736
49 | 2390.703
50 | 2336.546
51 | 2284.165
52 | 2219.1792
53 | 2144.34
54 | 2057.0368
55 | 1953.554
56 | 1839.325
57 | 1727.919
58 | 1598.2112
59 | 1453.936
60 | 1300.611
61 | 1178.992