## Cycle
Cycle (N) | Capacity (mAh)
1 | 911.7367
2 | 3349.243
3 | 3347.125
4 | 3344.7424
5 | 3339.435
6 | 3330.537
7 | 3320.516
8 | 3309.398
9 | 3297.829
10 | 3285.705
11 | 3273.634
12 | 3260.257
13 | 3246.782
14 | 3232.867
15 | 3219.4048
16 | 3206.059
17 | 3193.312
18 | 3180.191
19 | 3167.942
20 | 3156.9472
21 | 3145.857
22 | 3135.996
23 | 3125.4304
24 | 3115.679
25 | 3105.923
26 | 3095.826
27 | 3087.097
28 | 3078.889
29 | 3070.948
30 | 3063.742
31 | 3056.092
32 | 3047.314
33 | 3035.822
34 | 3021.202
35 | 3001.746
36 | 2979.52
37 | 2954.22
38 | 2924.43
39 | 2891.205
40 | 2855.556
41 | 2817.292
42 | 2775.95
43 | 2731.501
44 | 2685.306
45 | 2636.081
46 | 2582.249
47 | 2523.776
48 | 2463.127
49 | 2413.342
50 | 2371.592
51 | 2316.817
52 | 2246.959
53 | 2141.292
54 | 2004.1504
55 | 1876.316
56 | 1746.52
57 | 1603.705
58 | 1441.287
59 | 1294.893
60 | 1151.743
61 | 992.3122
62 | 856.8268