## Cycle
Cycle (N) | Capacity (mAh)
1 | 910.2766
2 | 3344.314
3 | 3343.765
4 | 3338.548
5 | 3333.49
6 | 3324.574
7 | 3314.42
8 | 3304.224
9 | 3293.137
10 | 3281.4016
11 | 3269.056
12 | 3255.852
13 | 3242.3104
14 | 3229.151
15 | 3216.415
16 | 3203.673
17 | 3190.843
18 | 3178.724
19 | 3167.538
20 | 3156.137
21 | 3144.834
22 | 3134.278
23 | 3124.191
24 | 3113.892
25 | 3103.621
26 | 3093.454
27 | 3083.765
28 | 3074.5632
29 | 3065.527
30 | 3056.91
31 | 3048.292
32 | 3040.322
33 | 3032.436
34 | 3022.768
35 | 3010.33
36 | 2994.147
37 | 2975.791
38 | 2953.545
39 | 2928.362
40 | 2900.538
41 | 2870.14
42 | 2836.7184
43 | 2799.575
44 | 2759.546
45 | 2717.651
46 | 2671.34
47 | 2621.383
48 | 2567.85
49 | 2509.902
50 | 2452.132
51 | 2404.941
52 | 2354.48
53 | 2301.359
54 | 2232.69
55 | 2137.656
56 | 2009.569
57 | 1899.1248
58 | 1776.003
59 | 1653.166
60 | 1517.576
61 | 1375.029
62 | 1239.88
63 | 1010.558