## Cycle
Cycle (N) | Capacity (mAh)
1 | 915.2655
2 | 3350.1792
3 | 3348.064
4 | 3343.84
5 | 3337.474
6 | 3329.143
7 | 3319.503
8 | 3308.77
9 | 3297.316
10 | 3285.188
11 | 3272.358
12 | 3258.347
13 | 3244.743
14 | 3230.9856
15 | 3216.734
16 | 3204.515
17 | 3192.548
18 | 3180.892
19 | 3169.744
20 | 3158.218
21 | 3147.239
22 | 3136.5888
23 | 3125.569
24 | 3115.395
25 | 3105.192
26 | 3095.399
27 | 3085.622
28 | 3076.528
29 | 3067.451
30 | 3059.07
31 | 3051.355
32 | 3043.824
33 | 3036.546
34 | 3028.987
35 | 3019.377
36 | 3007.054
37 | 2991.897
38 | 2973.788
39 | 2952.212
40 | 2926.834
41 | 2897.687
42 | 2865.221
43 | 2829.055
44 | 2789.262
45 | 2748.558
46 | 2705.0688
47 | 2660.697
48 | 2611.228
49 | 2558.732
50 | 2501.638
51 | 2445.68
52 | 2392.65
53 | 2353.217
54 | 2302.879
55 | 2239.53
56 | 2127.854
57 | 1981.984
58 | 1853.377
59 | 1722.004
60 | 1605.308
61 | 1485.022
62 | 1347.609
63 | 898.0384