## Cycle
Cycle (N) | Capacity (mAh)
1 | 900.2347
2 | 3348.647
3 | 3349.223
4 | 3345.726
5 | 3340.881
6 | 3334.965
7 | 3329.079
8 | 3321.898
9 | 3314.894
10 | 3307.132
11 | 3299.3664
12 | 3291.603
13 | 3283.669
14 | 3275.415
15 | 3267.128
16 | 3259.426
17 | 3251.975
18 | 3244.6464
19 | 3237.57
20 | 3230.322
21 | 3223.456
22 | 3216.311
23 | 3209.375
24 | 3202.596
25 | 3196.002
26 | 3189.6608
27 | 3182.831
28 | 3176.88
29 | 3170.575
30 | 3164.378
31 | 3158.398
32 | 3152.772
33 | 3147.36
34 | 3141.66
35 | 3136.509
36 | 3130.898
37 | 3125.5776
38 | 3120.608
39 | 3115.826
40 | 3110.625
41 | 3105.445
42 | 3100.171
43 | 3094.388
44 | 3087.641
45 | 3080.665
46 | 3073.201
47 | 3064.534
48 | 3054.72
49 | 3042.879
50 | 3030.012
51 | 3015.4784
52 | 2999.925
53 | 2983.723
54 | 2967.105
55 | 2947.343
56 | 2926.08
57 | 2902.391
58 | 2875.538
59 | 2845.902
60 | 2813.7408
61 | 2774.737
62 | 2731.986
63 | 2685.636
64 | 2639.569
65 | 2592.135
66 | 2541.625
67 | 2487.11
68 | 2432.913
69 | 2382.159
70 | 2340.927
71 | 2311.948
72 | 2274.199
73 | 2214.972
74 | 2162.861
75 | 2103.386
76 | 2071.982
77 | 2039.377
78 | 2009.247
79 | 1880.236