## Cycle
Cycle (N) | Capacity (mAh)
1 | 914.0263
2 | 3368.0288
3 | 3368.208
4 | 3362.697
5 | 3357.027
6 | 3350.055
7 | 3342.61
8 | 3334.176
9 | 3324.5
10 | 3315.742
11 | 3308.096
12 | 3299.818
13 | 3289.77
14 | 3279.64
15 | 3270.571
16 | 3261.491
17 | 3251.787
18 | 3241.936
19 | 3232.367
20 | 3223.381
21 | 3214.217
22 | 3206.3488
23 | 3198.129
24 | 3188.605
25 | 3179.575
26 | 3171.486
27 | 3162.727
28 | 3154.908
29 | 3146.6016
30 | 3138.356
31 | 3130.281
32 | 3123.374
33 | 3115.6096
34 | 3108.287
35 | 3100.578
36 | 3092.82
37 | 3086.456
38 | 3078.5792
39 | 3070.474
40 | 3063.374
41 | 3056.078
42 | 3048.441
43 | 3040.827
44 | 3033.797
45 | 3027.147
46 | 3021.4912
47 | 3015.058
48 | 3008.812
49 | 3001.241
50 | 2992.953
51 | 2984.176
52 | 2975.149
53 | 2964.4416
54 | 2950.192
55 | 2938.338
56 | 2920.452
57 | 2899.582
58 | 2876.188
59 | 2850.392
60 | 2820.9328
61 | 2787.494
62 | 2752.792
63 | 2716.401
64 | 2675.959
65 | 2632.367
66 | 2585.869
67 | 2540.876
68 | 2489.236
69 | 2433.14
70 | 2405.794
71 | 2382.961
72 | 2341.585
73 | 2295.418
74 | 2233.53