## Cycle
Cycle (N) | Capacity (mAh)
1 | 907.215
2 | 3358.1248
3 | 3359.085
4 | 3355.932
5 | 3350.9024
6 | 3344.31
7 | 3336.753
8 | 3329.288
9 | 3320.813
10 | 3312.863
11 | 3305.492
12 | 3297.711
13 | 3289.161
14 | 3280.924
15 | 3272.492
16 | 3263.166
17 | 3254.72
18 | 3246.358
19 | 3237.823
20 | 3229.454
21 | 3221.306
22 | 3213.333
23 | 3205.063
24 | 3197.805
25 | 3190.462
26 | 3183.442
27 | 3176.128
28 | 3169.503
29 | 3162.483
30 | 3155.957
31 | 3149.25
32 | 3142.4128
33 | 3135.926
34 | 3129.355
35 | 3122.646
36 | 3115.732
37 | 3110.091
38 | 3103.916
39 | 3098.265
40 | 3090.918
41 | 3083.87
42 | 3077.5
43 | 3071.173
44 | 3064.722
45 | 3058.554
46 | 3052.012
47 | 3044.492
48 | 3035.977
49 | 3025.727
50 | 3015.468
51 | 3003.4176
52 | 2989.82
53 | 2975.214
54 | 2959.71
55 | 2942.39
56 | 2922.02
57 | 2899.56
58 | 2876.126
59 | 2848.3584
60 | 2819.07
61 | 2786.263
62 | 2750.781
63 | 2712.676
64 | 2670.083
65 | 2622.61
66 | 2574.076
67 | 2524.465
68 | 2476.002
69 | 2428.544
70 | 2374.418
71 | 2318.276
72 | 2262.943
73 | 2222.618
74 | 2170.492
75 | 2134.101
76 | 2133.6288